## Test Report
Default Test Run Report
Project Name |  |  | Project 1
User Name |  |  | MTS
Test Name |  |  | MME 3407_S20 50mm Gage Length ASTM E8 Metals Tension (Extensometer-Crosshead) 49
Test Run Name |  |  | Test Run 1
Test Run Date |  |  | 2/11/2021 4:05:15 PM
Test Run Review Graph
Test Run Results:
Display Name | Value | Unit
Test Run End Reason | Break Detected
Width | 13.46 | mm
Thickness | 3.18 | mm
Final Width | 9.2 | mm
Final Thickness | 2.08 | mm
Test ID | 1018 steel Luis Enrique Ornelas
Initial Marked Gage Length | 50 | mm
Maximum Force | 2179.713 | lbf
Maximum Stress | 226.5 | MPa
Elongation at Fracture | 29.557 | %
Elongation after Break | 46.7 | %
Upper Yield strength | 222.575 | MPa
Modulus of Elasticity | 132562.4 | MPa
Yield Strength (Offset = 0.2%) | 192.016 | MPa
Yield Strength (EUL = 0.5%) | 202.981 | MPa |  | 0
Removal Point | 1.25 | mm
Ultimate Tensile Strength | 226.524 | MPa
Reduction of Area | 55.2926 | %
Lower Yield Strength | 222.484 | MPa
Final Marked Gage Length | 73.35 | mm

## Sheet2
mm | N
0.0001726009 | -10.87549
0.0006359725 | -10.17156
0.0007119188 | -9.938394
0.0004411645 | -9.562196
0.0006854107 | -9.368382
0.0003234455 | -10.22473
0.0003159813 | -9.276529
8.243031e-05 | -9.729217
0.0002413478 | -9.696092
0.0006124238 | -7.970977
0.0006334681 | -8.224538
0.0009203736 | -6.531594
0.000668345 | -6.409316
0.0005524295 | -7.220176
0.0003637451 | -8.64075
0.0002841228 | -9.211667
-0.0001680218 | -12.80198
0.0007858982 | -9.355982
0.0004610239 | -9.732605
0.0006224425 | -8.855741
0.0009851041 | -7.24995
0.000800099 | -8.47068
0.001316525 | -4.913338
0.0009006199 | -6.935642
0.0004705987 | -7.167855
0.0003464568 | -7.962483
0.0002237424 | -7.79869
9.964042e-06 | -7.923281
-7.922743e-05 | -8.810262
0.0001019682 | -6.862248
0.0002493739 | -5.49054
0.0005477978 | -5.276909
0.0004635061 | -4.85611
0.001009966 | -2.906916
0.001088504 | -2.034988
0.001234329 | -2.094056
0.001352876 | -0.7219798
0.001660931 | 0.1896703
0.0009979888 | -1.670747
0.001084679 | -0.963659
0.0008495528 | -2.212994
0.0002135847 | -4.164669
0.0004359421 | -1.615435
0.0007860083 | -0.6505396
0.001154154 | 1.929083
0.0006067697 | 0.1012525
0.0005222131 | -0.2907247
0.0004152015 | -2.440375
1.478704e-05 | -0.9591102
0.0001454686 | -1.790713
0.0003212961 | 1.753474
0.0008771836 | 3.439981
0.001296842 | 5.360778
0.0009011973 | 4.585657
0.0006067486 | 2.379948
0.0003457337 | 3.127607
0.0004989993 | 3.313163
0.000390567 | 3.545509
0.0002393029 | 3.993354
0.0004396047 | 6.28161
0.001081998 | 8.602509
0.001304088 | 10.50246
0.001129568 | 9.80598
0.0007267683 | 8.714417
0.0001233195 | 7.42101
0.000393107 | 10.12529
0.0006762097 | 11.74361
0.001218043 | 14.65091
0.001114048 | 15.40711
0.001204511 | 17.54769
0.001350965 | 18.08067
0.001081306 | 17.73025
0.0008625588 | 15.58763
0.0007444871 | 16.5148
0.0005540238 | 16.18724
0.0003899006 | 16.02883
0.0007385727 | 19.74622
0.0008584979 | 20.47586
0.0009395087 | 22.72077
0.001350791 | 22.56578
0.0009695426 | 23.30201
0.001035598 | 24.96036
0.001014634 | 25.11264
0.001248739 | 25.65527
0.001283266 | 19.79892
0.00129144 | 19.56713
0.001339777 | 18.74151
0.001186992 | 17.72067
0.001440985 | 19.40734
0.001171489 | 19.79747
0.001230532 | 19.47178
0.0006281478 | 18.28236
0.0005752717 | 17.35491
0.0002157398 | 18.16372
0.0004344257 | 20.05895
0.0004364394 | 19.7492
0.00104197 | 23.57611
0.001262057 | 24.25486
0.001143726 | 24.38733
0.0007006496 | 23.67465
0.0006833547 | 23.01052
0.00042842 | 21.68759
0.0004647666 | 24.30897
0.0005468088 | 25.92407
0.0007604626 | 28.72526
0.001226739 | 31.45952
0.001167591 | 30.93833
0.001342305 | 30.34134
0.001551129 | 33.67707
0.001426169 | 33.29502
0.0009607922 | 34.62017
0.0003968519 | 34.97058
0.0002953131 | 35.72226
0.0004074937 | 37.28189
0.0004368055 | 39.40369
0.0005900477 | 41.27832
0.0005623069 | 43.49166
0.001080251 | 47.43957
0.001069706 | 48.35363
0.001133552 | 49.69393
0.001479773 | 52.90565
0.001463267 | 54.4417
0.001429901 | 56.48397
0.001349871 | 57.19978
0.001255753 | 60.50394
0.000857026 | 58.57547
0.0009470052 | 61.22547
0.0004845648 | 61.86542
0.0003920857 | 63.36222
0.0005184415 | 66.17939
0.0005792369 | 67.79251
0.0006372575 | 69.48109
0.0006539338 | 72.2453
0.0008211289 | 75.16563
0.00109997 | 77.97763
0.001338106 | 81.67799
0.001667003 | 84.46808
0.001953316 | 89.63095
0.001828062 | 90.02488
0.001780642 | 93.86045
0.001579424 | 95.47034
0.001523154 | 95.75613
0.0008008445 | 97.00356
0.0005637855 | 96.29
0.0004205764 | 99.75237
0.001068272 | 103.0097
0.001576055 | 106.8159
0.001319587 | 109.8665
0.001354145 | 113.6598
0.001424706 | 116.2733
0.001588234 | 118.2647
0.001538591 | 121.3425
0.001625681 | 123.5377
0.001895761 | 129.8183
0.001763959 | 131.537
0.002129697 | 135.3952
0.001954371 | 139.4935
0.002181241 | 142.4278
0.002234517 | 145.2163
0.002108768 | 146.2947
0.001989663 | 149.8538
0.001935389 | 152.7131
0.001334748 | 153.4288
0.001316133 | 156.1864
0.000943643 | 158.6735
0.001484946 | 163.7115
0.001303219 | 166.1031
0.001399824 | 170.115
0.00135339 | 171.9862
0.001118206 | 174.3691
0.001383449 | 177.3902
0.001930937 | 183.317
0.002015671 | 188.1328
0.002732687 | 192.5688
0.002530263 | 195.3875
0.002636594 | 199.47
0.00255967 | 201.4419
0.002017678 | 204.1804
0.002293566 | 207.8962
0.002006549 | 211.28
0.001995852 | 214.3674
0.002062665 | 218.0896
0.001909166 | 221.1218
0.00152687 | 225.4196
0.00193444 | 229.1657
0.001826193 | 234.1003
0.001859699 | 237.3537
0.001717103 | 243.0554
0.001946344 | 247.574
0.001967307 | 251.3259
0.001786812 | 256.0365
0.002577086 | 263.5583
0.002776442 | 268.7067
0.002871902 | 272.5775
0.002752787 | 276.6544
0.003020007 | 281.3425
0.00300989 | 286.9154
0.003216048 | 290.0725
0.002822329 | 293.7662
0.002702364 | 296.5539
0.002776986 | 300.4348
0.002629217 | 304.2391
0.0026381 | 307.7911
0.002616619 | 313.4613
0.002771649 | 315.5696
0.002741762 | 320.1912
0.002474469 | 323.9276
0.002242929 | 326.617
0.002036688 | 329.8729
0.002532965 | 334.3724
0.002306329 | 338.947
0.002445971 | 343.8336
0.003184827 | 349.6006
0.003637972 | 355.0002
0.00358911 | 359.0418
0.003561786 | 362.659
0.003717221 | 368.314
0.003733299 | 371.5116
0.00349896 | 376.5129
0.003662259 | 379.6804
0.003754313 | 383.9824
0.003907169 | 388.209
0.003932849 | 392.7824
0.004191373 | 397.7138
0.00396821 | 401.2454
0.00393737 | 405.4466
0.00372317 | 412.0987
0.003942591 | 415.5637
0.004054437 | 419.504
0.004020989 | 424.3708
0.003827513 | 427.2877
0.003493579 | 431.0275
0.003449873 | 433.93
0.00373428 | 439.276
0.003246918 | 442.2877
0.003484776 | 446.0932
0.003372648 | 449.2745
0.003620031 | 454.0676
0.003447513 | 457.2178
0.003137342 | 459.2336
0.003235304 | 460.9927
0.003688572 | 464.9185
0.004328273 | 471.3271
0.004077111 | 472.0836
0.004099441 | 474.0066
0.004152577 | 476.9328
0.00413116 | 479.0641
0.004165763 | 481.3198
0.004076218 | 483.0062
0.003880132 | 482.368
0.003693968 | 483.7658
0.004270074 | 485.7132
0.004524343 | 487.8546
0.004446286 | 490.6173
0.004896407 | 492.062
0.004801496 | 492.9821
0.00479237 | 492.6806
0.004448489 | 492.0999
0.004122214 | 491.165
0.00443749 | 493.3276
0.004469591 | 493.4425
0.004467207 | 493.81
0.004293678 | 492.3296
0.004158253 | 492.358
0.003367989 | 489.7868
0.003482378 | 491.1593
0.003481585 | 489.5843
0.003807328 | 489.5341
0.003593834 | 488.3365
0.003821947 | 489.6979
0.00349082 | 488.4688
0.003714365 | 489.5413
0.003924318 | 489.5819
0.00400659 | 491.0652
0.004206028 | 490.5712
0.003817364 | 489.9967
0.00398494 | 491.0893
0.004165657 | 491.7479
0.0041544 | 491.7765
0.003554537 | 490.4151
0.003658913 | 489.9828
0.00362229 | 491.2428
0.003675537 | 492.0303
0.003894394 | 493.586
0.003958644 | 493.1184
0.004263335 | 496.0345
0.003980548 | 497.0135
0.003878394 | 495.5788
0.004105845 | 498.8043
0.003733913 | 499.804
0.004473602 | 503.2348
0.004576314 | 506.3472
0.004085538 | 505.3572
0.003945962 | 505.2611
0.003893814 | 507.7725
0.00393359 | 507.7973
0.003948221 | 510.3713
0.004503158 | 512.9295
0.004866839 | 514.2979
0.004472025 | 512.9231
0.004137763 | 514.2185
0.004578134 | 516.9492
0.005016125 | 516.8015
0.004763328 | 516.9847
0.004214944 | 516.1292
0.00417152 | 518.1586
0.004430716 | 520.1801
0.005005572 | 522.2012
0.004520717 | 521.7339
0.004237755 | 522.0164
0.004425574 | 525.0435
0.004747406 | 527.8491
0.004952427 | 529.6284
0.004145631 | 529.1558
0.004067749 | 531.4591
0.0044089 | 534.4009
0.004926329 | 539.3142
0.004797141 | 540.7483
0.005123438 | 544.6642
0.005211005 | 546.9404
0.004997845 | 549.3067
0.00492456 | 549.4359
0.00490691 | 552.4779
0.004326647 | 550.8874
0.00425437 | 553.0008
0.004188795 | 554.0597
0.003994397 | 555.1201
0.004519144 | 559.1832
0.005072595 | 561.8852
0.005149926 | 563.8143
0.005227008 | 565.2067
0.004800272 | 564.7758
0.004904355 | 564.6514
0.004282521 | 566.5594
0.004305607 | 567.9087
0.004472449 | 570.4506
0.005020504 | 575.4075
0.005103196 | 578.2425
0.005112456 | 579.8486
0.005280059 | 583.0245
0.005311449 | 583.7709
0.005221877 | 586.7021
0.004706632 | 586.4042
0.004575053 | 588.0251
0.004350194 | 590.4948
0.004633624 | 592.3104
0.00468064 | 595.3231
0.0046613 | 597.3857
0.005012298 | 600.5892
0.005242613 | 603.2871
0.00523718 | 603.984375
0.005711396 | 605.8804
0.005368791 | 606.5333
0.005084641 | 606.0428
0.004537814 | 606.8173
0.0048641 | 610.7886
0.004845717 | 612.5117
0.005147698 | 615.8
0.005007864 | 616.9225
0.004731856 | 617.8375
0.005045219 | 622.1696
0.005356392 | 626.3816
0.005493443 | 630.5898
0.005859012 | 633.5152
0.005763273 | 636.0718
0.005813554 | 637.3838
0.005767747 | 638.9404
0.006115469 | 641.9449
0.005766716 | 641.579
0.005545295 | 640.4583
0.005470779 | 643.9152
0.005413087 | 645.8954
0.005524223 | 646.9058
0.005587218 | 648.5215
0.005701571 | 651.5754
0.00544401 | 652.2203
0.005688724 | 653.5175
0.005432047 | 655.3818
0.005331814 | 657.8895
0.005275341 | 658.8832
0.005128995 | 662.6964
0.005260151 | 665.902
0.005083389 | 668.5522
0.005139974 | 671.8002
0.005239504 | 675.8329
0.005260684 | 676.4402
0.005142499 | 678.8173
0.005423598 | 683.6984
0.005826995 | 686.4014
0.006376324 | 689.1344
0.006353947 | 689.7727
0.006410638 | 692.0904
0.006257846 | 692.2052
0.005934135 | 692.499
0.005623631 | 694.2311
0.005607107 | 694.1306
0.005524114 | 697.7863
0.005827229 | 701.8514
0.005952717 | 706.0975
0.006164078 | 707.9509
0.006617528 | 712.9329
0.006159059 | 714.6977
0.00633921 | 717.7173
0.006242916 | 719.1429
0.00572047 | 720.5138
0.006532048 | 725.9653
0.006696861 | 729.8245
0.006888424 | 730.0748
0.006751958 | 731.8517
0.006536583 | 732.738
0.006055128 | 733.0338
0.005767472 | 735.8012
0.006306605 | 739.1015
0.006601489 | 742.7615
0.006528803 | 743.8832
0.005920501 | 744.9622
0.0063311 | 748.211
0.006628723 | 753.2535
0.006575237 | 756.5162
0.006309217 | 757.8655
0.006114129 | 760.8229
0.006653944 | 766.9012
0.007027899 | 768.4356
0.006172998 | 768.178
0.005925206 | 770.6099
0.006569781 | 773.2417
0.006981066 | 777.1212
0.006692612 | 776.9102
0.006417143 | 776.9416
0.006214998 | 782.1269
0.00688443 | 784.1118
0.007101343 | 787.4028
0.00692403 | 788.1398
0.006737394 | 788.4127
0.006434852 | 792.4529
0.006668936 | 798.132
0.007376073 | 804.1956
0.007253688 | 806.8465
0.006595211 | 807.2069
0.006599229 | 810.1838
0.006449783 | 811.3534
0.007117813 | 816.7913
0.007010094 | 817.8331
0.006461142 | 818.0101
0.006385873 | 819.0689
0.006698281 | 823.0811
0.007165416 | 826.7352
0.00739174 | 828.8498
0.007258446 | 829.9546
0.006791569 | 830.4034
0.006736085 | 833.7992
0.007235229 | 840.7601
0.007489947 | 843.9514
0.006880199 | 845.6453
0.006760345 | 848.6014
0.007385264 | 854.4717
0.007648905 | 855.8253
0.007251274 | 857.7245
0.006757778 | 857.757
0.006866154 | 861.1803
0.007665453 | 865.4731
0.00780255 | 866.8953
0.007297624 | 867.0604
0.00694026 | 869.0822
0.007098235 | 873.5208
0.007810273 | 876.2562
0.00731696 | 879.2171
0.006877509 | 880.746
0.007352276 | 888.4202
0.008024065 | 893.2616
0.007803788 | 896.6141
0.007530038 | 895.8583
0.007097055 | 897.1494
0.00740706 | 900.845
0.00798258 | 905.0934
0.007874705 | 906.7554
0.007498686 | 906.3972
0.007441397 | 907.514
0.007375915 | 912.0137
0.007883126 | 916.5711
0.008117977 | 918.788
0.007542699 | 919.8136
0.007265092 | 923.6659
0.007437441 | 929.1357
0.008347694 | 935.4779
0.007813155 | 935.4824
0.007584311 | 939.2014
0.007791091 | 944.1464
0.008354938 | 947.3752
0.007797832 | 946.6073
0.007529573 | 949.1966
0.007636651 | 949.9586
0.008233115 | 955.2833
0.008605145 | 960.2861
0.0081467 | 960.7062
0.007864727 | 961.7284
0.007543297 | 965.7004
0.00784941 | 970.851
0.008440976 | 977.2693
0.008554892 | 981.7924
0.008689215 | 983.7695
0.008320456 | 984.5586
0.008572385 | 988.3679
0.008223185 | 989.8953
0.008127261 | 991.0313
0.008740516 | 995.8804
0.0088182 | 999.4781
0.008692698 | 999.5053
0.008228798 | 1002.052
0.0081735 | 1005.4
0.008444802 | 1010.414
0.008535825 | 1016.242
0.009057683 | 1021.512
0.008972427 | 1024.99
0.009160002 | 1027.617
0.00935817 | 1033.019
0.009253752 | 1034.201
0.008906749 | 1036.027
0.009132851 | 1038.6
0.009176751 | 1040.687
0.008722047 | 1041.484
0.008963676 | 1044.605
0.009383002 | 1049.573
0.009432029 | 1053.632
0.009174844 | 1056.608
0.009339612 | 1061.923
0.009646904 | 1065.587
0.009428527 | 1069.114
0.009240656 | 1071.499
0.008968873 | 1074.218
0.009710227 | 1078.006
0.008979283 | 1077.478
0.008781133 | 1079.056
0.008803856 | 1081.595
0.008668736 | 1084.755
0.009076723 | 1087.913
0.009037137 | 1091.401
0.008714445 | 1095.009
0.008830296 | 1099.847
0.008962845 | 1104.854
0.009229094 | 1110.812
0.009431765 | 1114.697
0.009630506 | 1116.6
0.009831163 | 1120.264
0.009975665 | 1121.385
0.009977627 | 1124.16
0.01006077 | 1126.576
0.01008193 | 1130.469
0.01015768 | 1133.653
0.009982119 | 1136.904
0.009733373 | 1140.264
0.009677318 | 1145.107
0.009612787 | 1149.105
0.009503538 | 1153.139
0.009558412 | 1154.842
0.009757129 | 1160.207
0.009632527 | 1162.051
0.009786725 | 1164.793
0.01017652 | 1170.095
0.01035035 | 1171.889
0.01035448 | 1175.291
0.01032442 | 1178.954
0.01018326 | 1181.492
0.01030086 | 1188.379
0.009711015 | 1189.334
0.00963055 | 1194.532
0.01002269 | 1199.551
0.01049228 | 1204.554
0.01061571 | 1207.708
0.01097828 | 1209.841
0.01042675 | 1212.488
0.01029933 | 1212.161
0.01008671 | 1215.812
0.009790994 | 1219.13
0.01011538 | 1223.477
0.0099049 | 1228.222
0.01015875 | 1234.916
0.01017067 | 1240.399
0.01017334 | 1243.29
0.009884594 | 1243.018
0.009951416 | 1247.1875
0.01006062 | 1248.336
0.01067571 | 1252.574
0.01095682 | 1259.018
0.01100832 | 1260.985
0.0114381 | 1265.216
0.0112549 | 1270.537
0.01151016 | 1276.237
0.01144468 | 1281.306
0.01155436 | 1284.527
0.0115011 | 1288.255
0.01137184 | 1289.157
0.0113934 | 1291.507
0.01149915 | 1297.754
0.01173463 | 1298.887
0.01171446 | 1304.123
0.01159652 | 1305.359
0.01138487 | 1310.217
0.01058591 | 1312.053
0.01077591 | 1319.826
0.01055239 | 1321.248
0.01061319 | 1325.636
0.01071914 | 1328.111
0.01083501 | 1331.49
0.01072636 | 1332.921
0.01092668 | 1337.619
0.01095819 | 1339.627
0.01098016 | 1343.805
0.01077977 | 1347.514
0.01073789 | 1351.49
0.01090742 | 1357.239
0.01123793 | 1362.523
0.01118683 | 1366.535
0.01113394 | 1369.444
0.01091724 | 1371.851
0.01127767 | 1376.002
0.01171802 | 1379.304
0.01226801 | 1386.755
0.01275333 | 1392.0625
0.01228861 | 1395.864
0.01153575 | 1399.771
0.01130439 | 1402.268
0.0113857 | 1406.719
0.0124233 | 1414.434
0.01221252 | 1417.982
0.01276415 | 1423.39
0.01247237 | 1426.225
0.01222767 | 1428.531
0.01206804 | 1430.619
0.01184622 | 1434.095
0.01149652 | 1436.834
0.01170775 | 1442.846
0.01179216 | 1448.336
0.01204759 | 1453.086
0.01247622 | 1458.47
0.01315916 | 1463.359375
0.01302247 | 1464.991
0.01326251 | 1470.465
0.0131249 | 1473.141
0.0132844 | 1476.662
0.01315581 | 1480.677
0.01307094 | 1485.382
0.01338411 | 1492.916
0.01322401 | 1498.072
0.01314125 | 1502.255
0.01340848 | 1505.064
0.01325758 | 1508.573
0.01318273 | 1510.984
0.01271734 | 1513.066
0.01245381 | 1515.36
0.01249966 | 1518.381
0.0126884 | 1525.492
0.01269508 | 1531.054
0.01276158 | 1535.782
0.01264226 | 1539.305
0.0129045 | 1543.674
0.0127608 | 1545.423
0.01270017 | 1547.301
0.0128472 | 1551.16
0.0134226 | 1555.257
0.01383328 | 1561.664
0.01413857 | 1570.15
0.01367385 | 1573.936
0.01306974 | 1577.634
0.01316339 | 1579.678
0.01318312 | 1585.401
0.01318649 | 1587.869
0.01349535 | 1591.59
0.01432896 | 1597.921
0.01415592 | 1601.732
0.01468358 | 1608.63
0.01440672 | 1613.288
0.01375452 | 1617.964
0.01308295 | 1619.722
0.01371157 | 1625.881
0.01424701 | 1631.895
0.01484145 | 1638.061
0.01447602 | 1641.849
0.01430998 | 1643.655
0.013499 | 1644.113
0.01400339 | 1648.959
0.01414019 | 1656.826
0.01429965 | 1663.7
0.01480476 | 1670.677
0.01493343 | 1675.491
0.01509366 | 1679.449
0.01442347 | 1679.113
0.01475401 | 1684.388
0.01470222 | 1687.906
0.0144496 | 1691.66
0.01455193 | 1696.853
0.0142783 | 1701.361
0.01409949 | 1705.119
0.01419051 | 1710.192
0.0151444 | 1718.356
0.01537756 | 1723.795
0.01557687 | 1727.587
0.01556576 | 1729.616
0.01520874 | 1734.109
0.01486463 | 1738.347
0.01462772 | 1742.215
0.01443086 | 1745.897
0.01452956 | 1751.173
0.0146734 | 1756.041
0.01484875 | 1759.429
0.01485859 | 1761.91
0.01481409 | 1765.915
0.0149123 | 1768.749
0.01476912 | 1773.959
0.01495671 | 1781.594
0.01492602 | 1787.625
0.01488974 | 1794.608
0.01513136 | 1798.147
0.01520373 | 1801.02
0.01505948 | 1804.231
0.01534141 | 1809.32
0.01614906 | 1818.143
0.01614144 | 1821.61
0.01652629 | 1830.43
0.0167322 | 1835.464
0.01665092 | 1841.94
0.01653096 | 1846.206
0.01637201 | 1849.457
0.01658245 | 1853.164
0.01685065 | 1856.747
0.01644847 | 1859.289
0.01663459 | 1863.934
0.01662558 | 1870.689
0.01623614 | 1876.269
0.01626552 | 1882.029
0.0161903 | 1886.461
0.01592234 | 1889.836
0.01614121 | 1892.734
0.01627192 | 1896.483
0.01660894 | 1900.97
0.01725403 | 1909.565
0.0174896 | 1918.098
0.01715076 | 1923.741
0.0170723 | 1929.756
0.01694044 | 1933.042
0.01692024 | 1935.774
0.01670686 | 1937.043
0.01678113 | 1940.603
0.01653107 | 1945.929
0.01682131 | 1950.034
0.01661398 | 1956.665
0.01670754 | 1962.766
0.01714711 | 1971.976
0.01752326 | 1975.696
0.0178217 | 1979.457
0.01734375 | 1979.994
0.01706684 | 1983.652
0.01713544 | 1989.736
0.01749089 | 1997.763
0.01756311 | 2004.802
0.01802119 | 2011.77
0.01796026 | 2017.397
0.01744016 | 2017.708
0.01756297 | 2020.784
0.01734599 | 2027.027
0.01715537 | 2031.313
0.0178139 | 2038.048
0.01805001 | 2046.365
0.01840543 | 2052.972
0.01844122 | 2057.117
0.01840991 | 2060.892
0.0183497 | 2064.226
0.01806034 | 2065.922
0.01791978 | 2069.531
0.01830453 | 2076.183
0.01852068 | 2085.336
0.01829906 | 2092.662
0.01855406 | 2098.321
0.01901833 | 2103.694
0.01901886 | 2109.147
0.01907986 | 2113.124
0.0188963 | 2116.441
0.0193722 | 2122.854
0.01905741 | 2128.026
0.01926403 | 2136.181
0.01923289 | 2140.855
0.01913301 | 2143.779
0.01918154 | 2148.761
0.01889808 | 2150.726
0.01914362 | 2155.59
0.01893665 | 2159.28
0.01874087 | 2167.164
0.01867819 | 2174.77
0.01878353 | 2181.897
0.01892276 | 2187.45
0.01917699 | 2192.043
0.01974518 | 2196.301
0.01994148 | 2202.256
0.01989984 | 2205.679
0.02001849 | 2212.821
0.0199215 | 2219.443
0.01953098 | 2225.252
0.01955685 | 2229.158
0.01912348 | 2232.01
0.01908977 | 2234.726
0.0192831 | 2239.52
0.0195149 | 2246.606
0.02004994 | 2255.509
0.0202927 | 2263.972
0.02061747 | 2269.824
0.02056972 | 2274.871
0.02033071 | 2276.978
0.01982788 | 2281.311
0.01974087 | 2283.714
0.0199332 | 2291.141
0.02019423 | 2299.414
0.02077147 | 2308.064
0.02037416 | 2313.198
0.02058098 | 2317.563
0.0206499 | 2321.195
0.02079556 | 2325.459
0.02082784 | 2330.204
0.02062351 | 2335.354
0.02085829 | 2343.662
0.02008494 | 2348.664
0.02032185 | 2354.732
0.0208851 | 2361.937
0.02130545 | 2367.694
0.02126731 | 2370.127
0.02140071 | 2375.994
0.0210909 | 2383.94
0.02079167 | 2389.713
0.02099317 | 2394.096
0.02071485 | 2400.219
0.02117836 | 2405.049
0.0215648 | 2411.357
0.02209377 | 2416.573
0.02185941 | 2422.973
0.02186729 | 2429.504
0.02130747 | 2435.958
0.02127555 | 2440.149
0.02158052 | 2445.08
0.0214048 | 2450.51
0.02186623 | 2456.504
0.02212077 | 2464.519
0.02218457 | 2472.289
0.02206612 | 2476.071
0.0219429 | 2483.62
0.02167518 | 2488.206
0.02177395 | 2493.204
0.02207413 | 2497.325
0.02239403 | 2504.947
0.02275579 | 2512.495
0.02271977 | 2521.972
0.02305622 | 2526.622
0.02284835 | 2532.375
0.02310476 | 2536.178
0.0231321 | 2540.444
0.02291432 | 2544.379
0.02230082 | 2548.927
0.0224998 | 2559.324
0.02235437 | 2565.837
0.02293493 | 2572.924
0.02324613 | 2578.794
0.02339859 | 2583.227
0.02346048 | 2587.883
0.02365503 | 2595.452
0.02380006 | 2603.106
0.02401976 | 2611.388
0.02385735 | 2614.614
0.02407203 | 2618.951
0.02374849 | 2623.41
0.02377448 | 2627.023
0.02375266 | 2632.299
0.02364053 | 2640.754
0.02327488 | 2647.089
0.02311082 | 2653.754
0.02315545 | 2658.881
0.02359211 | 2665.65
0.02396433 | 2672.65
0.02433643 | 2678.189
0.02449537 | 2687.866
0.02447866 | 2696.394
0.02489106 | 2702.23
0.02496424 | 2704.987
0.02472401 | 2708.577
0.02494326 | 2713.906
0.02496605 | 2719.007
0.02486672 | 2728.544
0.0252231 | 2737.059
0.02514371 | 2744.254
0.02554006 | 2748.471
0.02528262 | 2753.028
0.02549645 | 2758.408
0.02550629 | 2764.751
0.02558439 | 2773.308
0.0255664 | 2779.638
0.02570538 | 2787.077
0.02571451 | 2791.669
0.02546478 | 2793.767
0.02458661 | 2796.586
0.02450383 | 2803.6
0.02470029 | 2810.437
0.0256086 | 2819.372
0.02616438 | 2826.933
0.02604408 | 2831.532
0.02611733 | 2837.259
0.02546069 | 2841.385
0.02551454 | 2848.715
0.02535543 | 2856.028
0.02531995 | 2861.785
0.02586462 | 2869.028
0.02662534 | 2877.477
0.02659865 | 2883.235
0.02680996 | 2888.064
0.02685037 | 2896.84
0.02690516 | 2905.03125
0.02675908 | 2911.417
0.0267606 | 2914.541
0.02678303 | 2918.642
0.02647464 | 2923.816
0.02633671 | 2931.818
0.02635438 | 2940.752
0.0266339 | 2948.58
0.02629943 | 2952.69
0.02662997 | 2958.084
0.02683208 | 2961.90625
0.02697204 | 2970.847
0.02721718 | 2980.234
0.02766865 | 2989.159
0.02755528 | 2994.866
0.02723216 | 2998.357
0.02784691 | 3004.698
0.02775045 | 3010.397
0.02779769 | 3017.235
0.0280842 | 3027.626
0.02824586 | 3035.067
0.02704672 | 3036.577
0.02754117 | 3041.829
0.02722832 | 3045.011
0.02758704 | 3051.127
0.02757714 | 3060.854
0.02755625 | 3069.032
0.02769066 | 3074.851
0.02766264 | 3079.207
0.02802878 | 3083.562
0.02826197 | 3092.543
0.02793587 | 3100.204
0.02791481 | 3109.582
0.02862028 | 3118.276
0.02835405 | 3122.852
0.02854504 | 3128.468
0.02894979 | 3135.366
0.0291874 | 3143.734
0.02888383 | 3151.281
0.02909058 | 3159.617
0.02863224 | 3162.758
0.02859176 | 3168.474
0.02903115 | 3173.227
0.02921414 | 3182.14
0.02955924 | 3190.865
0.02947714 | 3200.802
0.02979811 | 3208.291
0.0299883 | 3212.628
0.03030932 | 3219.611
0.03019724 | 3226.351
0.03030462 | 3234.016
0.03012716 | 3241.594
0.03009101 | 3247.71875
0.03015202 | 3252.178
0.0305196 | 3257.641
0.03045399 | 3264.135
0.03065895 | 3272.839
0.03119056 | 3284.282
0.03116216 | 3291.51
0.03116078 | 3296.841
0.03136117 | 3301.557
0.03126749 | 3307.524
0.03139473 | 3316.015
0.03128436 | 3326.959
0.03100349 | 3332.121
0.0307552 | 3336.442
0.03061731 | 3339.478
0.03083545 | 3349.417
0.03064769 | 3355.394
0.03079163 | 3366.04
0.0308884 | 3373.193
0.03098525 | 3378.502
0.03105528 | 3382.63
0.03159225 | 3389.037
0.03171541 | 3398.454
0.03231266 | 3409.892
0.03260292 | 3419.257
0.03225654 | 3425.361
0.03234745 | 3430.11
0.0326768 | 3437.006
0.03242642 | 3443.684
0.03291059 | 3452.805
0.03295565 | 3461.044
0.03295891 | 3465.245
0.03314739 | 3470.653
0.03320037 | 3476.095
0.03331085 | 3484.115
0.03357434 | 3496.281
0.03335245 | 3503.21
0.03289299 | 3506.735
0.03314482 | 3512.375
0.03346392 | 3518.929
0.03350415 | 3527.653
0.03354243 | 3538.327
0.03386402 | 3545.464
0.03385515 | 3550.393
0.0340142 | 3557.017
0.03418325 | 3564.096
0.0341396 | 3573.145
0.03441112 | 3584.497
0.03448055 | 3591.341
0.03480295 | 3595.634
0.03417634 | 3599.847
0.0345911 | 3607.618
0.03479064 | 3619.85
0.03472594 | 3628.763
0.0349094 | 3634.835
0.03453362 | 3639.522
0.03498409 | 3713.554
0.03490659 | 3684.684
0.03535916 | 3689.065
0.03460572 | 3685.605
0.03473024 | 3687.879
0.03454027 | 3693.083
0.03522513 | 3702.77
0.0357372 | 3712.945
0.03610021 | 3719.332
0.03589874 | 3724.507
0.03554277 | 3729.341
0.03545244 | 3736.199
0.0351504 | 3740.899
0.03538259 | 3750.216
0.03562555 | 3756.879
0.03538791 | 3762.736
0.03572146 | 3771.236
0.03583234 | 3779.21
0.03546882 | 3786.04
0.03573111 | 3792.618
0.03660083 | 3801.68
0.03714385 | 3812.629
0.03730479 | 3820.503
0.03713857 | 3828.769
0.03689472 | 3835.489
0.03728777 | 3841.61
0.03750456 | 3847.95
0.03734987 | 3855.182
0.03758195 | 3865.961
0.0377889 | 3874.419
0.03740165 | 3879.956
0.03786282 | 3887.759
0.03781123 | 3892.245
0.03778296 | 3899.514
0.03716338 | 3907.153
0.03721685 | 3914.1
0.03784109 | 3921.895
0.03810112 | 3930.353
0.03825901 | 3939.169
0.03867297 | 3946.644
0.03821484 | 3954.787
0.03859498 | 3962.064
0.03840575 | 3966.125
0.0382033 | 3972.879
0.03828459 | 3982.169
0.03852396 | 3991.713
0.03860377 | 4000.742
0.03933187 | 4007.96
0.0394427 | 4014.141
0.03948888 | 4021.408
0.03927851 | 4028.504
0.03963735 | 4038.729
0.03927432 | 4042.802
0.03944404 | 4052.083
0.03965527 | 4059.204
0.03945674 | 4067.253
0.03948602 | 4077.086
0.04010496 | 4086.642
0.04065329 | 4093.17
0.04068116 | 4099.979
0.04060552 | 4107.903
0.04047911 | 4115.95
0.04062591 | 4124.485
0.04053356 | 4129.048
0.04027826 | 4135.88
0.04016524 | 4143.943
0.04090499 | 4154.218
0.04127254 | 4166.028
0.04145841 | 4173.21
0.04141695 | 4176.890625
0.04124832 | 4182.988
0.0412331 | 4192.568
0.0408643 | 4200.135
0.04084348 | 4206.717
0.0413461 | 4213.305
0.0413789 | 4221.164
0.04155071 | 4229.977
0.04140877 | 4239.041
0.04145337 | 4245.494
0.04156153 | 4251.093
0.04178073 | 4259.221
0.04164173 | 4268.793
0.04209266 | 4279.053
0.04214415 | 4287.807
0.04242357 | 4293.831
0.04209566 | 4301.148
0.04190991 | 4307.519
0.04225952 | 4316.709
0.04298348 | 4327.598
0.04329119 | 4335.033
0.04349609 | 4343.459
0.0436105 | 4351.964
0.04394334 | 4361.996
0.04420208 | 4371.08
0.044169 | 4377.739
0.04416986 | 4383.817
0.04431569 | 4392.194
0.04470155 | 4402.717
0.04468647 | 4410.818
0.04453472 | 4418.566
0.04489771 | 4424.835
0.04480865 | 4431.044
0.04488211 | 4441.651
0.04478256 | 4448.549
0.04529294 | 4458.693
0.04524853 | 4464.827
0.04551571 | 4471.029
0.04582398 | 4481.026
0.04569642 | 4490.226
0.04561371 | 4496.706
0.04583844 | 4503.765
0.04612499 | 4513.164
0.04615942 | 4521.853
0.04652364 | 4534.733
0.04661759 | 4541.278
0.046702 | 4547.672
0.04678303 | 4557.205
0.04685118 | 4565.167
0.04690137 | 4573.938
0.04703035 | 4582.616
0.0472971 | 4590.212
0.04733346 | 4597.709
0.04737199 | 4607.488
0.04743253 | 4617.225
0.0477504 | 4626.372
0.04767121 | 4630.537
0.04793898 | 4637.314
0.04739886 | 4644.693
0.04757203 | 4652.896
0.04750505 | 4660.485
0.04791921 | 4669.386
0.04830765 | 4678.741
0.04852154 | 4689.21
0.04860057 | 4698.59
0.04843413 | 4704.88
0.048601 | 4708.988
0.04820643 | 4717.246
0.048421 | 4728.65625
0.04852641 | 4737.8125
0.04913888 | 4745.445
0.04914838 | 4754.076
0.04923885 | 4761.304
0.04969945 | 4774.65
0.04993087 | 4782.609375
0.05012825 | 4789.753
0.04956844 | 4794.051
0.04937631 | 4803.38
0.049775 | 4815.729
0.05017562 | 4825.254
0.05050829 | 4831.019
0.05060649 | 4835.929
0.05028796 | 4844.40625
0.05035286 | 4854.792
0.050644 | 4862.193
0.0511746 | 4871.782
0.05097257 | 4879.639
0.05084171 | 4887.289
0.05062273 | 4895.882
0.05101474 | 4904.214
0.05154902 | 4913.218
0.05208553 | 4921.761
0.05207962 | 4930.498
0.05168701 | 4937.692
0.05182584 | 4946.037
0.05251172 | 4954.853
0.05272676 | 4964.978
0.05227784 | 4971.909
0.05213967 | 4980.547
0.05279225 | 4989.742
0.05264683 | 4995.31
0.05275175 | 5003.771
0.05271757 | 5013.024
0.05325398 | 5023.711
0.05362635 | 5031.752
0.05395364 | 5039.322
0.05361041 | 5048.569
0.05335827 | 5056.303
0.0535955 | 5063.508
0.05353974 | 5070.393
0.05400449 | 5081.009
0.05438761 | 5092.109375
0.05527159 | 5100.558
0.05473583 | 5105.453125
0.05494799 | 5111.203
0.0545355 | 5119.165
0.05463823 | 5130.577
0.05487921 | 5140.628
0.05535059 | 5148.892
0.05574684 | 5157.894
0.05623482 | 5169.78125
0.05645903 | 5178.38
0.05612893 | 5182.914
0.05598724 | 5188.502
0.05570258 | 5198.527
0.05610871 | 5211.578
0.05631689 | 5220.472
0.05692696 | 5227.098
0.05733889 | 5236.985
0.05659966 | 5245.23
0.05652442 | 5252.564
0.05674546 | 5261.877
0.05710452 | 5269.534
0.05764175 | 5279.645
0.05776843 | 5287.274
0.05771844 | 5296.759
0.05735527 | 5300.339
0.05780034 | 5309.281
0.05849645 | 5323.729
0.05880948 | 5333.168
0.05829525 | 5336.955
0.05840887 | 5346.353
0.05906015 | 5356.48
0.0584118 | 5363.85
0.05889349 | 5373.604
0.05960275 | 5382.968
0.05931262 | 5389.294
0.05913761 | 5400.869
0.06000413 | 5412.672
0.06004679 | 5417.638
0.05962278 | 5425.36
0.06043232 | 5436.62
0.06044602 | 5446.706
0.06024743 | 5451.445
0.06079636 | 5462.279
0.06099621 | 5469.856
0.06057844 | 5480.258
0.06115991 | 5491.195
0.06148241 | 5496.702
0.06115559 | 5503.008
0.061822 | 5516.58
0.06214674 | 5526.165
0.0616842 | 5530.754
0.06221817 | 5539.805
0.06248756 | 5548.234
0.06203012 | 5559.49
0.06299636 | 5569.586
0.06250824 | 5575.551
0.06247651 | 5580.368
0.0628186 | 5594.56
0.06346721 | 5604.434
0.06377394 | 5611.992
0.06342417 | 5615.664
0.06312961 | 5625.382
0.06397307 | 5640.703
0.0642779 | 5648.232
0.06384491 | 5653.58
0.06432198 | 5664.018
0.06508459 | 5675.493
0.06466989 | 5682.372
0.06457252 | 5687.877
0.06516127 | 5697.517
0.06549079 | 5709.966
0.06546865 | 5717.307
0.06508904 | 5723.69
0.06586588 | 5734.073
0.0661497 | 5746.375
0.06618768 | 5756.672
0.06620117 | 5761.414
0.06605302 | 5767.133
0.06609363 | 5776.657
0.06692224 | 5791.134
0.06718016 | 5798.875
0.06691697 | 5803.284
0.06682987 | 5812.251
0.06761254 | 5824.707
0.06816186 | 5835.553
0.06819934 | 5841.825
0.06816847 | 5848.799
0.06798919 | 5859.321
0.06845613 | 5871.69
0.06903545 | 5877.864
0.06883683 | 5882.964
0.06878085 | 5893.056
0.06867288 | 5903.501
0.06948415 | 5914.744
0.06998693 | 5922.944
0.06975656 | 5928.864
0.06973461 | 5940.168
0.0700975 | 5949.514
0.07064999 | 5957.152
0.07038217 | 5965.252
0.07123925 | 5977.969
0.07084665 | 5985.38
0.0711351 | 5992.788
0.07176131 | 6003.903
0.07126109 | 6011.079
0.07161036 | 6022.316
0.07217366 | 6030.626
0.0719306 | 6035.547
0.07247089 | 6047.38
0.07256587 | 6057.659
0.07236739 | 6063.017
0.07324374 | 6075.784
0.07292345 | 6082.92
0.07326471 | 6095.854
0.07362616 | 6103.668
0.07349059 | 6109.139
0.0740834 | 6123.074
0.07388898 | 6129.665
0.07485422 | 6142.031
0.07448806 | 6144.927
0.07488504 | 6156.476
0.07520235 | 6168.43
0.07523073 | 6175.388
0.07570302 | 6183.890625
0.07591698 | 6191.806
0.07560301 | 6202.258
0.0764765 | 6211.82
0.07641045 | 6217.281
0.07612843 | 6225.896
0.07662153 | 6239.519
0.07710862 | 6246.598
0.077007 | 6252.546875
0.07767016 | 6263.48
0.07768699 | 6274.1
0.07760607 | 6281.425
0.07804807 | 6288.02
0.07790014 | 6296.342
0.07856638 | 6310.432
0.07849053 | 6317.793
0.07896855 | 6325.824
0.07914585 | 6332.692
0.07912836 | 6343.886
0.07996828 | 6355.22
0.07998735 | 6360.03125
0.07951828 | 6365.686
0.08050019 | 6379.377
0.08034373 | 6386.998
0.08084605 | 6396.5
0.08082435 | 6402.181
0.08108123 | 6414.266
0.08163906 | 6424.32
0.08140758 | 6427.914
0.08154816 | 6436.763
0.08228083 | 6449.33
0.08204224 | 6456.372
0.08197554 | 6464.473
0.08300028 | 6475.061
0.08299355 | 6484.691
0.08307824 | 6492.914
0.08380431 | 6502.632
0.08351386 | 6506.317
0.08408558 | 6521.876
0.0841063 | 6528.015625
0.08417792 | 6534.492
0.0846681 | 6544.499
0.08515568 | 6555.47
0.08483367 | 6562.638
0.08552272 | 6571.943
0.0860158 | 6578.661
0.08584924 | 6589.74
0.08594592 | 6595.8
0.08631726 | 6604.309
0.08696474 | 6614.04
0.08696708 | 6623.186
0.0871009 | 6633.042
0.08769651 | 6642.192
0.08784732 | 6648.096
0.08749009 | 6658.564
0.08825922 | 6668.122
0.08860377 | 6673.357
0.08850315 | 6683.086
0.08939993 | 6694.679
0.08893516 | 6700.986
0.0891321 | 6709.493
0.09003622 | 6720.694
0.08968664 | 6729.511
0.09024322 | 6737.866
0.09078322 | 6743.595
0.09042856 | 6750.957
0.09131869 | 6764.006
0.09141427 | 6768.755
0.09150957 | 6776.452
0.09220173 | 6788.503
0.09184676 | 6797.785
0.09244113 | 6804.71
0.092453 | 6809.495
0.09257126 | 6820.597
0.09336991 | 6831.998
0.09344507 | 6836.578
0.09334291 | 6844.296875
0.0940716 | 6857.187
0.09411795 | 6864.823
0.09455691 | 6871.024
0.09505684 | 6880.822
0.09493739 | 6888.755
0.09484922 | 6895.77
0.09544398 | 6904.5625
0.09600527 | 6913.081
0.09578087 | 6922.293
0.09650246 | 6932.055
0.0969022 | 6937.827
0.09653966 | 6944.435
0.09730505 | 6956.508
0.0981612 | 6963.277
0.09777177 | 6967.755
0.0976024 | 6977.195
0.09854927 | 6990.223
0.0990705 | 6996.165
0.09905346 | 7000.799
0.09890178 | 7011.607
0.09926778 | 7021.059
0.09991384 | 7028.113
0.1004738 | 7036.848
0.1009565 | 7048.521
0.1013344 | 7056.432
0.1007322 | 7059.92
0.1013503 | 7069.492
0.1019773 | 7081.528
0.102421 | 7088.859
0.1027393 | 7093.188
0.1027861 | 7102.268
0.1029675 | 7111.765
0.103222 | 7116.659
0.1033056 | 7125.417
0.1039178 | 7137.569
0.1046215 | 7147.705
0.1046588 | 7151.51
0.1042208 | 7156.33
0.1047313 | 7166.952
0.105614 | 7179.536
0.1062509 | 7185.994
0.1064924 | 7193.475
0.1063166 | 7202.455
0.1064749 | 7208.812
0.1065935 | 7215.06
0.1069119 | 7226.783
0.1077731 | 7237.685
0.1083837 | 7242.691
0.1089269 | 7248.602
0.1087912 | 7257.359375
0.1092923 | 7265.894
0.1097655 | 7271.778
0.1097167 | 7279.725
0.1103667 | 7292.046
0.110885 | 7299.825
0.1110843 | 7304.222
0.1112455 | 7313.016
0.1117784 | 7323.905
0.1119566 | 7327.396
0.1117811 | 7333.424
0.1122253 | 7344.642
0.1126263 | 7353.954
0.1133218 | 7360.474
0.1135076 | 7368.771
0.1138458 | 7379.128
0.1148381 | 7387.042
0.1152281 | 7392.053
0.1157983 | 7401.701
0.1159686 | 7410.14
0.1160099 | 7417.423
0.1161779 | 7421.665
0.1163682 | 7429.542
0.1166318 | 7436.728
0.1172433 | 7443.8
0.1175399 | 7453.508
0.1184154 | 7464.878
0.118805 | 7470.886
0.119506 | 7476.529
0.1197625 | 7485.398
0.1203043 | 7493.862
0.1203181 | 7497.752
0.120386 | 7501.842
0.1205946 | 7513.642
0.1208572 | 7519.66
0.121442 | 7525.828
0.1220113 | 7536.389
0.1229831 | 7546.087
0.1234682 | 7554.623
0.1236069 | 7556.815
0.1237838 | 7566.722
0.1239821 | 7575.361
0.1242716 | 7579.829
0.1246568 | 7587.329
0.125584 | 7599.705
0.1265153 | 7607.073
0.126569 | 7608.808
0.1263757 | 7616.77
0.1267037 | 7626.608
0.12757 | 7632.941
0.1281952 | 7639.947
0.128351 | 7647.758
0.1286797 | 7653.445
0.1292117 | 7658.879
0.1293078 | 7666.947
0.1297078 | 7676.159
0.1302973 | 7683.346
0.1309725 | 7689.81
0.1310197 | 7699.037
0.1313866 | 7706.525
0.131442 | 7710.754
0.1317498 | 7717.355
0.132628 | 7729.646
0.1333354 | 7734.937
0.1338559 | 7742.39
0.13452 | 7750.935
0.1346459 | 7756.251
0.1346227 | 7760.181
0.1351096 | 7766.64
0.1355414 | 7776.584
0.1362172 | 7783.152
0.1364307 | 7787.822
0.136746 | 7796.151
0.1372429 | 7804.126
0.1378701 | 7810.07
0.1385239 | 7816.71
0.1392286 | 7828.834
0.1396868 | 7834.073
0.1407066 | 7841.917
0.1411899 | 7850.367
0.1418684 | 7859.356
0.1420422 | 7862.324
0.1423289 | 7867.758
0.1427387 | 7875.488
0.1429761 | 7880.676
0.1431657 | 7883.368
0.143922 | 7891.595
0.1441419 | 7898.281
0.1446037 | 7902.934
0.1450235 | 7908.444
0.1453826 | 7917.725
0.1462566 | 7923.962
0.1467472 | 7929.933
0.1473515 | 7937.854
0.1478219 | 7945.871
0.1482168 | 7950.49
0.1491995 | 7958.754
0.1494142 | 7968.671
0.1503939 | 7975.898
0.1512145 | 7979.971
0.1517413 | 7989.608
0.1521099 | 7996.031
0.1529519 | 8000.045
0.1529426 | 8005.774
0.1537083 | 8014.5
0.1540627 | 8018.03
0.1541024 | 8021.04
0.154368 | 8026.67
0.1547166 | 8033.897
0.1551542 | 8037.2
0.1557236 | 8044.946
0.1570565 | 8057.84
0.1577658 | 8063.39
0.1584693 | 8068.588
0.1588025 | 8075.542
0.1593335 | 8081.748
0.1593204 | 8082.678
0.1598437 | 8090.092
0.160938 | 8101.421
0.1615472 | 8106.151
0.1621217 | 8109.782
0.1623074 | 8117.502
0.1630257 | 8121.462
0.1631584 | 8124.81
0.1640887 | 8132.945
0.1648354 | 8143.215
0.1659651 | 8146.875
0.166362 | 8152.51
0.1665196 | 8158.627
0.1668378 | 8161.419
0.1672398 | 8164.99
0.167664 | 8173.287
0.1682799 | 8181.3
0.1692692 | 8185.132
0.170327 | 8192.941
0.1710078 | 8201.593
0.1712905 | 8204.653
0.1713441 | 8207.147
0.1724959 | 8218.83
0.1733208 | 8224.279
0.1736488 | 8226.182
0.1737611 | 8231.088
0.1745831 | 8240.086
0.1754236 | 8244.339
0.1764743 | 8250.993
0.1770806 | 8258.774
0.17745 | 8262.317
0.1774978 | 8262.702
0.1781284 | 8269.49
0.1791059 | 8278.252
0.1805279 | 8284.224
0.1810927 | 8288.857
0.1814873 | 8296.736
0.1823166 | 8300.257
0.1831122 | 8303.9
0.1836803 | 8311.152
0.1841227 | 8317.282
0.1847882 | 8318.399
0.1853648 | 8323.513
0.1860142 | 8332.684
0.186722 | 8336.475
0.1873284 | 8339.957
0.1872289 | 8344.98
0.1876418 | 8348.359375
0.1883972 | 8352.613
0.1891799 | 8359.628
0.1900296 | 8367.046875
0.1912785 | 8369.474
0.191976 | 8372.813
0.1921926 | 8379.315
0.1926044 | 8380.903
0.1932002 | 8384.972
0.1940255 | 8393.008
0.1953757 | 8402.863
0.195934 | 8402.559
0.1960817 | 8406.964
0.1966501 | 8414.703125
0.1978649 | 8419.285
0.1986318 | 8422.862
0.1993426 | 8430.62
0.1995092 | 8431.99
0.2003885 | 8436.396
0.2014835 | 8445.973
0.2021365 | 8450.664
0.2024271 | 8449.941
0.2029644 | 8454.66
0.2041434 | 8465.175
0.2053996 | 8467.6
0.2060675 | 8470.513
0.2061998 | 8474.691
0.2067656 | 8477.267
0.2074472 | 8480.046
0.208916 | 8490.089
0.2093298 | 8495.724
0.209411 | 8495.721
0.210719 | 8504.223
0.212018 | 8511.890625
0.2123464 | 8513.396
0.2128134 | 8515.463
0.2134963 | 8521.24
0.2147716 | 8528.077
0.2157445 | 8529.146
0.2159726 | 8532.938
0.2165566 | 8539.882
0.217727 | 8541.913
0.2184786 | 8547.217
0.2194522 | 8554.333
0.2203319 | 8555.853
0.2212453 | 8557.645
0.2221032 | 8562.134
0.222611 | 8566.294
0.2228422 | 8566.488
0.223587 | 8574.367
0.2244036 | 8580.679
0.2255647 | 8583.673
0.226979 | 8588.546
0.2273582 | 8592.364
0.2277989 | 8593.739
0.2284281 | 8595.354
0.2295924 | 8603.871
0.2308094 | 8609.348
0.2316385 | 8609.455
0.2324395 | 8612.935
0.2331722 | 8616.548
0.2334508 | 8617.958
0.2347474 | 8623.238
0.2357061 | 8629.752
0.2364179 | 8631.771
0.2367269 | 8632.752
0.2381554 | 8641.268
0.2388832 | 8643.321
0.2392863 | 8642.479
0.2399309 | 8649.283
0.2411752 | 8657.599
0.242589 | 8658.796
0.2429376 | 8659.431
0.2434276 | 8664.806
0.2448332 | 8667.467
0.2457071 | 8669.498
0.2460585 | 8674.522
0.247321 | 8679.23
0.2485658 | 8682.325
0.2492501 | 8687.716
0.2499051 | 8689.483
0.2499383 | 8687.882
0.2508485 | 8692.167
0.252658 | 8702.666
0.2534372 | 8702.108
0.2540137 | 8703.568
0.2546608 | 8709.013
0.2554293 | 8711.654
0.2568809 | 8713.667
0.2578338 | 8720.243
0.2591918 | 8725.381
0.2594708 | 8725.207
0.260059 | 8726.345
0.2615344 | 8735.374
0.2628 | 8736.498
0.2633987 | 8736.074
0.2640714 | 8740.721
0.2654054 | 8746.648
0.2659696 | 8744.274
0.2662656 | 8749.143
0.2675919 | 8755.243
0.2692672 | 8757.585
0.2701992 | 8758.271
0.2704717 | 8763.09375
0.2720532 | 8766.079
0.2726608 | 8765.664
0.2730834 | 8770.002
0.2744898 | 8773.494
0.2758644 | 8774.598
0.2764815 | 8777.958
0.2768885 | 8781.705
0.2784273 | 8784.946
0.2793935 | 8786.147
0.2800252 | 8789.513
0.2813804 | 8790.693
0.2823498 | 8796.085
0.2834525 | 8799.955
0.2837264 | 8799.484375
0.2843731 | 8796.188
0.2854696 | 8805.004
0.286841 | 8809.462
0.2879847 | 8809.167
0.2893734 | 8815.771
0.2904837 | 8819.019
0.2913021 | 8817.8125
0.2918892 | 8818.03
0.2924156 | 8821.896
0.293491 | 8822.831
0.2949439 | 8825.179
0.2963333 | 8833.036
0.2972419 | 8835.714
0.2978607 | 8833.247
0.2985891 | 8835.504
0.2995447 | 8840.571
0.301001 | 8842.359375
0.3021436 | 8844.824
0.3029375 | 8847.975
0.3032731 | 8847.363
0.3052415 | 8850.759
0.3061018 | 8854.48
0.3066836 | 8853.924
0.3080748 | 8856.735
0.3091804 | 8860.643
0.3095359 | 8862.778
0.3108378 | 8864.345
0.3122632 | 8866.11
0.3130542 | 8869.741
0.3139419 | 8869.298
0.3149354 | 8871.921
0.3165986 | 8878.883
0.3171941 | 8877.224
0.3186512 | 8879.695
0.3195872 | 8882.963
0.3201201 | 8884.221
0.3211173 | 8883.425
0.3228292 | 8888.94
0.3239686 | 8892.101
0.32449 | 8888.944
0.3254376 | 8891.395
0.3269355 | 8898.919
0.3284302 | 8898.694
0.3292092 | 8896.275
0.3295557 | 8899.522
0.3309332 | 8901.896
0.3326622 | 8905.524
0.333805 | 8909.466
0.3343083 | 8909.938
0.3352982 | 8907.018
0.3362868 | 8909.704
0.3377388 | 8916.593
0.3389415 | 8916.59
0.3394248 | 8913.03125
0.3407333 | 8918.136
0.3421096 | 8922.216
0.3431836 | 8921.103
0.3438486 | 8920.893
0.3447028 | 8924.676
0.3462104 | 8925.317
0.3475583 | 8927.135
0.3480064 | 8929.241
0.3496261 | 8931.79
0.3506391 | 8932.026
0.3512548 | 8935.274
0.3531159 | 8939.784
0.3538918 | 8937.385
0.354651 | 8938.88
0.3565696 | 8945.527
0.3574286 | 8943.068
0.3571218 | 8872.249
0.3613184 | 9067.203125
0.3637923 | 9104.498
0.3671351 | 9153.964
0.3716244 | 9168.834
0.3763102 | 9174.799
0.380003 | 9176.644
0.384366 | 9180.189
0.3892634 | 9186.217
0.3929905 | 9185.938
0.3975335 | 9191.93
0.4015301 | 9189.434
0.4053752 | 9193.46875
0.4103674 | 9197.645
0.4143209 | 9202.09
0.4181106 | 9202.771
0.4232365 | 9209.01
0.4271288 | 9211.913
0.4312877 | 9215.61
0.436087 | 9221.849
0.4397036 | 9223.484375
0.4440579 | 9229.876
0.4489496 | 9231.53125
0.4529688 | 9232.94
0.4573483 | 9238.317
0.462092 | 9245.461
0.4663766 | 9248.715
0.4704089 | 9248.652
0.4750554 | 9255.538
0.4798432 | 9256.854
0.4835996 | 9259.704
0.4881968 | 9262.918
0.4933082 | 9266.601
0.4964889 | 9265.087
0.5012398 | 9272.711
0.5061113 | 9279.09
0.5102241 | 9281.206
0.5149816 | 9284.735
0.5192533 | 9283.921
0.5234955 | 9289.077
0.5286063 | 9293.28125
0.5326618 | 9294.549
0.5372173 | 9297.776
0.5418549 | 9298.593
0.5457969 | 9301.603
0.5504341 | 9306.169
0.5547455 | 9307.481
0.5592716 | 9309.146
0.5641951 | 9314.06
0.5680002 | 9312.17
0.572521 | 9318.312
0.5775044 | 9321.116
0.5814241 | 9321.691
0.586104 | 9327.254
0.5911234 | 9331.877
0.5949083 | 9332.935
0.5997562 | 9336.15625
0.6047392 | 9339.474
0.6088257 | 9337.902
0.6136469 | 9342.129
0.618243 | 9345.023
0.6228724 | 9345.546875
0.6265557 | 9347.239
0.6312786 | 9351.665
0.6365265 | 9354.752
0.6410159 | 9354.788
0.6448192 | 9356.538
0.6491142 | 9356.571
0.6540796 | 9363.277
0.6586236 | 9364.268
0.6627883 | 9365.755
0.6670555 | 9369.275
0.6724428 | 9374.182
0.677109 | 9375.743
0.6810026 | 9374.061
0.6855157 | 9377.032
0.6905755 | 9379.631
0.695644 | 9383.587
0.699692 | 9382.029
0.7033545 | 9382.437
0.7082049 | 9388.253
0.7135296 | 9392.347
0.7180126 | 9394.981
0.7220218 | 9392.928
0.7263573 | 9395.735
0.7315384 | 9399.302
0.7365892 | 9400.786
0.7405629 | 9400.773
0.745632 | 9402.644
0.7502408 | 9405.832
0.7548528 | 9409.851
0.7589219 | 9409.874
0.7641757 | 9413.101
0.7689792 | 9415.229
0.7730995 | 9412.121
0.7774661 | 9414.782
0.7823776 | 9418.661
0.7872383 | 9417.692
0.7913371 | 9419.05
0.7961502 | 9422.140625
0.8011391 | 9427.316
0.8054536 | 9424.829
0.809951 | 9429.572
0.8151684 | 9429.932
0.8194521 | 9430.229
0.8234734 | 9430.403
0.828932 | 9436.957
0.8338993 | 9438.864
0.8379018 | 9438.321
0.8428117 | 9440.664
0.8476343 | 9441.204
0.8520834 | 9442.556
0.8566014 | 9442.444
0.8615785 | 9446.201
0.8659847 | 9444.28125
0.8700027 | 9444.033
0.8747827 | 9448.211
0.8799305 | 9453.375
0.8851118 | 9457.189
0.88974 | 9454.283
0.8939128 | 9456.643
0.8984131 | 9455.933
0.9031943 | 9462.398
0.9083981 | 9462.92
0.9128697 | 9460.309
0.9170272 | 9459.803
0.9219735 | 9464.809
0.9270826 | 9469.78
0.9313849 | 9467.162
0.935625 | 9468.241
0.9409789 | 9470.033
0.9454739 | 9470.81
0.9494153 | 9469.546875
0.954804 | 9475.883
0.9599453 | 9477.036
0.9642482 | 9475.841
0.9686923 | 9480.708
0.9737715 | 9482.997
0.9782628 | 9484.18
0.983081 | 9483.913
0.9882933 | 9485.139
0.992401 | 9483.058
0.9972583 | 9485.687
1.002181 | 9489.328125
1.007161 | 9492.209
1.011207 | 9489.073
1.016219 | 9490.1875
1.020928 | 9495.412
1.02516 | 9493.314
1.03013 | 9496.347
1.03547 | 9497.17
1.039652 | 9494.915
1.044262 | 9500.847
1.04947 | 9504.23
1.054311 | 9503.811
1.058641 | 9502.6875
1.063622 | 9506.028
1.068819 | 9506.808
1.07282 | 9507.221
1.077981 | 9505.908
1.082795 | 9506.737
1.087485 | 9507.397
1.091724 | 9510.77
1.097121 | 9514.536
1.102012 | 9514.95
1.105822 | 9513.157
1.110841 | 9514.21875
1.116224 | 9517.499
1.120345 | 9515.126
1.124836 | 9514.572
1.130047 | 9518.852
1.13512 | 9521.967
1.139257 | 9521.225
1.144119 | 9522.517
1.149015 | 9526.824
1.154272 | 9525.331
1.158754 | 9525.965
1.162836 | 9522.918
1.167517 | 9524.216
1.172455 | 9526.67
1.177482 | 9530.751
1.182577 | 9531.52
1.186922 | 9532.761
1.191238 | 9532.159
1.196519 | 9535.852
1.201504 | 9538.543
1.206308 | 9537.615
1.21067 | 9534.188
1.215191 | 9538.178
1.220453 | 9540.963
1.225918 | 9542.834
1.230551 | 9541.3125
1.234919 | 9541.619
1.23919 | 9542.802
1.244586 | 9545.821
1.249602 | 9544.471
1.255882 | 9541.415
1.262914 | 9544.640625
1.269901 | 9550.389
1.277073 | 9551.201
1.283966 | 9549.013
1.291046 | 9550.959
1.298172 | 9553.423
1.305251 | 9556.19
1.31219 | 9553.058
1.319363 | 9550.998
1.326395 | 9553.826
1.333382 | 9555.285
1.340601 | 9558.503
1.34754 | 9557.446
1.354527 | 9557.429
1.361699 | 9560.289
1.368732 | 9562.053
1.375671 | 9560.009
1.38289 | 9559.97
1.389923 | 9561.545
1.396909 | 9564.67
1.404128 | 9564.52
1.411022 | 9565.046
1.418054 | 9565.735
1.425227 | 9568.638
1.432259 | 9567.242
1.439199 | 9563.555
1.446371 | 9567.619
1.453404 | 9567.587
1.460437 | 9568.027
1.467609 | 9572.134
1.474549 | 9571.808
1.481535 | 9572.535
1.488708 | 9573.697
1.495694 | 9577.043
1.50268 | 9576.263
1.509853 | 9573.397
1.516885 | 9574.058
1.523871 | 9577.178
1.531044 | 9580.632
1.53803 | 9581.993
1.545063 | 9579.632
1.552189 | 9579.63
1.559268 | 9584.095
1.566208 | 9580.917
1.57338 | 9580.05
1.580413 | 9582.757
1.587399 | 9583.823
1.594618 | 9583.726
1.601511 | 9586.484375
1.608497 | 9588.872
1.615716 | 9586.121
1.622702 | 9587.784
1.629642 | 9589.115
1.636861 | 9589.487
1.643847 | 9588.761
1.65088 | 9589.643
1.658099 | 9589.792
1.664992 | 9592.685
1.672025 | 9594.213
1.679197 | 9590.337
1.68623 | 9591.58
1.693216 | 9593.032
1.700389 | 9592.732
1.707375 | 9592.239
1.714408 | 9593.901
1.72158 | 9597.468
1.728566 | 9598.572
1.735552 | 9597.052
1.742725 | 9599.90625
1.749711 | 9602.536
1.756697 | 9601.708
1.763916 | 9597.39
1.770902 | 9598.288
1.777889 | 9601.835
1.785108 | 9603.03125
1.792047 | 9600.479
1.799033 | 9597.972
1.806252 | 9602.729
1.813239 | 9603.322
1.820178 | 9604.968
1.827351 | 9606.674
1.834384 | 9605.942
1.841416 | 9606.261
1.848589 | 9605.292
1.855528 | 9605.019
1.862561 | 9608.784
1.869733 | 9610.747
1.87672 | 9611.095
1.883706 | 9609.991
1.890832 | 9606.758
1.897864 | 9609.074
1.904897 | 9611.118
1.912116 | 9609.481
1.919056 | 9611.515
1.926042 | 9611.938
1.933215 | 9615.62
1.940247 | 9616.74
1.947187 | 9617.397
1.954359 | 9614.447
1.961345 | 9613.455
1.968378 | 9614.316
1.975551 | 9615.038
1.982537 | 9619.807
1.989523 | 9620.32
1.996742 | 9619.498
2.003728 | 9619.551
2.010714 | 9618.752
2.017887 | 9619.901
2.024873 | 9619.143
2.031906 | 9622.282
2.039125 | 9621.242
2.046064 | 9621.438
2.053051 | 9620.5
2.060223 | 9624.296
2.067209 | 9627.674
2.074195 | 9624.755
2.081368 | 9620.993
2.088354 | 9624.908
2.095387 | 9625.853
2.102559 | 9625.315
2.109592 | 9628.678
2.116531 | 9624.522
2.123704 | 9625.825
2.130737 | 9629.164
2.137676 | 9625.739
2.144896 | 9626.109375
2.151882 | 9629.022
2.158915 | 9628.096
2.166133 | 9626.394
2.173026 | 9631.581
2.180013 | 9632.221
2.187231 | 9631.621
2.194264 | 9633.104
2.201204 | 9632.765
2.208377 | 9630.153
2.215409 | 9632.667
2.222395 | 9632.111
2.229614 | 9630.076
2.2366 | 9631.279
2.243587 | 9636.144
2.250759 | 9634.083
2.257745 | 9633.485
2.264731 | 9633.731
2.271904 | 9635.888
2.278844 | 9636.343
2.285876 | 9638.754
2.293049 | 9634.287
2.300082 | 9636.704
2.307068 | 9637.024
2.31424 | 9640.207
2.321227 | 9643.674
2.328213 | 9642.551
2.335385 | 9639.421
2.342418 | 9637.53
2.349404 | 9637.852
2.356577 | 9639.446
2.363562 | 9640.769
2.370549 | 9637.864
2.377768 | 9640.84
2.3848 | 9646.529
2.391693 | 9645.15625
2.398913 | 9644.077
2.405852 | 9641.105
2.412931 | 9642.603
2.420104 | 9645.573
2.42709 | 9648.093
2.434076 | 9644.288
2.441249 | 9647.133
2.448282 | 9648.711
2.455268 | 9645.423
2.462394 | 9644.833
2.46938 | 9646.466
2.476413 | 9647.301
2.483585 | 9643.885
2.490571 | 9646.491
2.497558 | 9647.577
2.504683 | 9650.017
2.511763 | 9650.671875
2.518702 | 9648.633
2.525875 | 9650.99
2.532861 | 9651.225
2.539893 | 9648.183
2.547113 | 9650.439
2.554052 | 9649.71875
2.561039 | 9646.322
2.568257 | 9651.759
2.575244 | 9654.347
2.582183 | 9652.73
2.589356 | 9650.173
2.596388 | 9646.918
2.603421 | 9650.618
2.610594 | 9653.446
2.61758 | 9653.034
2.624566 | 9651.426
2.631739 | 9651.658
2.638725 | 9653.642
2.645711 | 9655.137
2.652837 | 9654.999
2.659823 | 9655.779
2.666856 | 9654.848
2.674028 | 9652.276
2.681061 | 9655.027
2.688047 | 9655.754
2.695219 | 9656.593
2.702252 | 9657.067
2.709192 | 9653.8125
2.716364 | 9654.663
2.72335 | 9654.671
2.730383 | 9656.226
2.737555 | 9655.363
2.744542 | 9655.853
2.751482 | 9658.448
2.7587 | 9662.402
2.765733 | 9662.213
2.772673 | 9661.882
2.779845 | 9663.328125
2.786785 | 9662.573
2.793864 | 9664.147
2.801037 | 9661.8125
2.808023 | 9656.535
2.815009 | 9658.659
2.822228 | 9659.571
2.829214 | 9662.431
2.8362 | 9663.117
2.843373 | 9664.525
2.850359 | 9663.06
2.857392 | 9665.595
2.864565 | 9664.841
2.871597 | 9663.955
2.878537 | 9662.939
2.885709 | 9662.646
2.892742 | 9665.87
2.899682 | 9664.568
2.906854 | 9663.181
2.913887 | 9664.307
2.920919 | 9664.848
2.928092 | 9665.816
2.935078 | 9666.09
2.942064 | 9663.934
2.949283 | 9663.338
2.956316 | 9666.052
2.963209 | 9666.627
2.970382 | 9669.336
2.977368 | 9663.572
2.9844 | 9666.471
2.991573 | 9666.866
2.998559 | 9668.257
3.005545 | 9665.098
3.012718 | 9666.983
3.01975 | 9669.913
3.026737 | 9670.583
3.033909 | 9668.145
3.040849 | 9667.059
3.047928 | 9665.858
3.055101 | 9664.624
3.062133 | 9667.045
3.069073 | 9666.356
3.076245 | 9670.289
3.083278 | 9670.801
3.090218 | 9667.865
3.09739 | 9667.53
3.104376 | 9670.495
3.111362 | 9672.829
3.118582 | 9671.05
3.125521 | 9670.793
3.132507 | 9667.517
3.139773 | 9672.479
3.146759 | 9675.607
3.153699 | 9674.841
3.160918 | 9672.013
3.167857 | 9670.545
3.174937 | 9672.191
3.182109 | 9674.569
3.189096 | 9672.612
3.196035 | 9670.768
3.203254 | 9670.021
3.21024 | 9673.085
3.217227 | 9676.852
3.224399 | 9679.178
3.231385 | 9678.199
3.238417 | 9676.506
3.24559 | 9671.228
3.252576 | 9673.683
3.259563 | 9672.553
3.266735 | 9676.824
3.273768 | 9676.882
3.280707 | 9676.68
3.287926 | 9676.563
3.294866 | 9675.462
3.301898 | 9673.977
3.309071 | 9671.5625
3.316057 | 9673.346
3.322997 | 9674.659
3.330263 | 9678.893
3.337249 | 9679.277
3.344188 | 9675.615
3.351361 | 9675.9375
3.358394 | 9676.653
3.36538 | 9681.12
3.372599 | 9679.413
3.379632 | 9678.813
3.386571 | 9673.09375
3.39379 | 9676.504
3.400776 | 9676.978
3.407763 | 9679.065
3.414935 | 9675.83
3.421875 | 9677.254
3.428907 | 9680.142
3.43608 | 9677.45
3.443112 | 9677.652
3.450052 | 9677.927
3.457271 | 9678.497
3.464304 | 9678.37
3.471243 | 9680.253
3.478416 | 9683.203125
3.485402 | 9681.948
3.492388 | 9680.274
3.499607 | 9677.613
3.506594 | 9681.307
3.513533 | 9680.021
3.520799 | 9680.38
3.527832 | 9676.533
3.534725 | 9680.042
3.541943 | 9684.256
3.548837 | 9682.503
3.555916 | 9681.226
3.563089 | 9679.195
3.570121 | 9681.669
3.577014 | 9681.758
3.58428 | 9684.867
3.591266 | 9683.832
3.598252 | 9681.936
3.605424 | 9680.705
3.612364 | 9680.481
3.619397 | 9681.964
3.626569 | 9681.795
3.633602 | 9684.033
3.640542 | 9680.623
3.647761 | 9683.97
3.654794 | 9682.32
3.661686 | 9680.665
3.668906 | 9683.866
3.675892 | 9686.265
3.682924 | 9686.778
3.690051 | 9684.009
3.697083 | 9684.088
3.704023 | 9681.684
3.711289 | 9681.555
3.718274 | 9685.721
3.725261 | 9684.939
3.732387 | 9683.475
3.739373 | 9680.971
3.746406 | 9680.227
3.753578 | 9682.048
3.760564 | 9685.032
3.767504 | 9682.835
3.774722 | 9684.218
3.781709 | 9682.404
3.788695 | 9684.579
3.795868 | 9687.442
3.802761 | 9687.522
3.80984 | 9687.279
3.817012 | 9685.335
3.824092 | 9684.601
3.830985 | 9687.328125
3.83825 | 9685.97
3.845283 | 9685.486
3.852269 | 9683.628
3.859395 | 9686.962
3.866381 | 9686.515
3.873368 | 9686.733
3.88054 | 9683.638
3.887526 | 9687.783
3.894466 | 9684.411
3.901732 | 9684.807
3.908718 | 9686.890625
3.915657 | 9689.398
3.922876 | 9689.8125
3.929816 | 9686.091
3.936848 | 9688.12
3.944021 | 9690.96
3.951053 | 9691.163
3.957994 | 9686.073
3.965212 | 9684.178
3.972199 | 9686.494
3.979232 | 9690.88
3.986357 | 9689.195
3.993343 | 9688.169
4.000376 | 9687.231
4.007502 | 9688.69
4.014488 | 9691.048
4.021474 | 9689.441
4.028694 | 9690.772
4.035726 | 9688.567
4.042666 | 9689.956
4.049885 | 9689.634
4.056824 | 9692.759
4.063857 | 9690.975
4.07103 | 9686.618
4.078063 | 9687.397
4.084955 | 9687.096
4.092268 | 9691.495
4.099254 | 9687.817
4.106194 | 9684.649
4.113366 | 9689.175
4.120305 | 9691.153
4.127292 | 9692.335
4.134557 | 9691.235
4.141497 | 9690.222
4.148483 | 9688.091
4.155702 | 9692.328125
4.162735 | 9689.248
4.169721 | 9689.34375
4.17694 | 9692.5625
4.183879 | 9691.043
4.190912 | 9690.427
4.198038 | 9687.944
4.205071 | 9688.161
4.21201 | 9688.239
4.219277 | 9688.378
4.226216 | 9687.079
4.233202 | 9687.686
4.240374 | 9690.999
4.247361 | 9694.086
4.254347 | 9694.164
4.26152 | 9690.784
4.268505 | 9692.955
4.275445 | 9692.447
4.28271 | 9693.109375
4.289743 | 9688.751
4.29673 | 9690.668
4.303902 | 9693.231
4.310841 | 9691.999
4.317874 | 9689.91
4.325047 | 9692.025
4.332079 | 9693.549
4.338926 | 9690.119
4.346192 | 9690.527
4.353178 | 9691.991
4.36021 | 9692.001
4.367383 | 9691.739
4.374323 | 9690.149
4.381355 | 9695.845
4.388528 | 9695.285
4.395561 | 9693.91
4.4025 | 9689.629
4.40972 | 9692.834
4.416752 | 9692.04
4.423738 | 9688.89
4.43091 | 9689.073
4.437897 | 9691.423
4.44493 | 9692.53125
4.452009 | 9690.775
4.459088 | 9694.245
4.465981 | 9692.567
4.473247 | 9689.993
4.480233 | 9689.23
4.48722 | 9692.514
4.494392 | 9694.041
4.501378 | 9690.075
4.508364 | 9692.613
4.515583 | 9694.853
4.522569 | 9693.631
4.529509 | 9688.388
4.536775 | 9691.588
4.543807 | 9690.626
4.550793 | 9690.56
4.557966 | 9691.073
4.564859 | 9692.607
4.571938 | 9695.396
4.579064 | 9690.897
4.586144 | 9693.854
4.593036 | 9691.673
4.600302 | 9691.905
4.607288 | 9688.823
4.614274 | 9691.241
4.621446 | 9693.095
4.628433 | 9692.613
4.63542 | 9692.452
4.642592 | 9692.623
4.649577 | 9690.79
4.656518 | 9689.611
4.663783 | 9694.143
4.670769 | 9689.967
4.677756 | 9691.1875
4.684975 | 9691.921875
4.691867 | 9690.801
4.6989 | 9694.84375
4.706073 | 9694.258
4.713105 | 9692.543
4.719999 | 9691.324
4.727264 | 9690.107
4.734204 | 9690.732
4.741283 | 9692.937
4.748409 | 9689.139
4.755395 | 9690.462
4.762428 | 9692.176
4.7696 | 9693.59
4.776587 | 9694.592
4.783526 | 9689.336
4.790745 | 9693.263
4.797731 | 9689.123
4.804671 | 9691.371
4.81189 | 9693.286
4.818876 | 9692.177
4.825909 | 9695.124
4.833035 | 9692.29
4.840114 | 9693.429
4.847007 | 9693.921875
4.854273 | 9691.353
4.861259 | 9692.229
4.868245 | 9689.561
4.875418 | 9689.69
4.882404 | 9692.732
4.88939 | 9692.089
4.896609 | 9691.145
4.903595 | 9693.842
4.910535 | 9689.073
4.917754 | 9692.052
4.92474 | 9692.362
4.931773 | 9691.688
4.938945 | 9688.505
4.945885 | 9691.167
4.952918 | 9694.361
4.960044 | 9690.907
4.967076 | 9693.566
4.974016 | 9692.017
4.981281 | 9690.318
4.988221 | 9688.94
4.995254 | 9691.556
5.002379 | 9688.275
5.009412 | 9688.898
5.016352 | 9694.495
5.023524 | 9694.748
5.030557 | 9693.815
5.037451 | 9690.059
5.044716 | 9694.71875
5.051748 | 9691.51
5.058688 | 9690.478
5.065907 | 9692.743
5.072847 | 9694.21875
5.079926 | 9694.309
5.087098 | 9691.856
5.094085 | 9691.22
5.100931 | 9689.335
5.108244 | 9692.786
5.115229 | 9689.15625
5.122262 | 9687.565
5.129388 | 9689.455
5.136375 | 9692.228
5.143361 | 9694.29
5.150533 | 9691.513
5.157566 | 9691.106
5.164505 | 9691.43
5.171724 | 9694.644
5.17871 | 9688.579
5.185697 | 9688.55
5.192916 | 9688.911
5.199902 | 9692.101
5.206934 | 9693.079
5.21406 | 9689.916
5.221093 | 9690.716
5.227987 | 9691.640625
5.235252 | 9692.621
5.242192 | 9690.396
5.249224 | 9687.399
5.256397 | 9686.743
5.263336 | 9687.521
5.270322 | 9692.298
5.277588 | 9691.793
5.284528 | 9690.875
5.291467 | 9690.167
5.298733 | 9690.745
5.305719 | 9686.738
5.312705 | 9687.709
5.319924 | 9688.825
5.326864 | 9690.365
5.333944 | 9688.3125
5.341069 | 9690.318
5.348102 | 9693.199
5.354995 | 9690.956
5.36226 | 9686.866
5.3692 | 9687.289
5.376233 | 9687.431
5.383405 | 9690.867
5.390392 | 9690.521
5.397377 | 9688.494
5.40455 | 9688.075
5.411536 | 9691.725
5.418476 | 9690.382
5.425695 | 9688.283
5.432728 | 9685.864
5.439667 | 9687.669
5.446933 | 9688.163
5.453826 | 9686.506
5.460859 | 9688.808
5.468031 | 9692.02
5.475018 | 9691.255
5.48191 | 9686.209
5.489176 | 9689.873
5.496162 | 9691.354
5.503195 | 9691.387
5.510414 | 9687.819
5.517354 | 9684.671
5.524386 | 9688.64
5.531559 | 9689.664
5.538545 | 9688.828125
5.545485 | 9686.707
5.552703 | 9687.21
5.55969 | 9688.048
5.566676 | 9685.691
5.573895 | 9686.773
5.580881 | 9687.501
5.587914 | 9686.751
5.59504 | 9688.437
5.602073 | 9691.491
5.608965 | 9689.866
5.616231 | 9687.772
5.623217 | 9686.414
5.630204 | 9687.918
5.637376 | 9683.812
5.644362 | 9685.311
5.651348 | 9688.142
5.658614 | 9687.006
5.665554 | 9686.854
5.672493 | 9684.202
5.679712 | 9689.322
5.686698 | 9686.345
5.693731 | 9687.129
5.70095 | 9682.433
5.707844 | 9684.06
5.714876 | 9686.479
5.722049 | 9687.121
5.729081 | 9685.893
5.736021 | 9686.15
5.743286 | 9688.352
5.750226 | 9684.383
5.757259 | 9683.863
5.764431 | 9684
5.771417 | 9684.275
5.778403 | 9685.665
5.785576 | 9683.24
5.792609 | 9684.146
5.799502 | 9683.032
5.806768 | 9683.423
5.813754 | 9682.229
5.82074 | 9683.822
5.827912 | 9682.168
5.834898 | 9682.451
5.841885 | 9685.294
5.849103 | 9689.439
5.85609 | 9688.989
5.862983 | 9686.264
5.870248 | 9688.474
5.877188 | 9685.724
5.884221 | 9685.963
5.89144 | 9683.315
5.89838 | 9681.809
5.905412 | 9682.054
5.912631 | 9680.967
5.919571 | 9683.191
5.926511 | 9684.46
5.933683 | 9684.847
5.940716 | 9683.215
5.947702 | 9681.189
5.954921 | 9679.542
5.96186 | 9681.514
5.968893 | 9681.505
5.976065 | 9683.072
5.983144 | 9683.871
5.990038 | 9685.375
5.997257 | 9684.748
6.004197 | 9683.804
6.011229 | 9680.025
6.018401 | 9676.375
6.025388 | 9674.775
6.032374 | 9679.76
6.039594 | 9680.216
6.04658 | 9681.318
6.053519 | 9681.616
6.060738 | 9684.802
6.067678 | 9683.16
6.07471 | 9684.441
6.081929 | 9681.299
6.088869 | 9679.389
6.095948 | 9676.834
6.103121 | 9680.54
6.110107 | 9680.395
6.117047 | 9682.087
6.124265 | 9681.373
6.131252 | 9678.58
6.138237 | 9678.836
6.145411 | 9677.428
6.152396 | 9677.435
6.159382 | 9677.967
6.166555 | 9678.963
6.173589 | 9683.494
6.180481 | 9683.399
6.1877 | 9684.609375
6.194733 | 9682.988
6.201719 | 9682.399
6.208938 | 9679.484375
6.215878 | 9679.654
6.222911 | 9679.286
6.23013 | 9678.959
6.237115 | 9676.346
6.244055 | 9677.142
6.251275 | 9680.072
6.258167 | 9679.46
6.265247 | 9680.287
6.272419644 | 9679.039
6.279358 | 9678.313
6.286391 | 9681.237
6.293563 | 9680.229
6.30055 | 9681.113
6.307537 | 9679.645
6.314708 | 9681.852
6.321695 | 9682.126
6.328681 | 9680.36
6.3359 | 9677.03
6.342886 | 9677.369
6.349919 | 9675.788
6.357092 | 9676.909
6.364124 | 9677.76
6.371017 | 9677.455
6.378237 | 9679.636
6.385222 | 9676.727
6.392208 | 9679.497
6.399381 | 9675.614
6.406367 | 9675.708
6.413354 | 9677.08
6.420618 | 9677.919
6.427605 | 9678.727
6.434545 | 9678.17
6.441763 | 9678.125
6.44875 | 9676.839
6.455736 | 9676.875
6.462955 | 9672.569
6.469848 | 9671.944
6.47688 | 9669.307
6.4841 | 9669.961
6.491087 | 9670.848
6.498025 | 9674.705
6.505245 | 9676.63
6.512185 | 9678.525
6.519217 | 9676.755
6.526389 | 9676.511
6.533376 | 9675.989
6.540409 | 9676.168
6.547581 | 9677.626
6.554613 | 9674.633
6.561507 | 9671.534
6.568726 | 9671.038
6.575711 | 9671.724
6.582745 | 9671.386
6.589918 | 9668.361
6.596904 | 9667.032
6.60389 | 9667.945
6.611108 | 9671.92
6.618095 | 9670.554
6.624988 | 9670.805
6.632253 | 9673.4
6.639193 | 9675.055
6.64618 | 9675.405
6.653398 | 9674.764
6.660384 | 9670.222
6.66737 | 9670.494
6.674636 | 9667.765625
6.681577 | 9668.381
6.688562 | 9667.914
6.695735 | 9667.998
6.702675 | 9666.256
6.709754 | 9668.488
6.716879 | 9666.71
6.723865 | 9665.137
6.730899 | 9667.455
6.738117 | 9667.533
6.745103 | 9667.177
6.752043 | 9668.192
6.759215 | 9671.311
6.766201 | 9672.741
6.773235 | 9671.717
6.780407 | 9668.871
6.787346 | 9670.503
6.794378 | 9669.567
6.801645 | 9666.674
6.808631 | 9665.265
6.815571 | 9663.96875
6.822789 | 9664.798
6.82973 | 9664.41
6.836715 | 9665.221
6.843888 | 9662.879
6.850874 | 9662.158
6.85786 | 9662.07
6.86508 | 9666.728
6.872065 | 9664.184
6.879052 | 9666.117
6.886271 | 9667.597
6.893257 | 9668.282
6.900244 | 9667.681
6.907416 | 9665.140625
6.914402 | 9661.154
6.921388 | 9660.725
6.928606 | 9662.942
6.935593 | 9664.544
6.942487 | 9665.87
6.949704 | 9666.183
6.956738 | 9667.764
6.963724 | 9666.543
6.970897 | 9665.378
6.977836 | 9666.890625
6.984868 | 9665.242
6.992135 | 9666.474
6.999075 | 9662.436
7.006013 | 9667.907
7.013233 | 9666.293
7.02022 | 9664.27
7.027252 | 9662.377
7.034424 | 9658.999
7.041363 | 9658.099
7.04835 | 9658.731
7.055569 | 9657.199
7.062555 | 9658.108
7.069541 | 9658.536
7.076714 | 9659.95
7.083653 | 9659.787
7.090686 | 9662.079
7.097859 | 9659.649
7.104844 | 9658.71
7.111831 | 9657.953125
7.11905 | 9660.183
7.126036 | 9660.271
7.133022 | 9660.916
7.140241 | 9659.764
7.147228 | 9661.708
7.154214 | 9659.688
7.161339 | 9656.279
7.168326 | 9655.423
7.175312 | 9654.454
7.182578 | 9656.651
7.189563 | 9654.967
7.196503 | 9654.778
7.203723 | 9658.152
7.210709 | 9660.245
7.217742 | 9660.005
7.224914 | 9658.818
7.231853 | 9656.389
7.23884 | 9651.343
7.246104 | 9651.929
7.253091 | 9653.555
7.260077 | 9657.684
7.26725 | 9656.886
7.274189 | 9656.697
7.281222 | 9656.068
7.288347 | 9653.161
7.295334 | 9652.912
7.30232 | 9653.204
7.30954 | 9655.846
7.316526 | 9655.529
7.323511 | 9653.568
7.330684 | 9655.321
7.337671 | 9655.41
7.344703 | 9655.65
7.351876 | 9654.765625
7.358861 | 9655.461
7.365802 | 9655.424
7.373114 | 9654.146
7.380053 | 9651.998
7.38704 | 9653.776
7.394213 | 9652.476
7.401151 | 9653.231
7.408184 | 9656.302
7.415357 | 9651.867
7.422343 | 9651.194
7.429329 | 9652.415
7.436548 | 9650.882
7.443534 | 9651.717
7.450567 | 9652.049
7.457739 | 9652.274
7.464726 | 9651.785
7.471758 | 9650.86
7.478884 | 9648.508
7.485871 | 9648.663
7.492856 | 9648.635
7.500123 | 9649.138
7.507062 | 9647.324
7.514048 | 9647.287
7.521174 | 9648.041
7.528207 | 9650.6
7.535193 | 9648.709
7.542319 | 9646.456
7.549305 | 9649.946
7.556291 | 9649.63
7.563602 | 9645.25
7.570589 | 9644.36
7.577529 | 9646.884
7.584748 | 9646.894
7.591687 | 9645.473
7.59872 | 9644.673
7.605893 | 9645.717
7.61288 | 9648.015
7.619819 | 9646.808
7.627038 | 9643.976
7.634024 | 9644.527
7.641057 | 9645.997
7.648229 | 9641.867
7.655169 | 9645.89
7.662202 | 9648.732
7.669374 | 9645.535
7.67636 | 9643.696
7.683346 | 9645.128
7.690566 | 9643.753
7.697551 | 9640.787
7.704538 | 9640.943
7.711711 | 9642.935
7.718743 | 9643.657
7.72573 | 9644.762
7.732855 | 9642.905
7.739841 | 9645.243
7.746781 | 9640.487
7.754092 | 9640.48
7.761033 | 9641.626
7.767973 | 9643.162
7.775191 | 9642.178
7.782177 | 9641.56
7.78921 | 9639.563
7.796383 | 9642.852
7.803322 | 9643.018
7.810308 | 9638.84375
7.817574 | 9638.404
7.82456 | 9637.792
7.831547 | 9639.986
7.838719 | 9637.271
7.845659 | 9639.561
7.852692 | 9641.511
7.859864 | 9637.127
7.866849 | 9640.082
7.873836 | 9640.127
7.881055 | 9637.396
7.888041 | 9635.924
7.895073 | 9638.296875
7.902246 | 9634.618
7.90928 | 9637.695
7.916265 | 9639.086
7.923391 | 9635.539
7.930378 | 9636.397
7.937363 | 9635.821
7.944582 | 9634.968
7.951569 | 9632.068
7.958555 | 9633.696
7.965774 | 9631.652
7.972714 | 9637.021
7.979746 | 9637.513
7.986919 | 9636.265
7.993859 | 9632.387
8.000798 | 9631.15
8.008111 | 9633.095
8.01505 | 9632.411
8.022083 | 9631.66
8.029255 | 9629.064
8.036241 | 9631.856
8.043274 | 9633.126
8.050399 | 9630.806
8.057339 | 9633.421875
8.064373 | 9632.718
8.071591 | 9631.061
8.078577 | 9631.125
8.085517 | 9632.737
8.092689 | 9630.187
8.099722 | 9630.659
8.106754 | 9634.474
8.113881 | 9632.977
8.120868 | 9630.974
8.127806 | 9631.241
8.135072 | 9630.3125
8.142058 | 9626.763
8.149045 | 9627.842
8.156217 | 9626.662
8.163203 | 9628.44
8.170236 | 9630.883
8.177408 | 9628.646
8.184348 | 9625.841
8.191334 | 9627.597
8.198554 | 9630.818
8.205539 | 9627.502
8.212526 | 9626.348
8.219744 | 9623.558
8.226684 | 9627.913
8.233764 | 9627.6
8.240889 | 9623.818
8.247876 | 9624.03125
8.254862 | 9624.69
8.262127 | 9622.059
8.269067 | 9623.095
8.2761 | 9623.457
8.283225 | 9619.218
8.290305 | 9622.919
8.297291 | 9620.938
8.304417 | 9620.993
8.311357 | 9625.025
8.318343 | 9622.956
8.325562 | 9622.064
8.332595 | 9620.871
8.339534 | 9621.899
8.346753 | 9617.466
8.353739 | 9621.073
8.360772 | 9620.939
8.367944 | 9617.77
8.374884 | 9621.102
8.381824 | 9619.267
8.38909 | 9617.515
8.396075 | 9620.019
8.403108 | 9616.467
8.410234 | 9616.606
8.41722 | 9619.521
8.424253 | 9618.224
8.431426 | 9619.178
8.438366 | 9619.776
8.445351 | 9617.791
8.452524 | 9620.921875
8.459511 | 9615.461
8.466543 | 9618.477
8.473715 | 9614.013
8.480748 | 9614.691
8.487781 | 9618.418
8.494907 | 9614.103
8.501892 | 9616.726
8.508879 | 9615.144
8.516098 | 9613.79
8.523085 | 9615.89
8.53007 | 9614.335
8.537197 | 9610.347
8.544229 | 9615.296
8.551215 | 9612.576
8.558434 | 9614.633
8.565374 | 9613.644
8.572314 | 9610.97
8.579579 | 9613.458
8.586565 | 9609.831
8.593551 | 9609.278
8.600723 | 9609.734375
8.60771 | 9608.01
8.614789 | 9608.571
8.621916 | 9611.806
8.628901 | 9608.085
8.635841 | 9611.432
8.643107 | 9610.582
8.650046 | 9606.991
8.657079 | 9609.397
8.664205 | 9607.775
8.671237 | 9606.967
8.67827 | 9610.691
8.685443 | 9606.714
8.692382 | 9608.216
8.699369 | 9606.404
8.706588 | 9607.107
8.713574 | 9604.354
8.720559 | 9604.119
8.727779 | 9602.875
8.734766 | 9604.553
8.741798 | 9604.137
8.74897 | 9605.728
8.755956 | 9602.953125
8.76285 | 9604.39
8.770115 | 9604.043
8.777055 | 9603.977
8.784088 | 9603.435
8.791261 | 9599.167
8.798292 | 9600.18
8.805279 | 9604.042
8.812452 | 9601.686
8.819438 | 9599.445
8.826424 | 9600.602
8.833596 | 9600.408
8.840583 | 9598.46
8.847569 | 9602.378
8.854741 | 9597.09
8.861774 | 9599.271
8.868806 | 9600.272
8.875932 | 9599.396
8.882919 | 9603.302
8.889812 | 9602.233
8.897124 | 9599.114
8.904063 | 9599.106
8.911096 | 9598.479
8.918222 | 9596.966
8.925255 | 9597.918
8.932241 | 9594.757
8.939507 | 9594.614
8.946446 | 9596.992
8.953386 | 9595.796875
8.960605 | 9595.514
8.967591 | 9594.771
8.974624 | 9594.03125
8.981795 | 9589.715
8.988736 | 9593.417
8.995769 | 9595.104
9.002941 | 9595.05
9.009927 | 9590.978
9.016913 | 9593.771
9.024132 | 9594.545
9.031073 | 9594.541
9.038105 | 9591.123
9.045231 | 9586.636
9.052309 | 9590.232
9.059296 | 9592.294
9.066468 | 9588.864
9.073454 | 9588.616
9.080441 | 9587.899
9.087613 | 9590.539
9.094646 | 9590.564
9.101586 | 9587.40625
9.108759 | 9586.81
9.115791 | 9588.688
9.122825 | 9586.736
9.129996 | 9587.404
9.136983 | 9589.928
9.143875 | 9587.357
9.151141 | 9585.114
9.158081 | 9584.685
9.16516 | 9586.595
9.172239 | 9584.1875
9.179319 | 9583.071
9.186304 | 9584.05
9.193478 | 9584.715
9.200417 | 9585.826
9.207403 | 9583.981
9.214622 | 9586.73
9.221562 | 9585.637
9.228594 | 9583.96
9.23572 | 9581.589
9.242753 | 9585.914
9.249786 | 9582.65
9.256958 | 9580.4375
9.263991 | 9581.71875
9.270884 | 9580.974
9.278103 | 9583.454
9.285042 | 9581.029
9.292076 | 9579.796
9.299201 | 9579.065
9.306234 | 9578.263
9.313174 | 9578.834
9.320439 | 9578.057
9.327378 | 9580.606
9.334319 | 9578.96
9.341538 | 9578.890625
9.348523 | 9578.912
9.35551 | 9580.134
9.362682 | 9575.879
9.369669 | 9574.48
9.376701 | 9573.338
9.383873 | 9577.675
9.39086 | 9575.514
9.397799 | 9574.706
9.405065 | 9575.316
9.412005 | 9575.485
9.419037 | 9576.284
9.426116 | 9574.071
9.433243 | 9572.855
9.440182 | 9571.507
9.447402 | 9572.22
9.45434 | 9573.838
9.461327 | 9573.398
9.468546 | 9572.039
9.475532 | 9570.83
9.482519 | 9571.147
9.489691 | 9570.892
9.496677 | 9569.943
9.50371 | 9567.364
9.510929 | 9571.182
9.517915 | 9567.001
9.524854 | 9567.357
9.532074 | 9571.606
9.539013 | 9567.789
9.546046 | 9567.997
9.553172 | 9567.642
9.560252 | 9565.11
9.56719 | 9564.806
9.57441 | 9566.793
9.58135 | 9566.684
9.588336 | 9565.412
9.595555 | 9569.655
9.60254 | 9566.341
9.609527 | 9565.276
9.616699 | 9565.034
9.623732 | 9563.671
9.630765 | 9561.677
9.637892 | 9565.583
9.644924 | 9563.31
9.651817 | 9560.893
9.659082 | 9562.738
9.666022 | 9565.515
9.673055 | 9562.446
9.680135 | 9560.559
9.687214 | 9562.827
9.694154 | 9562.132
9.701418 | 9558.858
9.708358 | 9559.561
9.715344 | 9562.377
9.722564 | 9562.909
9.72955 | 9559.485
9.736535 | 9556.282
9.743708 | 9555.54
9.750694 | 9558.112
9.757727 | 9555.238
9.7649 | 9554.757
9.771932 | 9554.851
9.778872 | 9556.494
9.786091 | 9556.697
9.79303 | 9555.038
9.800064 | 9557.227
9.807189 | 9554.15625
9.814268 | 9552.771
9.821208 | 9552.32
9.828474 | 9553.798
9.835413 | 9551.528
9.842399 | 9550.965
9.849572 | 9553.093
9.856605 | 9551.533
9.863591 | 9551.473
9.870717 | 9549.155
9.87775 | 9549.696
9.884782 | 9546.667
9.891955 | 9551.671875
9.89894 | 9548.714
9.905834 | 9545.991
9.9131 | 9549.384
9.920039 | 9550.876
9.927072 | 9547.454
9.934197 | 9547.683
9.941277 | 9548.933
9.948263 | 9543.753
9.955482 | 9543.631
9.962422 | 9547.667
9.969409 | 9545.4
9.976627 | 9543.915
9.983567 | 9543.749
9.990599 | 9546.49
9.997725 | 9544.586
10.00471 | 9544.084
10.01174 | 9542.235
10.01892 | 9543.254
10.02595 | 9541.351
10.03284 | 9539.854
10.04006 | 9544.558
10.04705 | 9546.077
10.05408 | 9541.303
10.06116 | 9539.581
10.06824 | 9542.506
10.07518 | 9539.437
10.08244 | 9538.276
10.08943 | 9540.721
10.09642 | 9536.865
10.10364 | 9538.229
10.11058 | 9539.998
10.11756 | 9539.711
10.12473 | 9535.71
10.13172 | 9535.783
10.13871 | 9535.78125
10.14588 | 9537.345
10.15291 | 9534.647
10.1599 | 9533.761
10.16716 | 9536.334
10.17406 | 9533.055
10.18114 | 9535.061
10.18821 | 9534.308
10.19529 | 9534.15625
10.20223 | 9529.504
10.20945 | 9528.837
10.21639 | 9532.265
10.22338 | 9530.688
10.2306 | 9530.455
10.23758 | 9530.506
10.24457 | 9532.925
10.2517 | 9527.479
10.25873 | 9529.712
10.26576 | 9528.68
10.27293 | 9528.941
10.27997 | 9524.737
10.28691 | 9528.048
10.29412 | 9527.186
10.30106 | 9526.689
10.3081 | 9528.027
10.31522 | 9522.118
10.3223 | 9526.438
10.3292 | 9522.588
10.33646 | 9520.748
10.3434 | 9522.684
10.35039 | 9524.353
10.35756 | 9522.359375
10.36455 | 9525.188
10.37153 | 9526.01
10.37866 | 9521.278
10.38569 | 9521.026
10.39272 | 9521.22
10.3999 | 9523.142
10.40693 | 9521.236
10.41387 | 9518.361
10.42109 | 9519.072
10.42807 | 9521.5
10.43511 | 9522.074
10.44219 | 9517.82
10.44922 | 9516.716
10.45616 | 9514.008
10.46347 | 9517.894
10.47041 | 9516.208
10.47735 | 9514.265
10.48457 | 9517.553
10.49155 | 9513.966
10.49849 | 9515.182
10.50571 | 9517.194
10.5127 | 9514.892
10.51969 | 9511.718
10.5269 | 9512.713
10.53394 | 9512.394
10.54088 | 9509.559
10.54814 | 9512.107
10.55508 | 9512.139
10.56212 | 9509.857
10.56919 | 9507.654
10.57623 | 9511.921875
10.58321 | 9510.477
10.59039 | 9507.362
10.59737 | 9504.877
10.60436 | 9505.167
10.61158 | 9510.191
10.61861 | 9510.309
10.62555 | 9508.553
10.63268 | 9502.675
10.63971 | 9503.473
10.64669 | 9503.994
10.65391 | 9504.12
10.6609 | 9501.426
10.66784 | 9499.758
10.6751 | 9501.506
10.68204 | 9504.966
10.68903 | 9502.779
10.69616 | 9501.822
10.70319 | 9504.708
10.71018 | 9500.51
10.71739 | 9499.171875
10.72438 | 9500.989
10.73137 | 9497.688
10.73859 | 9499.229
10.74557 | 9497.705
10.75256 | 9497.8125
10.75968 | 9498.640625
10.76672 | 9497.011
10.77375 | 9498.208
10.78092 | 9494.442
10.78795 | 9493.878
10.79485 | 9494.59
10.80207 | 9492.665
10.80905 | 9495.277
10.81609 | 9492.993
10.82316 | 9492.916
10.8302 | 9496.48
10.83714 | 9491.394
10.8444 | 9493.623
10.85139 | 9489.555
10.85837 | 9487.404
10.86559 | 9491.353
10.87258 | 9488.361
10.87957 | 9488.65625
10.88674 | 9488.614
10.89373 | 9486.267
10.90071 | 9487.194
10.90788 | 9488.046875
10.91487 | 9484.226
10.92186 | 9486.402
10.92912 | 9483.606
10.93606 | 9487.027
10.94309 | 9486.149
10.95017 | 9485.064
10.95721 | 9484.053
10.96419 | 9480.851
10.97141 | 9483.877
10.97835 | 9478.26
10.98534 | 9480.605
10.99256 | 9479.331
10.99964 | 9481.816
11.00658 | 9481.404
11.0137 | 9477.954
11.02073 | 9481.744
11.02772 | 9476.521
11.03494 | 9478.101
11.04192 | 9476.527
11.04882 | 9475.819
11.05608 | 9477.038
11.06307 | 9475.735
11.07006 | 9475.824
11.07723 | 9473.487
11.08426 | 9475.99
11.0912 | 9471.147
11.09842 | 9473.442
11.10541 | 9469.819
11.11239 | 9469.966
11.11961 | 9471.955
11.1266 | 9469.044
11.13358 | 9472.742
11.14071 | 9469.404
11.14774 | 9472.518
11.15473 | 9471.861
11.1619 | 9469.471
11.16889 | 9468.952
11.17587 | 9466.592
11.18309 | 9467.439
11.19008 | 9468.027
11.19707 | 9465.697
11.20419 | 9465.1
11.21122 | 9464.443
11.21821 | 9464.902
11.22543 | 9464.642
11.23241 | 9460.674
11.2394 | 9460.037
11.24662 | 9462.084
11.25365 | 9459.256
11.26059 | 9462.653
11.26776 | 9461.174
11.27475 | 9459.976
11.28174 | 9461.467
11.28896 | 9456.836
11.29594 | 9456.59375
11.30293 | 9456.643
11.31015 | 9452.995
11.31713 | 9455.729
11.32417 | 9454.977
11.33125 | 9450.749
11.33828 | 9455.517
11.34526 | 9453.032
11.35248 | 9450.55
11.35942 | 9451.433
11.36641 | 9447.754
11.37358 | 9451.774
11.38062 | 9450.038
11.3876 | 9449.063
11.39473 | 9450.168
11.40176 | 9448.621
11.40875 | 9448.111
11.41596 | 9447.711
11.42295 | 9445.615
11.42989 | 9444.605
11.43716 | 9441.153
11.44414 | 9444.95
11.45113 | 9443.902
11.4583 | 9444.675
11.46533 | 9443.852
11.47227 | 9442.46
11.47949 | 9443.642
11.48643 | 9442.816
11.49342 | 9439.466
11.50064 | 9440.658
11.50762 | 9437.26
11.51461 | 9440.76
11.52174 | 9439.856
11.52872 | 9439.026
11.53575 | 9438.474
11.54297 | 9435.149
11.54991 | 9435.677
11.5569 | 9433.144
11.56412 | 9434.303
11.5711 | 9432.29
11.57809 | 9432.811
11.58522 | 9432.84375
11.59225 | 9433.915
11.59919 | 9434.439
11.60645 | 9431.211
11.61344 | 9433.517
11.62038 | 9429.287
11.6276 | 9431.727
11.63463 | 9428.385
11.64162 | 9429.218
11.64879 | 9426.722
11.65578 | 9428.171875
11.66276 | 9423.915
11.66998 | 9426.99
11.67692 | 9420.322
11.68391 | 9422.548
11.69117 | 9420.054
11.69816 | 9423.048
11.70515 | 9420.347
11.71227 | 9421.417
11.71926 | 9418.218
11.72624 | 9422.138
11.73342 | 9419.568
11.74036 | 9416.838
11.74739 | 9417.605
11.75461 | 9413.524
11.76164 | 9417.51
11.76863 | 9416.548
11.77575 | 9416.14
11.78279 | 9414.178
11.78977 | 9413.847
11.79699 | 9413.309
11.80393 | 9412.677
11.81087 | 9409.559
11.81814 | 9409.45
11.82512 | 9410.263
11.83211 | 9407.954
11.83928 | 9409.895
11.84627 | 9408.629
11.85321 | 9409.234375
11.86047 | 9405.728
11.86741 | 9406.455
11.8744 | 9404.021
11.88162 | 9402.685
11.8886 | 9403.812
11.89559 | 9401.663
11.90276 | 9402.119
11.90975 | 9403.898
11.91678 | 9403.069
11.92395 | 9403.559
11.93094 | 9398.099
11.93788 | 9399.473
11.9451 | 9398.1
11.95213 | 9399.796875
11.95907 | 9397.761
11.96624 | 9395.812
11.97328 | 9396.92
11.98021 | 9394.640625
11.98743 | 9397.961
11.99442 | 9393.624
12.00136 | 9392.277
12.00863 | 9391.229
12.01561 | 9390.038
12.0226 | 9390.947
12.02977 | 9387.657
12.03676 | 9390.043
12.04374 | 9388.585
12.05096 | 9390.021
12.0579 | 9386.204
12.06489 | 9386.125
12.07211 | 9387.78125
12.07914 | 9384.755
12.08612 | 9383.063
12.0933 | 9385.994
12.10028 | 9382.572
12.10727 | 9381.83
12.11449 | 9381.59
12.12143 | 9379.509
12.12837 | 9376.599
12.13559 | 9379.185
12.14267 | 9375.143
12.14961 | 9373.23
12.15678 | 9376.389
12.16376 | 9373.737
12.17075 | 9376.186
12.17792 | 9375.71
12.18491 | 9372.205
12.1919 | 9372.983
12.19907 | 9369.83
12.2061 | 9370.615
12.21309 | 9369.332
12.22031 | 9368.001
12.22729 | 9369.471
12.23423 | 9369.181
12.2415 | 9367.101
12.24844 | 9368.028
12.25542 | 9363.712
12.26264 | 9364.536
12.26963 | 9362.553
12.27661 | 9359.926
12.28379 | 9362.722
12.29073 | 9361.083
12.29776 | 9358.752
12.30498 | 9362.421
12.31187 | 9359.534
12.31886 | 9358.275
12.32608 | 9357.573
12.33316 | 9355.704
12.3401 | 9355.069
12.34727 | 9355.055
12.35425 | 9353.181
12.36124 | 9354.09
12.36846 | 9351.353
12.37545 | 9349.595
12.38239 | 9350.497
12.3896 | 9347.612
12.39659 | 9346.107
12.40358 | 9345.542
12.41084 | 9347.387
12.41778 | 9343.823
12.42472 | 9346.853
12.43199 | 9346.131
12.43893 | 9343.033
12.44591 | 9342.512
12.45313 | 9340.914
12.46012 | 9339.173
12.4671 | 9336.643
12.47432 | 9338.83
12.48126 | 9334.488
12.4883 | 9337.723
12.49547 | 9336.375
12.50245 | 9334.421
12.50939 | 9333.149
12.51661 | 9330.607
12.52365 | 9332.217
12.53063 | 9328.943
12.5378 | 9331.748
12.54479 | 9327.171
12.55178 | 9329.858
12.559 | 9330.572
12.56598 | 9326.509
12.57292 | 9326.055
12.58009 | 9322.091
12.58713 | 9323.152
12.59411 | 9318.8125
12.60133 | 9321.802
12.60827 | 9318.625
12.61526 | 9319.337
12.62248 | 9319.77
12.62942 | 9315.592
12.6364 | 9316.249
12.64362 | 9314.593
12.65061 | 9312.973
12.65759 | 9313.687
12.66477 | 9312.939
12.67175 | 9309.694
12.67878 | 9313.145
12.686 | 9313.076
12.69294 | 9307.646
12.69993 | 9307.158
12.7071 | 9307.666
12.71414 | 9304.546
12.72112 | 9302.642
12.72829 | 9304.565
12.73528 | 9301.992
12.74222 | 9300.608
12.74944 | 9303.407
12.75643 | 9300.585
12.76336 | 9299.973
12.77058 | 9296.51
12.77762 | 9297.727
12.7846 | 9296.733
12.79182 | 9294.793
12.79881 | 9294.23
12.80579 | 9291.042
12.81301 | 9295.425
12.81991 | 9290.683
12.82694 | 9289.374
12.83411 | 9285.761
12.84114 | 9287.136
12.84813 | 9283.335
12.8553 | 9283.235
12.86224 | 9283.94
12.86927 | 9281.029
12.87649 | 9283.336
12.88339 | 9278.541
12.89037 | 9282.986
12.89759 | 9277.681
12.90462 | 9279.336
12.91161 | 9272.539
12.91883 | 9277.77
12.92582 | 9271.42
12.93276 | 9273.53125
12.94002 | 9270.598
12.94696 | 9270.182
12.9539 | 9267.474
12.96112 | 9269.032
12.96811 | 9265.140625
12.97509 | 9265.703125
12.98236 | 9262.06
12.9893 | 9263.734375
12.99628 | 9262.34375
13.0035 | 9264.703125
13.01044 | 9261.676
13.01743 | 9257.31
13.02465 | 9257.408
13.03163 | 9254.913
13.03862 | 9254.7
13.04579 | 9251.664
13.05278 | 9249.999
13.05981 | 9250.97
13.06698 | 9250.428
13.07392 | 9250.633
13.08091 | 9247.522
13.08808 | 9245.738
13.09511 | 9244.425
13.1021 | 9243.52
13.10927 | 9242.962
13.11626 | 9241.436
13.12329 | 9239.105
13.13051 | 9240.389
13.1375 | 9240.144
13.14444 | 9237.794
13.15161 | 9234.876
13.15864 | 9232.68
13.16563 | 9229.63
13.17285 | 9228.09
13.17979 | 9223.731
13.18677 | 9228.711
13.19399 | 9224.697
13.20093 | 9225.074
13.20792 | 9223.152
13.21509 | 9223.987
13.22212 | 9220.202
13.22906 | 9220.264
13.23633 | 9216.763
13.24327 | 9215.903
13.2503 | 9217.79
13.25752 | 9214.961
13.26446 | 9213.927
13.27145 | 9210.614
13.27862 | 9207.731
13.28565 | 9207.765
13.29264 | 9204.042
13.29981 | 9203.224
13.30684 | 9199.978
13.31378 | 9201.890625
13.321 | 9201.23
13.32799 | 9203.078125
13.33493 | 9196.773
13.3421 | 9196.441
13.34913 | 9195.771
13.35607 | 9193.043
13.36334 | 9190.655
13.37028 | 9190.092
13.37731 | 9186.714
13.38453 | 9187.357
13.39147 | 9184.207
13.39841 | 9184.618
13.40563 | 9181.46
13.41261 | 9181.23
13.4196 | 9177.18
13.42677 | 9177.232
13.43376 | 9174.854
13.44079 | 9174.133
13.44801 | 9176.81
13.45495 | 9171.806
13.46194 | 9174.032
13.46911 | 9170.228
13.47614 | 9169.206
13.48313 | 9165.523
13.49035 | 9161.65
13.49729 | 9159.689
13.50427 | 9158.096
13.51149 | 9159.877
13.51848 | 9154.494
13.52546 | 9156.53
13.53259 | 9151.659
13.53962 | 9153.073
13.54661 | 9148.942
13.55383 | 9147.375
13.56081 | 9144.806
13.56775 | 9143.978
13.57502 | 9144.827
13.58196 | 9143.183
13.58894 | 9140.79
13.59616 | 9138.625
13.60315 | 9136.99
13.61014 | 9134.633
13.61735 | 9129.419
13.62429 | 9126.405
13.63137 | 9125.758
13.63855 | 9126.002
13.64549 | 9125.528
13.65242 | 9123.508
13.6596 | 9121.538
13.66663 | 9119.101
13.67362 | 9114.204
13.68079 | 9118.089
13.68777 | 9110.46875
13.69476 | 9112.414
13.70203 | 9108.71875
13.70901 | 9107.327
13.71595 | 9107.798
13.72308 | 9103.501
13.73016 | 9102.962
13.7371 | 9100.137
13.74436 | 9094.375
13.7513 | 9095.808
13.75834 | 9092.94
13.76555 | 9093.051
13.77249 | 9088.593
13.77943 | 9085.686
13.78665 | 9088.823
13.79364 | 9084.29
13.80058 | 9079.925
13.8078 | 9079.427
13.81478 | 9074.146
13.82182 | 9077.473
13.82904 | 9072.24
13.83593 | 9069.854
13.84296 | 9070.037
13.85009 | 9064.703125
13.85712 | 9067.355
13.86406 | 9063.168
13.87128 | 9060.09375
13.87822 | 9058.515
13.88525 | 9053.581
13.89247 | 9056.63
13.8995 | 9053.76
13.90644 | 9052.892
13.91361 | 9046.903
13.92065 | 9048.655
13.92759 | 9044.747
13.93481 | 9039.331
13.94179 | 9037.931
13.94878 | 9034.274
13.95604 | 9031.787
13.96298 | 9030.472
13.96997 | 9026.292
13.97714 | 9027.463
13.98418 | 9023.467
13.99111 | 9018.608
13.99833 | 9019.626
14.00523 | 9014.668
14.01231 | 9014.126
14.01948 | 9010.545
14.02646 | 9009.421875
14.03345 | 9006.454
14.04062 | 9006.087
14.04761 | 9002.6
14.05464 | 9000.089
14.06181 | 8996.192
14.0688 | 8990.163
14.07583 | 8992.399
14.08305 | 8985.494
14.09004 | 8985.3
14.09698 | 8983.132
14.1041 | 8979.744
14.11114 | 8981.168
14.11808 | 8975.97
14.12534 | 8974.599
14.13228 | 8966.241
14.13932 | 8968.353
14.14653 | 8966.115
14.15352 | 8962.771
14.16046 | 8961.996
14.16768 | 8958.315
14.17466 | 8955.883
14.18165 | 8951.836
14.18882 | 8949.713
14.19581 | 8944.276
14.20284 | 8943.601
14.21006 | 8940.598
14.217 | 8938.978
14.22399 | 8933.754
14.23111 | 8934.386
14.23815 | 8928.802
14.24513 | 8927.276
14.25235 | 8926.556
14.25924 | 8917.269
14.26632 | 8919.402
14.27349 | 8914.236
14.28053 | 8912.829
14.28751 | 8909.611
14.29464 | 8906.215
14.30167 | 8904.709
14.30866 | 8898.667
14.31588 | 8895.81
14.32282 | 8893.154
14.3298 | 8891.201
14.33702 | 8887.998
14.34401 | 8883.669
14.35099 | 8881.924
14.35812 | 8880.174
14.3652 | 8876.695
14.37214 | 8874.067
14.37941 | 8868.888
14.3863 | 8866.802
14.39338 | 8863.228
14.40055 | 8859.796875
14.40754 | 8856.098
14.41452 | 8851.033
14.4217 | 8851.633
14.42868 | 8847.64
14.43567 | 8843.863
14.44289 | 8842.386
14.44983 | 8837.235
14.45681 | 8832.962
14.46408 | 8830.271
14.47102 | 8830.140625
14.47801 | 8824.049
14.48518 | 8823.292
14.49221 | 8820.539
14.49915 | 8814.175
14.50641 | 8811.539
14.51335 | 8807.784
14.52039 | 8801.436
14.52761 | 8800.068
14.53459 | 8794.701
14.54153 | 8792.976
14.5487 | 8791.301
14.55569 | 8786.895
14.56263 | 8782.778
14.56985 | 8779.398
14.57679 | 8774.341
14.58382 | 8775.019
14.59109 | 8768.702
14.59803 | 8764.441
14.60506 | 8761.598
14.61219 | 8761.37
14.61922 | 8756.215
14.6262 | 8752.536
14.63342 | 8750.134
14.64032 | 8741.231
14.64739 | 8739.742
14.65457 | 8738.59375
14.6616 | 8734.571
14.66854 | 8728.245
14.67571 | 8725.417
14.68275 | 8725.246
14.68968 | 8718.319
14.6969 | 8716.479
14.70384 | 8712.202
14.71083 | 8707.90625
14.7181 | 8700.265625
14.72504 | 8697.833
14.73207 | 8695.859375
14.73924 | 8691.537
14.74627 | 8685.873
14.75321 | 8684.968
14.76043 | 8677.59
14.76732 | 8676.079
14.7744 | 8672.129
14.78158 | 8665.856
14.78856 | 8663.847
14.79555 | 8659.95
14.80272 | 8657.11
14.80971 | 8653.647
14.81674 | 8649.126
14.82391 | 8646.27
14.83085 | 8637.752
14.83789 | 8637.828125
14.84511 | 8628.062
14.85209 | 8626.746
14.85908 | 8619.535
14.8662 | 8616.366
14.87323 | 8615.131
14.88018 | 8610.66
14.88739 | 8606.023
14.89433 | 8599.708
14.90137 | 8599.092
14.90859 | 8593.389
14.91557 | 8591.155
14.92251 | 8583.155
14.92973 | 8580.196
14.93672 | 8578.522
14.9437 | 8573.146
14.95088 | 8570.682
14.95786 | 8560.874
14.96489 | 8558.475
14.97211 | 8551.271
14.97905 | 8549.593
14.98609 | 8544.784
14.99321 | 8538.397
15.00024 | 8537.421875
15.00718 | 8530.262
15.01445 | 8529.055
15.0213 | 8519.816
15.02837 | 8519.229
15.03555 | 8512.31
15.04258 | 8507.258
15.04952 | 8506.605
15.05669 | 8498.86
15.06373 | 8497.567
15.07071 | 8491.339
15.07793 | 8483.123
15.08487 | 8480.571
15.09186 | 8475.588
15.09907 | 8468.46875
15.10606 | 8465.329
15.11305 | 8458.777
15.12022 | 8456.35
15.12725 | 8454.577
15.13419 | 8450.538
15.14146 | 8441.678
15.14835 | 8434.314
15.15538 | 8433.492
15.16256 | 8425.043
15.16954 | 8419.637
15.17653 | 8412.392
15.18375 | 8410.151
15.19073 | 8408.914
15.19777 | 8405.267
15.20494 | 8397.598
15.21188 | 8386.657
15.21891 | 8381.775
15.22613 | 8378.749
15.23312 | 8377.256
15.2401 | 8371.993
15.24723 | 8362.116
15.25426 | 8359.485
15.2612 | 8358.816
15.26847 | 8353.8125
15.27536 | 8343.352
15.28244 | 8338.394
15.28961 | 8336.091
15.29664 | 8331.287
15.30358 | 8323.321
15.3108 | 8316.369
15.31774 | 8314.122
15.32473 | 8306.201
15.33195 | 8301.124
15.33884 | 8296.643
15.34587 | 8294.611
15.35309 | 8282.53125
15.36008 | 8278.53
15.36711 | 8276.361
15.37424 | 8270.847
15.38127 | 8263.43
15.38826 | 8260.021
15.39547 | 8255.90625
15.40237 | 8246.624
15.40945 | 8240.572
15.41662 | 8236.151
15.42365 | 8228.886
15.43064 | 8221.146
15.43781 | 8215.229
15.4448 | 8213.056
15.45178 | 8209.324
15.45896 | 8200.77
15.4659 | 8193.051
15.47293 | 8189.709
15.48015 | 8183.921875
15.48709 | 8175.539
15.49412 | 8170.288
15.50129 | 8165.852
15.50832 | 8157.794
15.51526 | 8153.295
15.52248 | 8148.8125
15.52938 | 8143.813
15.53646 | 8137.138
15.54363 | 8126.512
15.55066 | 8119.552
15.5576 | 8115.055
15.56477 | 8109.319
15.57176 | 8103.364
15.57879 | 8097.618
15.58601 | 8092.735
15.5929 | 8087.142
15.59994 | 8082.973
15.60716 | 8071.667
15.61419 | 8065.841
15.62117 | 8061.429
15.6283 | 8053.199
15.63533 | 8046.286
15.64232 | 8041.569
15.64954 | 8036.382
15.65648 | 8026.373
15.66346 | 8021.021
15.67068 | 8015.539
15.67767 | 8006.223
15.68466 | 7998.967
15.69183 | 7993.757
15.69886 | 7989.118
15.7058 | 7981.071
15.71302 | 7979.757
15.71991 | 7968.684
15.72694 | 7961.458
15.73416 | 7956.737
15.74115 | 7949.829
15.74818 | 7938.775
15.75536 | 7932.283
15.76239 | 7927.355
15.76933 | 7921.697
15.77655 | 7911.864
15.78344 | 7904.605
15.79047 | 7900.503
15.79769 | 7888.608
15.80468 | 7880.969
15.81167 | 7876.122
15.81884 | 7871.282
15.82587 | 7864.193
15.83286 | 7853.13
15.84003 | 7847.205
15.84697 | 7839.329
15.854 | 7833.389
15.86122 | 7825.567
15.86821 | 7818.448
15.87519 | 7810.22
15.88236 | 7800.424
15.8894 | 7793.35
15.89634 | 7786.965
15.9036 | 7781.507
15.91045 | 7771.904
15.91748 | 7762.817
15.9247 | 7758.69
15.93169 | 7749.646
15.93867 | 7739.75
15.94584 | 7729.478
15.95283 | 7726.415
15.95986 | 7721.843
15.96708 | 7712.179
15.97398 | 7700.773
15.98101 | 7696.008
15.98823 | 7686.807
15.99521 | 7676.771
16.0022 | 7667.89
16.00937 | 7660.962
16.01641 | 7653.136
16.02334 | 7645.784
16.03056 | 7638.167
16.03751 | 7630.133
16.04454 | 7623.978
16.05171 | 7614.739
16.05869 | 7608.303
16.06568 | 7597.123
16.07285 | 7585.305
16.07989 | 7580.345
16.08687 | 7573.533
16.09405 | 7566.015
16.10098 | 7553.636
16.10802 | 7545.476
16.11519 | 7536.771
16.12222 | 7527.974
16.12921 | 7517.44
16.13634 | 7509.301
16.14337 | 7502.98
16.15035 | 7496.679
16.15757 | 7483.147
16.16447 | 7474.874
16.1715 | 7469.676
16.17867 | 7455.508
16.1857 | 7447.214
16.19269 | 7438.7
16.19986 | 7430.004
16.20689 | 7423.028
16.21388 | 7411.782
16.22105 | 7400.365
16.22804 | 7390.654
16.23503 | 7384.206
16.2422 | 7373.276
16.24918 | 7362.444
16.25617 | 7350.452
16.26339 | 7343.539
16.27038 | 7337.13
16.27736 | 7326.125
16.28458 | 7316.725
16.29147 | 7306.826
16.29851 | 7298.174
16.30573 | 7285.274
16.31271 | 7275.729
16.3197 | 7266.033
16.32687 | 7253.24
16.3339 | 7245.263
16.34094 | 7236.616
16.34811 | 7228.506
16.35505 | 7215.563
16.36203 | 7206.217
16.36925 | 7194.515
16.37624 | 7186.71
16.38323 | 7174.704
16.3904 | 7163.032
16.39743 | 7152.33
16.40442 | 7144.108
16.41164 | 7131.269
16.41858 | 7122.376
16.42556 | 7113.919
16.43278 | 7104.501
16.43977 | 7092.058
16.44675 | 7077.362
16.45393 | 7065.62
16.46096 | 7055.033
16.46795 | 7046.503
16.47512 | 7038.552
16.48206 | 7022.173
16.48909 | 7013.872
16.49626 | 7002.397
16.50325 | 6992.716
16.51024 | 6979.397
16.51741 | 6964.804
16.52444 | 6952.474
16.53147 | 6944.307
16.53864 | 6934.139
16.54554 | 6921.581
16.55257 | 6908.115
16.55974 | 6894.82
16.56678 | 6886.284
16.57376 | 6874.673
16.58094 | 6859.242
16.58797 | 6847.491
16.595 | 6834.722
16.60217 | 6827.011
16.60911 | 6813.662
16.6161 | 6802.221
16.62327 | 6785.029
16.6303 | 6776.672
16.63729 | 6765.52
16.64446 | 6749.138
16.65149 | 6734.661
16.65848 | 6723.379
16.66575 | 6712.125
16.67264 | 6697.694
16.67963 | 6685.477
16.68684 | 6669.955
16.69383 | 6659.086
16.70082 | 6645.613
16.70799 | 6630
16.71498 | 6617.768
16.72201 | 6606.751
16.72923 | 6592.179
16.73612 | 6576.951
16.74315 | 6565.69
16.75033 | 6550.631
16.75736 | 6541.11
16.76434 | 6524.33
16.77152 | 6506.377
16.7785 | 6492.903
16.78554 | 6480.159
16.79271 | 6467.861
16.79969 | 6454.844
16.80668 | 6439.319
16.81385 | 6422.253
16.82084 | 6409.959
16.82783 | 6396.243
16.835 | 6378.686
16.84203 | 6363.256
16.84902 | 6348.952
16.85619 | 6338.351
16.86313 | 6321.874
16.87016 | 6303.385
16.87738 | 6289.085
16.88437 | 6276.226
16.89135 | 6257.476
16.89853 | 6241.422
16.90556 | 6225.569
16.91259 | 6209.788
16.91976 | 6191.818
16.9267 | 6178.753
16.93364 | 6163.31
16.94082 | 6144.738
16.94785 | 6127.508
16.95483 | 6112.872
16.96201 | 6095.28
16.96904 | 6080.117
16.97603 | 6058.968
16.98324 | 6041.084
16.99023 | 6026.46
16.99717 | 6010.76
17.00434 | 5994.409
17.01138 | 5977.884
17.01836 | 5957.564
17.02553 | 5937.295
17.03257 | 5919.357
17.03955 | 5901.87
17.04677 | 5884.984
17.05371 | 5865.685
17.06075 | 5846.447
17.06792 | 5829.185
17.0749 | 5811.524
17.08184 | 5792.355
17.08906 | 5768.404
17.09605 | 5749.694
17.10313 | 5733.879
17.1103 | 5714.664
17.11724 | 5694.674
17.12427 | 5674.865
17.13145 | 5650.627
17.13848 | 5631.565
17.14542 | 5613.24
17.15259 | 5590.91
17.15962 | 5569.096
17.16661 | 5548.736
17.17383 | 5529.019
17.18077 | 5509.638
17.18775 | 5487.81
17.19493 | 5465.373
17.20196 | 5444.064
17.20895 | 5420.669
17.21607 | 5395.546
17.2231 | 5373.827
17.23009 | 5352.004
17.23731 | 5325.82
17.24425 | 5302.262
17.25123 | 5282.012
17.25845 | 5259.941
17.26549 | 5234.777
17.27243 | 5205.546
17.27964 | 5183.367
17.28663 | 5160.899
17.29366 | 5136.903
17.30084 | 5106.793
17.30778 | 5081.831
17.31481 | 5057.595
17.32198 | 5034.011
17.32902 | 5006.583
17.33595 | 4976.151
17.34317 | 4947.148
17.3502 | 4923.316
17.35719 | 4897.257
17.36441 | 4866.671875
17.37135 | 4836.518
17.37834 | 4809.497
17.38556 | 4782.414
17.39254 | 4753.285
17.39948 | 4719.649
17.40665 | 4690.057
17.41369 | 4660.231
17.42072 | 4625.294
17.42794 | 4592.708
17.43488 | 4562.825
17.44187 | 4532.846
17.44908 | 4496.585
17.45607 | 4460.488
17.46305 | 4423.993
17.47023 | 4386.787
17.47726 | 4350.839
17.48429 | 4311.834
17.49151 | 4263.375
17.49845 | 4204.004
17.50544 | 4011.486
17.51289 | 2476.321
17.52002 | 1438.845
17.52714 | 298.947
17.53161 | -470.7704