## Test Report
Default Test Run Report
Project Name |  |  | Project 1
User Name |  |  | MTS
Test Name |  |  | MME 3407_S20 50mm Gage Length ASTM E8 Metals Tension (Extensometer-Crosshead) 26
Test Run Name |  |  | Test Run 1
Test Run Date |  |  | 10/6/2020 2:53:41 PM
Test Run Review Graph
Test Run Results:
Display Name | Value | Unit
Test Run End Reason | Break Detected
Width | 13.49 | mm
Thickness | 3.14 | mm
Final Width | 9.03 | mm
Final Thickness | 1.46 | mm
Test ID | Zach's 1018
Initial Marked Gage Length | 50 | mm
Maximum Force | 3260.686 | lbf
Maximum Stress | 342.4 | MPa
Elongation at Fracture | 27.16 | %
Elongation after Break | 32.06 | %
Upper Yield strength | 339.991 | MPa
Modulus of Elasticity | 191732.338 | MPa
Yield Strength (Offset = 0.2%) | 319.273 | MPa
Yield Strength (EUL = 0.5%) | 327.205 | MPa
Removal Point | 1.25 | mm
Ultimate Tensile Strength | 342.416 | MPa
Reduction of Area | 68.8757 | %
Lower Yield Strength | #NUM! | MPa
Final Marked Gage Length | 66.03 | mm

## Sheet2
mm | N
0.0001987257 | 13.03875
0.0003921864 | 12.5313
0.000257741 | 12.31318
0.000428899 | 13.05078
0.0004703111 | 12.5935
0.000284594 | 12.02032
0.0004496329 | 12.9945
0.000355743 | 13.19126
0.0004663215 | 13.95088
0.0001666481 | 12.93745
0.0006922247 | 12.61609
0.0004152945 | 13.1699
0.0002467221 | 13.31503
0.0005214872 | 14.44144
0.0003550821 | 13.23789
0.0004704424 | 12.80811
0.0003465665 | 12.56789
0.0004613839 | 13.12467
0.00062861 | 14.80567
0.0004326973 | 14.59444
0.0005084679 | 14.79777
0.0003118854 | 14.13883
0.0004113938 | 14.84857
0.0005092578 | 14.10671
0.0003220743 | 13.91422
0.0003932722 | 13.85445
0.0004019392 | 14.82135
0.0005538297 | 16.23106
0.0004276796 | 15.3913
0.0004484602 | 16.35553
0.0005266473 | 15.79182
0.0004240793 | 15.73975
0.0006944609 | 16.49483
0.0004013806 | 17.46288
0.0004886485 | 17.76358
0.0004262288 | 18.67582
0.0005389546 | 17.62492
0.000471842 | 17.87401
0.0004077156 | 19.25382
0.0003872421 | 19.27511
0.0007407684 | 19.96572
0.0005513798 | 19.83523
0.0003435892 | 20.36012
0.0006173931 | 20.41037
0.0003454383 | 21.03117
0.000527593 | 21.63606
0.0005484537 | 21.14813
0.0007149322 | 23.16673
0.0005961497 | 23.06881
0.0004895319 | 23.22268
0.000483642 | 24.11877
0.0007632779 | 25.85981
0.0005040265 | 26.71939
0.0005292173 | 25.86829
0.0005485383 | 26.69728
0.0005052904 | 28.20819
0.0005929477 | 29.19419
0.0009045656 | 29.7713
0.0004846032 | 30.19502
0.0004881657 | 30.75481
0.0005629038 | 32.26586
0.0005272904 | 32.23978
0.0006412956 | 35.04921
0.0007744504 | 34.81302
0.0006530443 | 36.25959
0.0006005443 | 36.2817
0.0007136817 | 38.43001
0.0006498223 | 39.06036
0.0006404011 | 40.8248
0.0003923377 | 42.4275
0.0004146781 | 43.00302
0.0005946076 | 43.8544
0.0004493436 | 45.584
0.0004556341 | 46.04267
0.0004358036 | 48.44456
0.0006557012 | 49.88287
0.0006796993 | 51.26139
0.0006427731 | 52.43908
0.0005137281 | 53.77672
0.0007874875 | 56.04743
0.0004947543 | 56.27322
0.0004163091 | 57.6847
0.0006179227 | 59.52736
0.0005355412 | 61.34087
0.0004905866 | 62.65749
0.0007990093 | 64.69913
0.0005316672 | 65.96078
0.0008451521 | 68.63698
0.000805569 | 69.97854
0.000732502 | 71.76191
0.0007464069 | 72.53975
0.000754809 | 75.04766
0.0006872982 | 77.94867
0.0008115324 | 80.34849
0.0006780994 | 82.44253
0.0007721474 | 84.62992
0.0005517269 | 85.5526
0.000705284 | 88.50322
0.000786751 | 89.99111
0.0006611528 | 92.97286
0.000903077 | 95.00872
0.0007556101 | 97.43716
0.0009688233 | 100.1524
0.0009140892 | 102.5893
0.0006820891 | 104.5133
0.0009114213 | 107.3887
0.0008079099 | 109.5882
0.000655759 | 110.8505
0.0008039068 | 113.6187
0.0008339752 | 116.4414
0.000826739 | 118.0985
0.0008497336 | 122.0131
0.001089168 | 123.4324
0.0007820715 | 124.7654
0.001062949 | 127.9125
0.001083763 | 131.1086
0.001070568 | 132.3915
0.0008494422 | 134.9789
0.0009720609 | 137.398
0.001020756 | 141.8202
0.001124138 | 143.3891
0.001033337 | 145.6988
0.0009918135 | 147.6864
0.0007947615 | 150.6695
0.001189827 | 154.2276
0.001118509 | 156.6682
0.001136608 | 158.4189
0.001366401 | 163.9615
0.001062531 | 165.6522
0.001056783 | 169.9282
0.001263535 | 171.4857
0.001311925 | 174.1976
0.001408827 | 178.0791
0.00117223 | 180.9036
0.001186482 | 183.7249
0.001068697 | 187.7766
0.001387773 | 189.9176
0.00120735 | 193.1102
0.00127614 | 197.2611
0.001415779 | 200.1089
0.001360931 | 204.1711
0.001284398 | 206.5302
0.001234236 | 209.8631
0.001170375 | 214.4022
0.001141815 | 217.3533
0.001364587 | 220.1127
0.001553242 | 224.7987
0.001271182 | 229.2472
0.001564303 | 232.8484
0.001688526 | 237.147
0.001530209 | 239.5071
0.001572048 | 242.186
0.001558175 | 247.3813
0.001604994 | 252.2615
0.001538611 | 254.6831
0.001699431 | 259.1114
0.001742639 | 262.6212
0.001533903 | 265.1298
0.001791528 | 269.7071
0.001780262 | 272.6189
0.001895762 | 276.9813
0.001850414 | 279.7025
0.001463439 | 282.8532
0.001941734 | 288.7357
0.001689256 | 290.9203
0.001714593 | 294.5112
0.00191456 | 298.8869
0.00163411 | 302.3857
0.001837659 | 306.631
0.001689058 | 309.3446
0.001918359 | 313.1075
0.00215897 | 316.7534
0.001996675 | 319.5641
0.001959615 | 324.16
0.002088188 | 327.3973
0.001968413 | 330.3232
0.002109136 | 334.7465
0.001856573 | 338.1301
0.002046022 | 342.932
0.002063071 | 344.914
0.00210149 | 349.7037
0.002188126 | 353.8812
0.002122869 | 357.0938
0.002123256 | 361.1412
0.001884261 | 366.827
0.002287561 | 368.8856
0.002230807 | 373.887
0.002277608 | 377.4408
0.002385732 | 383.1759
0.002328769 | 387.6995
0.002325041 | 389.8374
0.002573138 | 396.4402
0.002359215 | 400.7489
0.002457373 | 404.558
0.002517883 | 409.9908
0.002311539 | 414.2895
0.002647907 | 419.2612
0.002599767 | 423.6259
0.002508097 | 429.452
0.002614005 | 433.5622
0.002810412 | 438.9149
0.002642011 | 443.9755
0.002755253 | 448.9631
0.002594529 | 453.4563
0.002782032 | 458.0867
0.002626123 | 462.4506
0.002845013 | 467.9378
0.002936842 | 472.2734
0.002871419 | 476.6764
0.002900321 | 481.6887
0.002929446 | 486.1667
0.002985996 | 490.4014
0.00310772 | 494.3658
0.00304304 | 500.2295
0.002986225 | 504.3273
0.003021545 | 509.2852
0.002800336 | 513.519
0.002987564 | 517.9411
0.00304178 | 522.6505
0.003138701 | 527.9891
0.003000648 | 532.6204
0.003433899 | 536.9399
0.003351682 | 542.1391
0.003230123 | 546.7276
0.003450461 | 552.019
0.003167552 | 557.4186
0.003250754 | 561.9427
0.003226167 | 567.0091
0.003359099 | 572.2857
0.003351346 | 577.8734
0.003423606 | 582.7544
0.00369226 | 588.6813
0.003552889 | 594.9681
0.003498442 | 600.2671
0.003602441 | 606.0094
0.003762462 | 611.6317
0.003606797 | 617.1046
0.003627912 | 623.4276
0.003748034 | 628.1922
0.00363748 | 634.9086
0.00383147 | 639.9238
0.003923989 | 645.5789
0.003854024 | 650.7477
0.003668009 | 656.7371
0.003781894 | 662.1602
0.004016195 | 667.2255
0.003966229 | 673.1429
0.004125456 | 677.6243
0.003938479 | 682.9059
0.004021987 | 687.7239
0.004217944 | 694.6328
0.004039468 | 699.7405
0.004146744 | 703.337
0.004185448 | 709.0953
0.004408016 | 713.8073
0.004478735 | 720.2029
0.004445314 | 724.9897
0.004582019 | 731.0298
0.004393742 | 737.0432
0.004397713 | 741.2141
0.004510664 | 747.5875
0.004290586 | 753.2257
0.004597683 | 760.1247
0.004858799 | 766.336
0.004599322 | 772.0539
0.004747495 | 777.6914
0.004669072 | 784.8963
0.004791105 | 790.8024
0.004982038 | 796.8928
0.00502315 | 803.6779
0.005018778 | 810.7258
0.005008849 | 817.108
0.004956246 | 822.3815
0.005072157 | 829.6456
0.005147573 | 834.9373
0.005081213 | 841.7173
0.0050427 | 848.0688
0.005175205 | 853.9725
0.005254954 | 859.2863
0.005218477 | 865.3626
0.005305638 | 870.8522
0.005272237 | 876.995
0.005208916 | 883.0812
0.005235384 | 890.524
0.005467108 | 896.4753
0.005539795 | 900.9515
0.005207988 | 908.9452
0.005491898 | 914.4029
0.005292432 | 920.2984
0.00562061 | 927.1275
0.00552546 | 933.4983
0.00574607 | 941.0736
0.005868542 | 947.4588
0.005752467 | 954.8811
0.005751355 | 962.6092
0.00577125 | 969.1552
0.00592403 | 976.7211
0.005878379 | 984.3387
0.005820834 | 990.6149
0.005854692 | 999.0132
0.006230504 | 1006.386
0.006034353 | 1011.086
0.006341296 | 1019.461
0.006099118 | 1026.312
0.006137183 | 1032.797
0.006362951 | 1039.837
0.006173905 | 1046.184
0.006487844 | 1053.727
0.00627437 | 1059.029
0.006601339 | 1065.712
0.006431098 | 1070.562
0.006608244 | 1078.621
0.006409717 | 1085.839
0.006557375 | 1092.063
0.006455043 | 1099.192
0.006679057 | 1106.518
0.006539035 | 1111.916
0.006796275 | 1121.748
0.006712214 | 1127.987
0.006882204 | 1134.765
0.006912839 | 1142.537
0.006896838 | 1150.409
0.007040211 | 1157.616
0.007088323 | 1165.877
0.007077224 | 1174.111
0.007217274 | 1180.676
0.006887528 | 1188.868
0.007134357 | 1194.753
0.007499423 | 1202.66
0.007466426 | 1210.208
0.00756154 | 1215.933
0.007319496 | 1222.724
0.007317569 | 1228.855
0.007711514 | 1236.602
0.007556233 | 1243.199
0.007483766 | 1250.673
0.007647791 | 1256.83
0.007628948 | 1265.243
0.007272458 | 1271.11
0.007749945 | 1279.285
0.007945597 | 1285.122
0.007886048 | 1293.835
0.007750326 | 1300.612
0.007863449 | 1308.948
0.008063932 | 1317.685
0.007952375 | 1326.661
0.008041957 | 1333.856
0.008222824 | 1341.471
0.008091589 | 1349.907
0.008250894 | 1358.083
0.00837585 | 1365.931
0.008185248 | 1374.311
0.00835336 | 1380.69
0.008332442 | 1387.655
0.008525369 | 1395.209
0.008723731 | 1403.686
0.008653376 | 1409.571
0.008722888 | 1416.742
0.00856936 | 1422.71
0.008806598 | 1430.468
0.008614267 | 1437.922
0.008781224 | 1444.025
0.008942475 | 1452.392
0.008855632 | 1459.206
0.0086972 | 1466.873
0.009026539 | 1475.035
0.00881517 | 1484.194
0.009139402 | 1491.441
0.008919407 | 1499.178
0.008977951 | 1506.168
0.008997319 | 1514.491
0.009114045 | 1522.503
0.009035493 | 1530.816
0.008989966 | 1536.882
0.00921151 | 1544.921
0.009288957 | 1551.309
0.009145208 | 1558.606
0.009524168 | 1565.826
0.00921599 | 1571.859
0.009588482 | 1578.702
0.009335184 | 1584.557
0.009347913 | 1593.088
0.00961491 | 1598.943
0.00953837 | 1607.769
0.009912114 | 1615.695
0.009584893 | 1623.263
0.009640127 | 1632.197
0.009716573 | 1641.045
0.009763943 | 1649.079
0.009779659 | 1656.726
0.0100994 | 1665.945
0.01006884 | 1673.436
0.01024578 | 1681.048
0.01005229 | 1687.812
0.01015535 | 1694.932
0.01026428 | 1697.597
0.01034735 | 1703.325
0.01014621 | 1710.39
0.01025025 | 1715.726
0.01052512 | 1722.401
0.01041705 | 1728.89
0.01027598 | 1735.681
0.01040248 | 1743.417
0.01063721 | 1750.486
0.01034157 | 1758.101
0.01050854 | 1766.661
0.01064966 | 1775.28
0.0105125 | 1782.647
0.01068371 | 1789.914
0.0107812 | 1797.97
0.01075385 | 1805.689
0.01097028 | 1813.149
0.01093148 | 1821.79
0.01090289 | 1829.438
0.01114438 | 1835.973
0.01106395 | 1841.941
0.01123045 | 1849.386
0.01112638 | 1856.722
0.01128838 | 1865.093
0.01119323 | 1870.642
0.01130988 | 1877.644
0.01137463 | 1886.719
0.01143752 | 1894.343
0.01129087 | 1903.144
0.01150226 | 1911.277
0.01138698 | 1920.335
0.01165172 | 1929.585
0.01155981 | 1938.476
0.01161337 | 1945.864
0.01183699 | 1954.111
0.01190722 | 1962.15
0.01178617 | 1969.362
0.01187902 | 1977.13
0.01198584 | 1984.858
0.01186828 | 1991.758
0.01209366 | 2000.763
0.01227207 | 2007.013
0.01198759 | 2014.076
0.01208426 | 2020.251
0.01246199 | 2030.841
0.0122758 | 2038.918
0.01243823 | 2048.153
0.01242194 | 2056.369
0.01247992 | 2064.927
0.01249071 | 2075.197
0.01264228 | 2082.03
0.01250948 | 2091.218
0.01266654 | 2098.545
0.01277481 | 2106.87
0.01284886 | 2114.407
0.01271229 | 2121.775
0.0130172 | 2130.014
0.01276179 | 2136.875
0.01300366 | 2144.015
0.01301598 | 2152.544
0.01280957 | 2161.006
0.01348199 | 2168.023
0.01312873 | 2177.482
0.01304744 | 2187.191
0.01326368 | 2194.714
0.01339447 | 2203.969
0.0132058 | 2213.624
0.01335621 | 2223.567
0.01367508 | 2231.001
0.01334332 | 2239.706
0.01366988 | 2247.81
0.01378987 | 2254.427
0.01372032 | 2262.602
0.01359071 | 2268.81
0.01386732 | 2277.708
0.01399649 | 2285.26
0.01381315 | 2293.769
0.01400636 | 2300.534
0.01410803 | 2309.971
0.01382786 | 2320.037
0.01431137 | 2328.674
0.01424302 | 2339.5
0.01427142 | 2348.322
0.01443613 | 2356.432
0.01422706 | 2364.58
0.01427079 | 2373.374
0.01457259 | 2381.602
0.01439119 | 2389.599
0.01469545 | 2398.809
0.01453371 | 2404.262
0.01461075 | 2413.792
0.01474891 | 2420.896
0.01484869 | 2428.895
0.01485391 | 2438.293
0.01501665 | 2447.3
0.01489617 | 2456.269
0.01471343 | 2466.385
0.01517753 | 2475.687
0.01528606 | 2484.614
0.01510868 | 2493.026
0.01512172 | 2501.828
0.01510444 | 2509.348
0.01524654 | 2517.625
0.01526218 | 2525.391
0.01536679 | 2534.572
0.01536701 | 2542.208
0.01563602 | 2551.424
0.01543627 | 2558.803
0.01546588 | 2568.879
0.01566221 | 2577.586
0.01583895 | 2587.844
0.01584655 | 2598.244
0.01580639 | 2607.322
0.01600368 | 2616.033
0.01596282 | 2626.027
0.01611831 | 2633.635
0.01621975 | 2641.991
0.01603204 | 2650.231
0.01633486 | 2656.549
0.01601783 | 2664.573
0.01618388 | 2672.229
0.01646918 | 2682.244
0.01635179 | 2689.346
0.01649839 | 2699.31
0.0164925 | 2709.203
0.01657889 | 2719.549
0.0164959 | 2727.937
0.01671665 | 2737.893
0.01661151 | 2745.815
0.01696406 | 2754.392
0.01716172 | 2763.445
0.01706942 | 2771.926
0.01686934 | 2780.857
0.01700047 | 2789.66
0.01714204 | 2797.201
0.0169282 | 2805.343
0.01713583 | 2814.708
0.01727415 | 2824.087
0.0173872 | 2833.748
0.01742402 | 2843.717
0.01716517 | 2852.702
0.01738862 | 2862.942
0.01736404 | 2871.308
0.01766682 | 2879.831
0.01759785 | 2889.233
0.01770909 | 2897.333
0.01785007 | 2903.285
0.01781383 | 2913.368
0.01779676 | 2921.272
0.01800828 | 2929.542
0.01836429 | 2938.929
0.01802032 | 2949.914
0.01831828 | 2959.19
0.018447 | 2968.677
0.01837975 | 2978.564
0.01847934 | 2988.073
0.01852852 | 2997.197
0.01832461 | 3005.617
0.01833325 | 3013.507
0.01853193 | 3021.462
0.01855661 | 3030.522
0.01858211 | 3039.079
0.01859665 | 3047.735
0.01864538 | 3057.351
0.01882538 | 3066.344
0.01901005 | 3078.414
0.01884977 | 3087.893
0.01903026 | 3099.189
0.0190687 | 3109.02
0.0191437 | 3117.592
0.01915801 | 3124.045
0.01919689 | 3135.039
0.0193108 | 3142.832
0.01925439 | 3151.722
0.01935197 | 3159.923
0.01938678 | 3169.708
0.01952554 | 3179.057
0.01967283 | 3188.105
0.01966749 | 3200.77
0.01962617 | 3210.396
0.01976796 | 3219.434
0.019876 | 3227.978
0.02006537 | 3237.191
0.02012011 | 3246.571
0.02013384 | 3253.551
0.02025543 | 3263.26
0.02023318 | 3271.422
0.02012951 | 3280.879
0.02021938 | 3289.531
0.02038759 | 3300.445
0.02032617 | 3310.85
0.02057458 | 3321.61
0.02055291 | 3330.542
0.0204576 | 3341.752
0.02068916 | 3349.873
0.02078669 | 3358.512
0.02091109 | 3367.492
0.0207336 | 3376.125
0.02079786 | 3384.947
0.02094073 | 3393.696
0.02109121 | 3404.033
0.02128333 | 3415.062
0.02110586 | 3424.708
0.02117709 | 3434.762
0.02131037 | 3445.316
0.02170657 | 3452.443
0.02162885 | 3463.056
0.0215876 | 3471.528
0.02181762 | 3480.688
0.02170771 | 3487.987
0.02179195 | 3497.095
0.02165042 | 3505.528
0.02181744 | 3515.017
0.02193405 | 3528.183
0.02198567 | 3536.569
0.02218582 | 3548.863
0.02219329 | 3557.279
0.02214695 | 3565.846
0.02202849 | 3575.699
0.02231002 | 3584.741
0.02235507 | 3593.131
0.02243359 | 3601.958
0.0224359 | 3612.896
0.02259247 | 3621.735
0.02255222 | 3632.593
0.02252214 | 3644.295
0.02292601 | 3653.801
0.02280812 | 3665.657
0.0227354 | 3675.669
0.02291672 | 3683.317
0.02289315 | 3692.947
0.02291846 | 3701.016
0.02306727 | 3708.52
0.02314883 | 3717.603
0.02326212 | 3728.176
0.02320832 | 3737.284
0.02326432 | 3748.765
0.02343629 | 3759.405
0.02359092 | 3770.085
0.0234554 | 3780.035
0.02358889 | 3789.618
0.02352547 | 3797.199
0.02366126 | 3806.072
0.02396751 | 3816.834
0.02357399 | 3824.088
0.02383538 | 3834.434
0.02400416 | 3844.862
0.02376416 | 3855.39
0.02406667 | 3866.701
0.02399551 | 3877.218
0.02420959 | 3887.856
0.02433897 | 3896.914
0.02428145 | 3905.759
0.02429307 | 3915.046
0.02419981 | 3923.732
0.0243276 | 3931.955
0.02455258 | 3941.001
0.02411151 | 3951.287
0.02461482 | 3963.121
0.02467678 | 3973.59
0.02473249 | 3983.526
0.02499553 | 3993.02
0.02512268 | 4000.698
0.02488514 | 4010.872
0.02473027 | 4020.023
0.02512896 | 4027.893
0.02508799 | 4036.386
0.02514249 | 4046.044
0.02527061 | 4057.317
0.02550606 | 4069.723
0.02557593 | 4079.373
0.02554761 | 4088.941
0.02570143 | 4099.005
0.02567564 | 4106.775
0.02539456 | 4116.341
0.02554798 | 4124.845
0.02565708 | 4131.796
0.02585101 | 4142.479
0.02577003 | 4152.241
0.02589449 | 4162.389
0.02609658 | 4173.295
0.02604074 | 4182.595
0.02592662 | 4190.907
0.02600011 | 4198.645
0.02622171 | 4207.2
0.02626463 | 4214.977
0.02625277 | 4222.763
0.02652737 | 4232.726
0.0264975 | 4244.02
0.02650645 | 4253.347
0.02675535 | 4264.701
0.02664032 | 4274.333
0.02683919 | 4283.861
0.02677337 | 4291.116
0.02667953 | 4298.843
0.02668151 | 4306.672
0.02700672 | 4313.829
0.02679585 | 4323.283
0.02697655 | 4332.731
0.02721484 | 4343.332
0.02721303 | 4352.041
0.02726892 | 4362.715
0.02737874 | 4371.248
0.0273433 | 4378.616
0.02737664 | 4386.708
0.02736844 | 4394.274
0.02754383 | 4403.674
0.02739506 | 4413.265
0.02766732 | 4423.277
0.02783295 | 4433.558
0.02776259 | 4443.522
0.02780887 | 4452.082
0.02777669 | 4460.916
0.0278322 | 4469.285
0.02801776 | 4476.401
0.02825746 | 4485.542
0.02792629 | 4493.448
0.02802113 | 4502.426
0.02815083 | 4511.679
0.02797772 | 4522.08
0.02821952 | 4531.973
0.02838445 | 4541.364
0.02840067 | 4547.56
0.02849943 | 4555.376
0.02851624 | 4563.412
0.02860869 | 4570.681
0.02816841 | 4579.525
0.02882306 | 4589.857
0.02858564 | 4598.756
0.02872735 | 4609.422
0.02894064 | 4618.668
0.02876415 | 4626.449
0.02872317 | 4633.826
0.02876712 | 4641.687
0.02894328 | 4650.162
0.02899097 | 4655.873
0.02889957 | 4664.772
0.02898633 | 4673.248
0.02919951 | 4682.863
0.02917261 | 4690.432
0.02923178 | 4696.272
0.02923843 | 4702.242
0.0290659 | 4708.931
0.02936907 | 4715.608
0.02926327 | 4721.498
0.02964728 | 4729.373
0.02950966 | 4738.404
0.02974458 | 4747.645
0.02945617 | 4755.173
0.02958131 | 4762.368
0.02956323 | 4769.134
0.0294744 | 4774.615
0.02959148 | 4782.421
0.02972249 | 4789.338
0.02966141 | 4796.847
0.02981305 | 4805.629
0.02992002 | 4813.486
0.02975923 | 4822.568
0.0300644 | 4828.45
0.03023529 | 4834.145
0.02983913 | 4839.529
0.02988785 | 4845.126
0.0300674 | 4852.932
0.03008042 | 4859.762
0.03020184 | 4868.44
0.03016591 | 4877.065
0.03013071 | 4884.787
0.03033992 | 4891.895
0.0305267 | 4897.685
0.03029481 | 4904.202
0.03067469 | 4911.045
0.03051881 | 4917.776
0.03061056 | 4925.827
0.03044942 | 4934.144
0.0306847 | 4942.594
0.03046859 | 4948.698
0.03065492 | 4955.437
0.03059702 | 4961.623
0.03060936 | 4968.041
0.03073533 | 4974.307
0.03069365 | 4982.186
0.0307289 | 4991.135
0.03101308 | 4999.477
0.0308802 | 5007.741
0.03088272 | 5014.753
0.03102413 | 5020.051
0.03107361 | 5026.74
0.03101238 | 5032.229
0.03115888 | 5039.124
0.03118768 | 5046.69
0.03111112 | 5056.647
0.03161146 | 5066.673
0.03120945 | 5072.146
0.031463 | 5078.569
0.03135614 | 5084.693
0.03153303 | 5091.478
0.03145668 | 5098.451
0.03161314 | 5105.603
0.03138798 | 5112.973
0.03164636 | 5123.431
0.03171909 | 5131.181
0.03170061 | 5137.968
0.03156331 | 5143.721
0.03187385 | 5149.479
0.03176839 | 5154.338
0.03185493 | 5164.177
0.03187544 | 5173.187
0.03227691 | 5181.573
0.03200722 | 5189.784
0.03224067 | 5197.997
0.03213136 | 5203.805
0.03218133 | 5210.505
0.03205274 | 5217.458
0.03207544 | 5224.208
0.03213178 | 5232.701
0.03226984 | 5242.364
0.03219756 | 5251.226
0.03261339 | 5258.249
0.03247461 | 5265.232
0.03272183 | 5270.106
0.03257992 | 5277.68
0.03266562 | 5285.76
0.03271313 | 5293.425
0.03268388 | 5302.71
0.03277974 | 5311.358
0.03305691 | 5319.635
0.03270346 | 5324.693
0.03265734 | 5331.303
0.03320817 | 5337.581
0.03295663 | 5345.924
0.03289015 | 5354.94
0.0332661 | 5363.675
0.03309625 | 5372.088
0.03327292 | 5378.531
0.03320289 | 5385.577
0.03324368 | 5392.156
0.0334706 | 5398.222
0.03332535 | 5405.71
0.0333749 | 5415.324
0.03360839 | 5425.417
0.0335251 | 5432.603
0.03375309 | 5439.956
0.03376916 | 5445.575
0.03361714 | 5452.456
0.03371887 | 5460.159
0.03367072 | 5469.56
0.03382174 | 5477.692
0.03385463 | 5488.002
0.03380283 | 5494.398
0.03395844 | 5501.212
0.03394993 | 5509.019
0.03407567 | 5516.902
0.03405061 | 5522.195
0.03409399 | 5532.047
0.03414771 | 5542.303
0.03422014 | 5550.621
0.03416051 | 5557.109
0.03420777 | 5565.495
0.03423562 | 5571.069
0.03429152 | 5577.914
0.03445029 | 5587.419
0.0344909 | 5596.29
0.03469749 | 5606.444
0.03446857 | 5614.842
0.03454738 | 5620.707
0.03476935 | 5627.425
0.03467791 | 5634.96
0.03458844 | 5643.244
0.03483137 | 5652.076
0.03512493 | 5661.54
0.03510658 | 5670.023
0.03506563 | 5678.126
0.03508453 | 5683.957
0.03495135 | 5690.38
0.03525253 | 5698.27
0.03512284 | 5706.712
0.03517649 | 5716.28
0.03540789 | 5726.067
0.03517995 | 5734.302
0.03548093 | 5741.181
0.03541498 | 5747.288
0.03552048 | 5753.821
0.03559107 | 5761.252
0.03546387 | 5771.783
0.0356209 | 5781.613
0.03566072 | 5790.038
0.03591073 | 5796.226
0.03579767 | 5802.195
0.03606128 | 5809.943
0.03608326 | 5818.234
0.03619832 | 5828.76
0.03608125 | 5838.816
0.03603467 | 5846.075
0.03607595 | 5855.412
0.03610997 | 5861.572
0.03604256 | 5867.752
0.03631838 | 5876.004
0.03652033 | 5885.461
0.03636153 | 5895.992
0.03651798 | 5904.948
0.03661335 | 5910.042
0.03675386 | 5916.791
0.03676793 | 5924.027
0.03658083 | 5931.21
0.03680221 | 5940.558
0.03688488 | 5949.833
0.03678774 | 5959.527
0.03707323 | 5965.079
0.03717711 | 5971.58
0.03718727 | 5979.18
0.03719758 | 5986.335
0.03715928 | 5995.062
0.03744912 | 6004.34
0.03741164 | 6012.161
0.03749969 | 6018.657
0.03745479 | 6023.969
0.03765374 | 6030.39
0.03772098 | 6036.549
0.03770945 | 6045.89
0.03779547 | 6054.216
0.03759557 | 6061.423
0.03781966 | 6067.673
0.03782593 | 6073.836
0.03788133 | 6079.447
0.03793561 | 6085.286
0.03796563 | 6095.18
0.0378646 | 6101.743
0.03804142 | 6109.783
0.03811573 | 6115.672
0.03795269 | 6118.696
0.038118 | 6124.116
0.03828237 | 6132.623
0.03841763 | 6140.023
0.03814117 | 6147.177
0.03839432 | 6151.478
0.03826118 | 6155.384
0.03832043 | 6160.216
0.0381373 | 6165.574
0.03818018 | 6171.238
0.03861493 | 6180.522
0.03874316 | 6187.271
0.03873585 | 6190.587
0.03864025 | 6193.8
0.03863481 | 6198.83
0.03860051 | 6203.705
0.03877962 | 6209.91
0.03886686 | 6216.598
0.03889725 | 6222.775
0.03888917 | 6225.356
0.03892692 | 6227.958
0.03887527 | 6232.299
0.03904294 | 6239.477
0.03901657 | 6246.591
0.03881799 | 6253.79
0.03905174 | 6258.332
0.03919825 | 6262.52
0.0390315 | 6266.064
0.03943639 | 6270.492
0.03931493 | 6279.138
0.03931321 | 6285.707
0.03926393 | 6290.217
0.0394844 | 6294.727
0.03925703 | 6298.304
0.03936125 | 6302.651
0.03937478 | 6308.64
0.03937181 | 6317.308
0.03944775 | 6323.684
0.03941779 | 6328.646
0.03955814 | 6331.915
0.03961793 | 6335.451
0.03963195 | 6341.989
0.03982964 | 6349.502
0.03980935 | 6356.323
0.03985587 | 6361.601
0.03972586 | 6365.401
0.04005682 | 6369.475
0.03997521 | 6373.853
0.03987231 | 6381.457
0.04008523 | 6388.629
0.03998885 | 6393.681
0.04009382 | 6397.404
0.04000848 | 6401.861
0.0401932 | 6405.707
0.04023057 | 6414.347
0.04023824 | 6421.343
0.04040459 | 6427.369
0.04015636 | 6432.052
0.0403655 | 6436.15
0.04039199 | 6441.141
0.04070778 | 6446.69
0.04040473 | 6453.635
0.0405868 | 6460.342
0.0405099 | 6464.424
0.04078487 | 6468.754
0.04067434 | 6474.172
0.04102636 | 6481.184
0.04078388 | 6486.766
0.0409146 | 6495.205
0.04104112 | 6499.54
0.04093114 | 6504.528
0.0412578 | 6507.974
0.04105527 | 6515.005
0.04115114 | 6522.24
0.0413514 | 6528.809
0.04127992 | 6532.82
0.0410366 | 6536.825
0.04138119 | 6542.807
0.0413167 | 6547.678
0.04134742 | 6556.476
0.0415599 | 6564.233
0.04122527 | 6567.955
0.04151169 | 6572.9
0.04147889 | 6577.433
0.04148551 | 6582.673
0.04165169 | 6591.165
0.04163986 | 6597.886
0.04179951 | 6603.48
0.0418741 | 6607.798
0.04199635 | 6610.54
0.04180184 | 6617.312
0.04193531 | 6626.238
0.04170608 | 6633.695
0.04174696 | 6639.292
0.0420572 | 6643.515
0.04196501 | 6647.091
0.04230443 | 6653.528
0.04246808 | 6661.694
0.0423321 | 6668.318
0.04214758 | 6673.345
0.04213005 | 6677.726
0.04219683 | 6680.98
0.04227009 | 6687.922
0.04228902 | 6697.059
0.04246698 | 6702.958
0.04237569 | 6709.284
0.04262856 | 6714.38
0.04263749 | 6718.43
0.04283741 | 6725.888
0.04284396 | 6733.624
0.04280155 | 6739.12
0.0428497 | 6744.88
0.04279062 | 6748.695
0.04305396 | 6753.742
0.0430885 | 6760.602
0.04291788 | 6768.473
0.0432629 | 6828.318
0.04324452 | 6802.453
0.04346758 | 6806.651
0.04357482 | 6810.713
0.04351262 | 6813.95
0.04347861 | 6816.701
0.04347049 | 6820.713
0.04356954 | 6825.891
0.0434879 | 6831.007
0.04368309 | 6838.719
0.04381957 | 6843.444
0.04362973 | 6848.409
0.04383146 | 6854.269
0.04369768 | 6861.031
0.04379942 | 6869.048
0.04407833 | 6875.512
0.04396133 | 6881.388
0.04394467 | 6885.368
0.0440168 | 6889.644
0.04406228 | 6897.572
0.04411853 | 6904.742
0.04407935 | 6911.446
0.04403934 | 6915.128
0.04424706 | 6919.797
0.04417432 | 6926.653
0.04433897 | 6934.829
0.04426184 | 6942.133
0.04446962 | 6948.423
0.0445868 | 6953.799
0.04465808 | 6960.331
0.04468087 | 6966.652
0.04473034 | 6974.962
0.04456792 | 6978.897
0.04464331 | 6985.754
0.04487361 | 6990.307
0.04481794 | 6995.75
0.04482433 | 7003.289
0.04484729 | 7011.912
0.04488723 | 7016.457
0.04490101 | 7021.985
0.0450659 | 7027.93
0.04540098 | 7035.837
0.04499493 | 7043.275
0.04514117 | 7049.493
0.04528198 | 7054.288
0.04518026 | 7058.943
0.0452875 | 7065.394
0.04546237 | 7072.956
0.04541158 | 7080.454
0.04542284 | 7084.842
0.04548289 | 7090.045
0.04549301 | 7096.907
0.04564575 | 7105.428
0.04563621 | 7113.68
0.04563449 | 7119.07
0.04582762 | 7125.426
0.04582662 | 7128.544
0.04585022 | 7136.29
0.04581329 | 7144.403
0.04582792 | 7150.725
0.04566822 | 7155.152
0.04609135 | 7160.871
0.04595568 | 7168.775
0.04617584 | 7177.927
0.04611006 | 7184.133
0.04625769 | 7191.273
0.04625188 | 7196.399
0.04646629 | 7200.296
0.0464479 | 7209.204
0.0465837 | 7216.734
0.04656122 | 7221.527
0.04691906 | 7226.306
0.04662865 | 7232.538
0.04661453 | 7239.815
0.04682395 | 7248.361
0.04683329 | 7254.302
0.04686056 | 7260.083
0.04680731 | 7266.08
0.04689711 | 7273.048
0.04686311 | 7281.668
0.04720099 | 7287.889
0.04704137 | 7292.134
0.04737153 | 7299.2
0.04704249 | 7306.503
0.04735831 | 7317.012
0.0474742 | 7324.335
0.04744033 | 7329.005
0.04754636 | 7335.105
0.04748239 | 7342.92
0.04760522 | 7351.022
0.04738286 | 7358.143
0.04763205 | 7362.816
0.04785268 | 7367.835
0.04779283 | 7374.575
0.04809902 | 7382.802
0.04803786 | 7390.969
0.04812089 | 7397.056
0.04781254 | 7401.47
0.04813144 | 7408.532
0.04828296 | 7418.732
0.04819758 | 7424.949
0.04835638 | 7428.286
0.04828429 | 7434.633
0.04819962 | 7440.722
0.04835317 | 7448.618
0.04819167 | 7457.301
0.04846009 | 7462.839
0.04838363 | 7468.571
0.04855615 | 7475.905
0.04855643 | 7485.554
0.04858794 | 7492.045
0.04878222 | 7498.467
0.04884602 | 7505.365
0.04881233 | 7512.155
0.04895348 | 7520.459
0.04887198 | 7527.544
0.04913884 | 7533.504
0.04921263 | 7539.76
0.04905288 | 7546.497
0.04927819 | 7554.297
0.0493165 | 7562.402
0.04950546 | 7568.24
0.04932905 | 7573.094
0.04955904 | 7581.929
0.0498586 | 7589.407
0.04951409 | 7595.994
0.04964243 | 7601.536
0.04973763 | 7607.371
0.0499931 | 7614.259
0.04981012 | 7624.702
0.05002915 | 7632.67
0.04987804 | 7636.632
0.04997728 | 7644.049
0.05025553 | 7650.99
0.04986998 | 7659.216
0.05022629 | 7665.874
0.05029082 | 7672.077
0.05047492 | 7677.725
0.05044725 | 7687.214
0.05031647 | 7695.48
0.05073795 | 7703.089
0.05062568 | 7708.536
0.0506754 | 7713.93
0.05060577 | 7724.155
0.05089023 | 7731.729
0.05096636 | 7737.523
0.05087139 | 7743.54
0.0510692 | 7749.442
0.05125669 | 7757.837
0.05106862 | 7765.31
0.05115003 | 7771.547
0.05108384 | 7776.455
0.05129338 | 7786.573
0.05138497 | 7795.751
0.0515869 | 7802.778
0.05133184 | 7807.647
0.05148446 | 7814.202
0.05146739 | 7821.96
0.05168256 | 7830.401
0.05145025 | 7836.573
0.05155417 | 7841.996
0.05186849 | 7849.519
0.05180592 | 7859.533
0.05176852 | 7867.439
0.05175312 | 7873.543
0.05223403 | 7880.503
0.05220395 | 7886.855
0.05223621 | 7896.37
0.05194773 | 7904.433
0.05227509 | 7909.032
0.05233294 | 7915.367
0.05236665 | 7923.425
0.05249415 | 7932.426
0.05251906 | 7938.772
0.05269729 | 7945.559
0.05269087 | 7953.434
0.05282385 | 7961.49
0.05300858 | 7969.254
0.05278204 | 7975.721
0.05304069 | 7981.632
0.05308936 | 7990.029
0.053022 | 8000.796
0.0531786 | 8007.447
0.05326037 | 8012.053
0.05331219 | 8019.199
0.05356805 | 8029.39
0.05362609 | 8037.156
0.0537664 | 8043.716
0.05343146 | 8047.323
0.05359092 | 8053.835
0.05394639 | 8065.866
0.05363717 | 8073.641
0.05413175 | 8080.606
0.05411291 | 8086.513
0.05404187 | 8095.692
0.05403431 | 8104.266
0.05409761 | 8109.855
0.05424695 | 8117.645
0.05442192 | 8124.097
0.05421542 | 8132.99
0.05423405 | 8139.491
0.05457679 | 8147.732
0.05449396 | 8153.135
0.05458857 | 8163.508
0.05481266 | 8171.93
0.05471466 | 8177.181
0.05481696 | 8184.466
0.05499846 | 8192.299
0.0548504 | 8200.844
0.05508623 | 8207.264
0.05513783 | 8214.734
0.05546714 | 8220.368
0.05524885 | 8229.934
0.05507892 | 8240.257
0.05517071 | 8245.939
0.05539621 | 8251.128
0.05552249 | 8262.787
0.05562179 | 8270.496
0.05574958 | 8275.325
0.05580981 | 8281.946
0.05571016 | 8289.454
0.05599597 | 8298.724
0.05625522 | 8307.814
0.05638184 | 8312.412
0.0562777 | 8319.413
0.05623236 | 8330.116
0.05649576 | 8339.672
0.05641518 | 8343.82
0.05640532 | 8350.191
0.05646459 | 8358.561
0.05648985 | 8368.457
0.05677101 | 8375.778
0.05666325 | 8381.513
0.05690132 | 8390.407
0.05691887 | 8398.821
0.05677643 | 8408.825
0.05690717 | 8413.64
0.05694395 | 8419.174
0.05731291 | 8429.203
0.05725488 | 8438.303
0.0574784 | 8442.795
0.05743221 | 8452.27
0.05734586 | 8459.591
0.05746797 | 8469.836
0.05758462 | 8477.843
0.05769449 | 8484.226
0.05757762 | 8492.86
0.05794929 | 8499.721
0.0578006 | 8508.166
0.05781136 | 8515.011
0.05798203 | 8521.974
0.05816633 | 8532.214
0.05818452 | 8541.689
0.05817698 | 8547.344
0.05845778 | 8554.711
0.05842045 | 8564.046
0.05849972 | 8572.306
0.05843916 | 8577.94
0.0586433 | 8586.206
0.05871318 | 8595.361
0.05884246 | 8604.45
0.05882494 | 8611.833
0.05898145 | 8617.008
0.05889398 | 8625.649
0.05904602 | 8635.766
0.0592442 | 8644.009
0.05908478 | 8649.227
0.05968432 | 8657.877
0.05920026 | 8666.611
0.05945617 | 8676.709
0.0595466 | 8682.933
0.05959884 | 8691.665
0.0596796 | 8701.684
0.05970624 | 8708.908
0.05996203 | 8713.279
0.05996745 | 8721.309
0.06001457 | 8731.364
0.06011533 | 8739.849
0.0603459 | 8747.256
0.06028149 | 8754.582
0.06025053 | 8764.31
0.0605858 | 8773.764
0.06040024 | 8779.716
0.06041392 | 8783.913
0.06061521 | 8795.403
0.06081052 | 8804.226
0.06096219 | 8812.944
0.06079839 | 8818.444
0.06100431 | 8829.439
0.06087255 | 8839.904
0.06096877 | 8846.977
0.0612513 | 8854.658
0.06137278 | 8863.365
0.06140369 | 8872.553
0.06142357 | 8880.305
0.06154474 | 8885.373
0.06151827 | 8895.882
0.06174756 | 8907.522
0.06181423 | 8914.239
0.06218046 | 8920.587
0.06210159 | 8929.527
0.06248858 | 8939.937
0.06219276 | 8945.508
0.06203407 | 8951.588
0.06239659 | 8960.41
0.06255609 | 8971.923
0.06240726 | 8978.566
0.0626067 | 8986.131
0.06270012 | 8996.112
0.06290308 | 9006.083
0.06289649 | 9013.096
0.06290593 | 9019.584
0.06312433 | 9029.194
0.06339328 | 9039.641
0.0631534 | 9046.71
0.06342225 | 9054.262
0.06339576 | 9065.072
0.06342715 | 9074.216
0.06357942 | 9080.514
0.06351271 | 9086.775
0.06378967 | 9097.225
0.0638548 | 9107.718
0.0639276 | 9112.535
0.06397467 | 9119.63
0.06414008 | 9132.415
0.06430392 | 9140.902
0.06439653 | 9147.149
0.06425993 | 9154.996
0.06446091 | 9166.254
0.06471054 | 9173.968
0.06464088 | 9182.161
0.06462143 | 9190.413
0.06495056 | 9201.711
0.06494566 | 9211.203
0.06510512 | 9217.399
0.06484839 | 9225.65
0.06545239 | 9237.141
0.06545265 | 9244.916
0.06550147 | 9251.018
0.06552028 | 9262.419
0.0655463 | 9272.751
0.06590381 | 9279.905
0.06570374 | 9288.596
0.06576657 | 9295.733
0.06593974 | 9307.252
0.06600886 | 9314.144
0.06633935 | 9320.873
0.06608693 | 9330.054
0.06646864 | 9342.713
0.06660587 | 9347.266
0.06662784 | 9356.448
0.06685583 | 9366.67
0.06674953 | 9376.527
0.06708605 | 9383.511
0.06703958 | 9389.943
0.06709801 | 9402.46
0.06734063 | 9412.682
0.06724173 | 9419.885
0.06762464 | 9428.94
0.06746076 | 9439.506
0.06768375 | 9446.645
0.06752812 | 9453.397
0.06782955 | 9462.671
0.06802438 | 9473.369
0.06805305 | 9481.473
0.06791132 | 9490.086
0.06803149 | 9499.999
0.06815371 | 9510.185
0.06829582 | 9516.973
0.06855135 | 9525.405
0.06843852 | 9536.816
0.06892259 | 9544.63
0.06875984 | 9551.289
0.06886215 | 9560.501
0.06905376 | 9571.159
0.06926494 | 9579.318
0.0691736 | 9586.475
0.06923139 | 9595.365
0.06963834 | 9606.808
0.06979158 | 9612.906
0.06945602 | 9620.385
0.06955359 | 9630.475
0.07006179 | 9642.472
0.07019083 | 9648.634
0.07017554 | 9658.307
0.07038277 | 9668.972
0.07039045 | 9677.103
0.07045298 | 9684.782
0.0704138 | 9694.129
0.0705934 | 9705.953
0.07070213 | 9713.487
0.07093001 | 9721.094
0.07109119 | 9729.852
0.0711039 | 9741.076
0.07119942 | 9749.539
0.07132846 | 9756.476
0.07136097 | 9766.283
0.07134857 | 9776.244
0.07161016 | 9784.161
0.07193548 | 9794.274
0.07174659 | 9806.541
0.07164539 | 9813.398
0.07192657 | 9821.256
0.07217839 | 9831.132
0.07226088 | 9842.514
0.0723689 | 9849.037
0.07235847 | 9858.973
0.0727556 | 9869.327
0.07274181 | 9877.772
0.07268186 | 9885.862
0.07293218 | 9895.43
0.0732036 | 9906.77
0.07315539 | 9913.334
0.07369687 | 9921.843
0.07352242 | 9933.962
0.07363079 | 9943.77
0.07350509 | 9949.39
0.07362299 | 9959.489
0.07376343 | 9969.626
0.07379708 | 9976.966
0.07419736 | 9985.235
0.07421976 | 9996.965
0.07434064 | 10008.31
0.07445088 | 10015.97
0.07439488 | 10023.63
0.07484289 | 10036.09
0.07468758 | 10043.04
0.07477581 | 10049.81
0.07486734 | 10060.67
0.07516191 | 10070.09
0.07514603 | 10078.26
0.07558271 | 10087.41
0.07560333 | 10098.9
0.07556034 | 10105.09
0.07552629 | 10113.06
0.07575693 | 10123.89
0.07584499 | 10134.98
0.07619534 | 10142.41
0.07624022 | 10151.51
0.07646436 | 10163.86
0.07644857 | 10170.92
0.07675387 | 10179.14
0.07694015 | 10189.58
0.07685309 | 10199.65
0.07708476 | 10205.75
0.0772146 | 10214.61
0.07723579 | 10227.46
0.0774768 | 10236.24
0.07739675 | 10242.12
0.07768188 | 10254.27
0.07768933 | 10263.84
0.07791924 | 10271.21
0.07807066 | 10280.97
0.07819359 | 10292.38
0.07850304 | 10300.33
0.07825231 | 10308.63
0.07866793 | 10320.81
0.07874193 | 10330.96
0.07889372 | 10337.67
0.0790462 | 10347.49
0.07914763 | 10358.76
0.07931204 | 10368.06
0.07939603 | 10375.13
0.0795899 | 10388.52
0.07972142 | 10397.87
0.07979262 | 10404.97
0.08016737 | 10414.84
0.08028356 | 10425.46
0.08016118 | 10432.7
0.08059652 | 10441.45
0.08068599 | 10453.34
0.08074517 | 10463.14
0.08098457 | 10471.47
0.08091438 | 10480.04
0.08125034 | 10491.5
0.08127967 | 10499.82
0.08145416 | 10508.61
0.08162674 | 10522.49
0.08163978 | 10529.83
0.08178178 | 10537.05
0.08219237 | 10550.23
0.08224789 | 10558.07
0.08242393 | 10566.67
0.08223006 | 10576.77
0.08252123 | 10587.98
0.08274742 | 10595.25
0.08269336 | 10604.04
0.08316091 | 10616.26
0.08318272 | 10623.1
0.08318943 | 10630.25
0.08345331 | 10642.69
0.08360941 | 10652.22
0.08379774 | 10659.64
0.08381186 | 10670.02
0.0839239 | 10682.33
0.08429829 | 10688.87
0.08422031 | 10696.54
0.08436035 | 10709.76
0.08470605 | 10718.21
0.08458492 | 10726.94
0.08489681 | 10737.19
0.08496232 | 10745.95
0.08518846 | 10753.16
0.08541257 | 10762.91
0.08551592 | 10775.13
0.08547953 | 10782.54
0.08587226 | 10790.86
0.08598316 | 10804.13
0.08617099 | 10809.86
0.08617552 | 10819.03
0.08652311 | 10831.2
0.08661676 | 10840.81
0.08679596 | 10847.31
0.08712749 | 10859.27
0.08722606 | 10869.81
0.08711248 | 10877.41
0.08727988 | 10889.18
0.08743635 | 10900.05
0.08755303 | 10907.25
0.08786136 | 10917.22
0.08817128 | 10930.47
0.08800532 | 10937
0.08841154 | 10946.9
0.0884797 | 10959.15
0.0887381 | 10968.47
0.08897833 | 10975.66
0.08914285 | 10988.4
0.08915617 | 10998.8
0.0893519 | 11004.55
0.089533 | 11017.4
0.0897316 | 11027.95
0.08981374 | 11036.11
0.08979494 | 11043.8
0.09020269 | 11057.24
0.0903605 | 11066.7
0.09040078 | 11073.7
0.09074219 | 11088.15
0.09082486 | 11096.41
0.09100836 | 11104.61
0.09129584 | 11115.24
0.09127486 | 11125.76
0.09173806 | 11133.81
0.09175856 | 11144.98
0.09185531 | 11156.64
0.09204028 | 11163.18
0.09238422 | 11173.1
0.09253116 | 11184.62
0.09276036 | 11191.46
0.09291421 | 11201.15
0.09287618 | 11213.48
0.09314767 | 11222.39
0.09319162 | 11229.51
0.09369425 | 11242.96
0.09385975 | 11251.34
0.09379147 | 11259.44
0.09408681 | 11273.11
0.09422545 | 11281.88
0.09438836 | 11289.23
0.09469679 | 11301.36
0.09476496 | 11311.36
0.09503873 | 11317.92
0.09531301 | 11329.76
0.095454 | 11340.28
0.09569268 | 11348.16
0.0957477 | 11357.01
0.09612787 | 11369.01
0.09620066 | 11374.45
0.09636246 | 11386.02
0.09678012 | 11399.69
0.09693452 | 11407.01
0.09725437 | 11417.42
0.09732258 | 11429.85
0.09753639 | 11437.6
0.09769357 | 11445.88
0.09784738 | 11458.97
0.098069 | 11466.92
0.09822068 | 11475.53
0.09848685 | 11488.09
0.09875798 | 11497.07
0.09895904 | 11505.3
0.099097 | 11516.95
0.09913174 | 11525.5
0.0995263 | 11534.15
0.09976327 | 11544.78
0.09997431 | 11556.88
0.1000858 | 11563.81
0.1003419 | 11575.32
0.1006288 | 11586.47
0.1009778 | 11594.34
0.1011035 | 11605.04
0.1012417 | 11617.28
0.1013531 | 11623.98
0.1017219 | 11634.84
0.1019899 | 11646.92
0.1021829 | 11653.89
0.1024346 | 11662.92
0.102488 | 11673.47
0.1030903 | 11680.53
0.1028991 | 11691.15
0.1034562 | 11704.64
0.1037412 | 11710.78
0.1037547 | 11720.48
0.1040324 | 11733.13
0.1044038 | 11740.31
0.1045053 | 11750.57
0.1046661 | 11763.73
0.1050583 | 11770.63
0.1052215 | 11779.51
0.1055181 | 11793.43
0.1057708 | 11799.94
0.1059636 | 11808.8
0.106083 | 11821.17
0.1062503 | 11827.89
0.1065456 | 11838.27
0.1069667 | 11849.87
0.1071399 | 11857.5
0.1074269 | 11866.05
0.107779 | 11880.09
0.1079064 | 11887.49
0.1081189 | 11896.26
0.1084851 | 11909.59
0.1086687 | 11915.98
0.1089583 | 11923.86
0.1092181 | 11938.16
0.1093236 | 11946.87
0.1099714 | 11955.12
0.110033 | 11967.56
0.1101409 | 11973.81
0.1104191 | 11982.05
0.1108884 | 11995.38
0.1108913 | 12003.29
0.1113124 | 12011.87
0.111548 | 12025.25
0.111667 | 12031.28
0.1121335 | 12040.81
0.1123081 | 12052.63
0.1126593 | 12059.44
0.1127264 | 12070.06
0.1131594 | 12082.56
0.1134199 | 12089.52
0.1135054 | 12098.21
0.1141158 | 12111.44
0.1142338 | 12118.03
0.1145965 | 12126.32
0.1148117 | 12140.22
0.1150281 | 12145.26
0.1151911 | 12156.12
0.1154269 | 12167.01
0.1158179 | 12174.72
0.1164061 | 12184.34
0.1164507 | 12195.89
0.1167111 | 12200.97
0.1169934 | 12212.86
0.1172893 | 12224.56
0.1175127 | 12229.44
0.1178744 | 12241.32
0.118213 | 12250.77
0.1186765 | 12258.91
0.1187964 | 12269.76
0.1190163 | 12279.35
0.119213 | 12285.89
0.119547 | 12298.9
0.1197929 | 12307.53
0.1203132 | 12314.12
0.1205937 | 12327.76
0.1210124 | 12335.6
0.1211354 | 12342.28
0.1216749 | 12354.94
0.1220734 | 12361.87
0.1222599 | 12369.85
0.1227095 | 12383.75
0.1231327 | 12391.16
0.1233345 | 12398.72
0.1237611 | 12410.66
0.1241345 | 12417.14
0.1243812 | 12426.86
0.1249052 | 12439.36
0.1251915 | 12445.83
0.1252454 | 12455.9
0.1258175 | 12467.45
0.1260049 | 12471.9
0.1267142 | 12484.47
0.1269771 | 12495.13
0.1271497 | 12500.62
0.1275434 | 12511.34
0.1275446 | 12521.2
0.1281664 | 12528.03
0.1285044 | 12540.14
0.1290015 | 12551.11
0.1294149 | 12558.75
0.1297495 | 12569.69
0.130173 | 12578.66
0.1306095 | 12585.22
0.1309669 | 12599
0.1313591 | 12605.85
0.1315978 | 12612.62
0.1319695 | 12624.65
0.1324276 | 12630.53
0.1328689 | 12638.71
0.1334595 | 12650.72
0.1336266 | 12655.89
0.1341203 | 12664.56
0.1344754 | 12673.84
0.1348677 | 12680.41
0.1354965 | 12693.1
0.13572 | 12703.5
0.136169 | 12709.19
0.1363109 | 12719.29
0.1368602 | 12728.11
0.1372215 | 12733.96
0.1375697 | 12745.79
0.1381383 | 12752.3
0.1384229 | 12757.97
0.1390537 | 12770.68
0.1393459 | 12776.41
0.1395944 | 12784.72
0.1401715 | 12796.7
0.140707 | 12800.59
0.1411021 | 12809.95
0.141584 | 12820.41
0.1419028 | 12826.58
0.1424504 | 12838.29
0.1428413 | 12848.38
0.1434236 | 12852.34
0.143929 | 12863.56
0.1439769 | 12870.89
0.1449268 | 12877.93
0.1453509 | 12889.96
0.1458436 | 12895.68
0.146279 | 12903.87
0.1465768 | 12914.64
0.1469133 | 12918.7
0.1476077 | 12929.32
0.148188 | 12939.44
0.1485759 | 12944.63
0.1492397 | 12957.02
0.1493766 | 12964.46
0.1500431 | 12968.32
0.1505924 | 12982.1
0.1511716 | 12988.7
0.1515934 | 12994.13
0.1521159 | 13006.29
0.1527431 | 13011.88
0.1532991 | 13017.94
0.1538261 | 13029.34
0.1543886 | 13035.28
0.1549003 | 13043.17
0.1555417 | 13052.83
0.156054 | 13057.87
0.1566923 | 13067.67
0.1569943 | 13075.58
0.157687 | 13080.1
0.1582454 | 13091.59
0.1587919 | 13097.26
0.1594151 | 13103.94
0.1599312 | 13114.96
0.1603894 | 13119.19
0.1609914 | 13126.8
0.161645 | 13135.92
0.1620467 | 13139.93
0.1637739 | 13260.52
0.1656677 | 13301.71
0.1675356 | 13363.06
0.1696605 | 13382.87
0.1719245 | 13407.99
0.1740828 | 13429.69
0.1762275 | 13445.96
0.1786198 | 13468.23
0.1810381 | 13487.08
0.1830859 | 13507.57
0.1854179 | 13523.97
0.187845 | 13541.67
0.1900895 | 13558.49
0.1924346 | 13576.37
0.1949979 | 13593.37
0.197371 | 13609.53
0.1998329 | 13624.03
0.2023861 | 13640.74
0.2049448 | 13656.19
0.2073214 | 13671.62
0.2098983 | 13685.01
0.2125726 | 13696.48
0.2152461 | 13712.78
0.2179487 | 13728.02
0.2206564 | 13741.14
0.2231016 | 13755.73
0.2260139 | 13765.86
0.228848 | 13781.45
0.2316018 | 13793.96
0.2343492 | 13804.39
0.2372244 | 13812.96
0.2402464 | 13824.85
0.2433172 | 13835.34
0.2463246 | 13848.33
0.2492504 | 13857.42
0.252156 | 13867.21
0.2551315 | 13877.85
0.2583333 | 13888.39
0.2614555 | 13897.48
0.2645754 | 13906.91
0.2675233 | 13914.89
0.2708411 | 13923.15
0.2739438 | 13931.14
0.276885 | 13940.82
0.2805182 | 13951.63
0.2837363 | 13960.16
0.2869434 | 13965.49
0.2904295 | 13974.07
0.2936824 | 13978.12
0.2971014 | 13988.81
0.3004787 | 13994.03
0.3038537 | 14000.32
0.3075133 | 14006.66
0.3109323 | 14014.6
0.3141807 | 14022.19
0.3176214 | 14029.19
0.3211805 | 14034.52
0.3249045 | 14037.48
0.3287029 | 14046.39
0.3323457 | 14051.78
0.3355236 | 14057.04
0.3393341 | 14061.45
0.3433057 | 14066.73
0.3468804 | 14074.28
0.3505661 | 14077.11
0.354106 | 14083.18
0.3578983 | 14083.87
0.3613943 | 14088.85
0.3655899 | 14094.34
0.3691882 | 14099.59
0.3731287 | 14103.8
0.3769546 | 14109.13
0.380595 | 14114.09
0.3846148 | 14117.62
0.3882491 | 14123.23
0.3921475 | 14124.32
0.3962269 | 14129.16
0.3999791 | 14131.74
0.4038361 | 14133.09
0.4076365 | 14137.85
0.411725 | 14141.84
0.4154186 | 14147.26
0.4196872 | 14150.33
0.4234918 | 14153.47
0.4274369 | 14154.23
0.4312339 | 14160.45
0.4355094 | 14161.51
0.4393485 | 14165.46
0.4434036 | 14168.14
0.4474721 | 14172.91
0.4516317 | 14176.66
0.4552597 | 14179.64
0.4595173 | 14181.62
0.4633883 | 14182.62
0.467742 | 14187.43
0.4717702 | 14188.66
0.475815 | 14190.94
0.4798913 | 14193.46
0.4839317 | 14195.7
0.4881666 | 14200.74
0.4921655 | 14204.1
0.496393 | 14205.95
0.5004888 | 14206.77
0.5045774 | 14210.95
0.5088316 | 14212.94
0.512871 | 14216.62
0.5173459 | 14218.16
0.5215027 | 14221.27
0.5257406 | 14224.07
0.5299599 | 14228.68
0.5344744 | 14230.74
0.538547 | 14228.15
0.5425616 | 14231.06
0.5470152 | 14232.02
0.5510416 | 14234.45
0.5552682 | 14238.28
0.5595539 | 14238.25
0.5637883 | 14243.17
0.5679778 | 14243.47
0.5727366 | 14247.41
0.576865 | 14249.1
0.5812467 | 14252.55
0.5854699 | 14252.44
0.5895303 | 14255.11
0.5942304 | 14255.92
0.5984838 | 14260.45
0.6028629 | 14261.06
0.6070863 | 14263
0.611549 | 14263.89
0.6157137 | 14264.64
0.620049 | 14267.56
0.6246203 | 14269.65
0.6288647 | 14270.06
0.6335322 | 14272.58
0.6377166 | 14272.46
0.6421648 | 14278.01
0.6464878 | 14280.92
0.6506549 | 14280.85
0.6551997 | 14280.23
0.6593717 | 14283.01
0.6638223 | 14283.09
0.6683826 | 14286.95
0.6727579 | 14285.79
0.6771802 | 14287.24
0.6819633 | 14289.97
0.6858366 | 14292.71
0.6904193 | 14295.58
0.694757 | 14296.46
0.6992532 | 14297.28
0.7035848 | 14297.17
0.7081237 | 14300.6
0.7122295 | 14302.21
0.7168872 | 14303.89
0.7211823 | 14307.02
0.7258361 | 14308.26
0.7303281 | 14311.08
0.7349831 | 14310.5
0.7391215 | 14314.55
0.7439188 | 14313.08
0.7482673 | 14315.06
0.752521 | 14314.41
0.7571962 | 14316.92
0.7616366 | 14318.35
0.7661128 | 14320.7
0.7707026 | 14321.21
0.7752816 | 14321.33
0.7795356 | 14327.21
0.7844241 | 14326.7
0.7886912 | 14326.75
0.7930279 | 14327.64
0.7978096 | 14327.67
0.8023093 | 14332.95
0.8068841 | 14335.14
0.8115865 | 14336.98
0.8162774 | 14336.93
0.8207808 | 14338.16
0.825373 | 14337.4
0.8298876 | 14338.18
0.8346095 | 14339.29
0.8391032 | 14339.03
0.843598 | 14341.05
0.8481184 | 14343.44
0.8526468 | 14344.49
0.8571262 | 14345.59
0.861736 | 14346.05
0.8663896 | 14346.93
0.8709144 | 14349.43
0.8753364 | 14349.25
0.8800348 | 14351.18
0.8845897 | 14352.4
0.8894188 | 14354.73
0.8938646 | 14357.11
0.8985293 | 14355.9
0.9029937 | 14357.59
0.9075543 | 14357.66
0.9120794 | 14358.52
0.9167793 | 14358.63
0.9212627 | 14360.14
0.9259798 | 14362.32
0.9307367 | 14364.19
0.9351615 | 14364.84
0.9398184 | 14366.41
0.9444195 | 14368.17
0.9491182 | 14367.42
0.9537846 | 14368.66
0.958332 | 14368.92
0.9627954 | 14369.4
0.9673095 | 14371.62
0.972092 | 14374.39
0.9769555 | 14374.56
0.9817043 | 14373.81
0.9860483 | 14376.72
0.9907794 | 14377.26
0.9956878 | 14377.27
1.000206 | 14377.33
1.004755 | 14377.32
1.009467 | 14380.13
1.014266 | 14384.1
1.019166 | 14383.78
1.02347 | 14384.02
1.02831 | 14385.39
1.033034 | 14385.81
1.037639 | 14387.2
1.042325 | 14386.73
1.046997 | 14385.96
1.051475 | 14386.88
1.056037 | 14388.67
1.060898 | 14389.94
1.065656 | 14391.38
1.070323 | 14392.16
1.075018 | 14390.55
1.079763 | 14391.53
1.084328 | 14392.48
1.089147 | 14393.43
1.094103 | 14394.95
1.098441 | 14396.09
1.103084 | 14398.49
1.10787 | 14399.02
1.112531 | 14400.13
1.11744 | 14401.53
1.121883 | 14400.69
1.126611 | 14399.58
1.131347 | 14400.72
1.136324 | 14401.66
1.141049 | 14403.89
1.146028 | 14404.98
1.150526 | 14403.71
1.15493 | 14407.31
1.159842 | 14407.57
1.164291 | 14407.8
1.169076 | 14408.02
1.173708 | 14407.66
1.178663 | 14410.29
1.183475 | 14411.43
1.18797 | 14411.36
1.19306 | 14412.54
1.197632 | 14412.98
1.202421 | 14411.04
1.207232 | 14414.28
1.211886 | 14412.37
1.216123 | 14412.85
1.221178 | 14414.5
1.226053 | 14415.67
1.231013 | 14419
1.235249 | 14417.47
1.240241 | 14420.48
1.245184 | 14420.32
1.249775 | 14421.12
1.256435 | 14420.51
1.263561 | 14421.13
1.270594 | 14423.11
1.277627 | 14425.28
1.284846 | 14423.11
1.291739 | 14423.03
1.298772 | 14425.04
1.305944 | 14422.99
1.312977 | 14424.9
1.319963 | 14424.01
1.327135 | 14424.36
1.334122 | 14426.29
1.341154 | 14427.35
1.348327 | 14427.98
1.355313 | 14429.65
1.362253 | 14430.67
1.369425 | 14429.1
1.376458 | 14432.25
1.383444 | 14430.71
1.390616 | 14429.78
1.397649 | 14430.72
1.404589 | 14433.25
1.411854 | 14432.64
1.418747 | 14432.84
1.42578 | 14433.66
1.432953 | 14434.26
1.439985 | 14435.59
1.446925 | 14434.95
1.454098 | 14436.32
1.46113 | 14436.2
1.468163 | 14437.91
1.475335 | 14438.77
1.482275 | 14439.71
1.489261 | 14440.94
1.49648 | 14439.65
1.503466 | 14440.11
1.510452 | 14440.11
1.517625 | 14439.37
1.524658 | 14439.99
1.531644 | 14440.24
1.538863 | 14442.63
1.545803 | 14442.82
1.552789 | 14443.35
1.559961 | 14443.49
1.566994 | 14444.52
1.573934 | 14444.24
1.581106 | 14445.75
1.588092 | 14446.94
1.595125 | 14447.72
1.602297 | 14448.09
1.609283 | 14448.8
1.61627 | 14450.12
1.623489 | 14451.23
1.630475 | 14449.92
1.637461 | 14445.98
1.644634 | 14447.65
1.65162 | 14450.27
1.658653 | 14452.03
1.665871 | 14451.26
1.672765 | 14452.13
1.679798 | 14452.22
1.68697 | 14455.18
1.694003 | 14453.9
1.700942 | 14454.95
1.708114 | 14452.2
1.715147 | 14452.8
1.722134 | 14454.48
1.729306 | 14455.55
1.736292 | 14456.46
1.743278 | 14455.17
1.750497 | 14455.25
1.757483 | 14457.57
1.764424 | 14456.27
1.771642 | 14457.52
1.778675 | 14455.75
1.785661 | 14456.15
1.79288 | 14458.31
1.799773 | 14459.62
1.806806 | 14461.06
1.813979 | 14461.63
1.821011 | 14461.82
1.827951 | 14459.9
1.835124 | 14460.59
1.842156 | 14461.31
1.849189 | 14460.14
1.856407 | 14461.35
1.863348 | 14460.78
1.870334 | 14461.87
1.877506 | 14462.64
1.884539 | 14463.34
1.891525 | 14460.88
1.898651 | 14462.13
1.905637 | 14464
1.912624 | 14464.32
1.919842 | 14463.15
1.926781 | 14463.87
1.933814 | 14466.07
1.94094 | 14468.08
1.947973 | 14468.95
1.954913 | 14467.43
1.962132 | 14466.09
1.969165 | 14465.27
1.976151 | 14467.26
1.98337 | 14467.87
1.99031 | 14468.5
1.997296 | 14468.25
2.004515 | 14469.84
2.011501 | 14470.22
2.01844 | 14470.94
2.025613 | 14472.15
2.032599 | 14470.58
2.039632 | 14471.78
2.046804 | 14471.38
2.053744 | 14472.5
2.060776 | 14472.94
2.067949 | 14473.76
2.074981 | 14473.28
2.081968 | 14474.15
2.08914 | 14471.39
2.096127 | 14472.83
2.10316 | 14473.28
2.110332 | 14471.14
2.117365 | 14473.63
2.124304 | 14474.26
2.131477 | 14474.65
2.138463 | 14476.14
2.145449 | 14473.34
2.152622 | 14474.65
2.159608 | 14474.15
2.166594 | 14476.28
2.173813 | 14475.95
2.180753 | 14474.67
2.187785 | 14475.66
2.194958 | 14477.73
2.201944 | 14476.95
2.208883 | 14474.99
2.216102 | 14475.45
2.223089 | 14474.38
2.230122 | 14477.28
2.23734 | 14476.19
2.244281 | 14477.93
2.251266 | 14477.69
2.258438 | 14479.06
2.265425 | 14480.99
2.272411 | 14481.91
2.279583 | 14479.19
2.28657 | 14478.13
2.293602 | 14478.76
2.300821 | 14480.13
2.307808 | 14481.68
2.314794 | 14481.02
2.321966 | 14482.1
2.328999 | 14481.55
2.335938 | 14481.43
2.343111 | 14480.34
2.350097 | 14481.01
2.35713 | 14480.72
2.364349 | 14481.12
2.371242 | 14483.19
2.378228 | 14483.49
2.385448 | 14485.28
2.392433 | 14485.32
2.399373 | 14484.07
2.406592 | 14484.02
2.413579 | 14484.49
2.420611 | 14485.11
2.42783 | 14483.44
2.43477 | 14483.18
2.441756 | 14483.65
2.448975 | 14487.02
2.455961 | 14486.58
2.462947 | 14487.69
2.47012 | 14484.91
2.477106 | 14484.76
2.484138 | 14485.93
2.491311 | 14484.95
2.498297 | 14485.35
2.505283 | 14484.6
2.512456 | 14487.87
2.519489 | 14488.69
2.526428 | 14489.06
2.533601 | 14487.63
2.540633 | 14486.34
2.54762 | 14485.26
2.554838 | 14485.46
2.561825 | 14487.29
2.568811 | 14486.87
2.57603 | 14488.09
2.583017 | 14488.41
2.589956 | 14489.16
2.597128 | 14487.96
2.604115 | 14487.86
2.611148 | 14487.69
2.618366 | 14487.01
2.625306 | 14488.91
2.632292 | 14489.51
2.639464 | 14489.55
2.646497 | 14491.7
2.653483 | 14489.83
2.660656 | 14490.51
2.667595 | 14488.48
2.674628 | 14490
2.681848 | 14487.91
2.68888 | 14488.99
2.695773 | 14489.49
2.702946 | 14490.31
2.709978 | 14492.75
2.716918 | 14490.99
2.72409 | 14492.35
2.731123 | 14492.51
2.738109 | 14493.24
2.745328 | 14491.4
2.752315 | 14492.14
2.759301 | 14492.51
2.76652 | 14494.06
2.773506 | 14495.69
2.780446 | 14492.23
2.787618 | 14493.29
2.794604 | 14491.5
2.801684 | 14492.54
2.808856 | 14492.4
2.815795 | 14493.05
2.822781 | 14492.21
2.830001 | 14493.04
2.836987 | 14494.72
2.843927 | 14495.95
2.851099 | 14495.74
2.858085 | 14494.4
2.865118 | 14494.57
2.87229 | 14493.24
2.879323 | 14496.65
2.886309 | 14495.27
2.893482 | 14494.56
2.900515 | 14495.46
2.907454 | 14494.85
2.914626 | 14494.13
2.921659 | 14495.5
2.928646 | 14493.41
2.935818 | 14492.97
2.942804 | 14493.8
2.94979 | 14494.79
2.957009 | 14495.71
2.963995 | 14497.23
2.970935 | 14495.32
2.978107 | 14496.78
2.985094 | 14495.27
2.992126 | 14495.88
2.999346 | 14494.44
3.006332 | 14494.37
3.013318 | 14492.51
3.02049 | 14495.65
3.027523 | 14495.75
3.034509 | 14496.74
3.041635 | 14494.17
3.048621 | 14493.74
3.055654 | 14494.84
3.06278 | 14494.7
3.069813 | 14497.16
3.076752 | 14495.75
3.083972 | 14496.21
3.091005 | 14499.22
3.097944 | 14498.74
3.105116 | 14499.42
3.112149 | 14498.34
3.119135 | 14498.05
3.126354 | 14494.88
3.13334 | 14498.15
3.14028 | 14494.86
3.147546 | 14496.96
3.154532 | 14497.3
3.161425 | 14497.44
3.168644 | 14499.17
3.175584 | 14499
3.182616 | 14497.66
3.189835 | 14496.09
3.196821 | 14496.81
3.203761 | 14496.3
3.21098 | 14498.16
3.217966 | 14499.94
3.224952 | 14498.42
3.232125 | 14498.27
3.239064 | 14498.03
3.246097 | 14500.1
3.25327 | 14495.69
3.260349 | 14496.49
3.267289 | 14494.78
3.274461 | 14498.65
3.281494 | 14500.46
3.288387 | 14498.91
3.295605 | 14498.85
3.302592 | 14499.27
3.309625 | 14500.89
3.316797 | 14499.71
3.323783 | 14500.48
3.330769 | 14497.14
3.338035 | 14500.37
3.345021 | 14500.09
3.351961 | 14499.19
3.359133 | 14499.59
3.36612 | 14496.65
3.373152 | 14497.85
3.380372 | 14496.51
3.387311 | 14496.6
3.394297 | 14495.96
3.40147 | 14498.9
3.408503 | 14498.62
3.415442 | 14501.22
3.422615 | 14500.74
3.429554 | 14500.16
3.436634 | 14500.91
3.443806 | 14498.63
3.450839 | 14500.15
3.457778 | 14498.42
3.464997 | 14498.97
3.471983 | 14498.3
3.478969 | 14498.15
3.486142 | 14499.31
3.493082 | 14498.68
3.500115 | 14500.41
3.507287 | 14497.04
3.514273 | 14499.59
3.521259 | 14496.56
3.528478 | 14501.3
3.535511 | 14502.58
3.542404 | 14501.67
3.549623 | 14501.57
3.556562 | 14500.87
3.563595 | 14502.28
3.570768 | 14500.16
3.577801 | 14500.84
3.58474 | 14497.98
3.591959 | 14499.27
3.598946 | 14500.94
3.605978 | 14502
3.613104 | 14501.94
3.62009 | 14499.5
3.627123 | 14500.86
3.634249 | 14499.69
3.641282 | 14501.45
3.648221 | 14499.04
3.655441 | 14501.04
3.662473 | 14499.77
3.669413 | 14502.32
3.676585 | 14502.48
3.683571 | 14503.41
3.690604 | 14501.12
3.697776 | 14498.35
3.704809 | 14500.18
3.711702 | 14497.21
3.718968 | 14499.02
3.725954 | 14499.06
3.73294 | 14498.94
3.740113 | 14500.33
3.747052 | 14500.12
3.754085 | 14501.24
3.761304 | 14499.8
3.76829 | 14499.94
3.77523 | 14496.03
3.782449 | 14501.26
3.789482 | 14500.34
3.796468 | 14500.28
3.80364 | 14500.07
3.81058 | 14499.07
3.817613 | 14501.94
3.824785 | 14499.84
3.831818 | 14498.78
3.838757 | 14495.93
3.846023 | 14497.4
3.853009 | 14500.1
3.859949 | 14499.76
3.867121 | 14501.97
3.874107 | 14499.58
3.881093 | 14501.36
3.888266 | 14498.98
3.895299 | 14502.59
3.902238 | 14498.18
3.909458 | 14499.4
3.91649 | 14498.43
3.92343 | 14500.7
3.930649 | 14500.81
3.937542 | 14501.08
3.944621 | 14500.2
3.951793 | 14499.58
3.95878 | 14499.99
3.965719 | 14498.74
3.972985 | 14499.62
3.979971 | 14500.92
3.987004 | 14500.31
3.994129 | 14502.07
4.001116 | 14501.8
4.008103 | 14504.25
4.015321 | 14500.97
4.022308 | 14500.17
4.029293 | 14497.63
4.036466 | 14498.42
4.043499 | 14496.93
4.050438 | 14498.24
4.057658 | 14499.04
4.064597 | 14501.07
4.07163 | 14500.92
4.078756 | 14500.47
4.085835 | 14500.25
4.092728 | 14497.21
4.10004 | 14499.34
4.107027 | 14499.83
4.113966 | 14499.57
4.121185 | 14500.73
4.128124 | 14498.03
4.135157 | 14500.22
4.142376 | 14501.09
4.149316 | 14500.1
4.156303 | 14496.44
4.163521 | 14496.76
4.170554 | 14495.59
4.177493 | 14498.17
4.184666 | 14498.28
4.191559 | 14498.71
4.198639 | 14499.14
4.205764 | 14498.74
4.212844 | 14500.18
4.219736 | 14497.25
4.227002 | 14497.72
4.234035 | 14497.02
4.241021 | 14497.21
4.248147 | 14499.02
4.255133 | 14499.47
4.262166 | 14499.38
4.269339 | 14496.9
4.276325 | 14497.76
4.283264 | 14495.96
4.290483 | 14498.26
4.297516 | 14496.88
4.304456 | 14497.65
4.311675 | 14496.91
4.318568 | 14498.65
4.325601 | 14499.88
4.332773 | 14500.24
4.339806 | 14499.36
4.346745 | 14494.93
4.353964 | 14498.32
4.36095 | 14498.06
4.367983 | 14497.84
4.375156 | 14496.96
4.382095 | 14496.16
4.389128 | 14498.86
4.3963 | 14497.72
4.403287 | 14496.32
4.410226 | 14494.18
4.417445 | 14497.01
4.424478 | 14496.25
4.431418 | 14496.17
4.438637 | 14497.65
4.445576 | 14497.94
4.452656 | 14498.07
4.459781 | 14497.27
4.466814 | 14497.15
4.473707 | 14495.65
4.481019 | 14494.67
4.488006 | 14494.16
4.494992 | 14493.22
4.502165 | 14495.1
4.509104 | 14494.57
4.51609 | 14493.97
4.523309 | 14494.28
4.530295 | 14493.08
4.537235 | 14492.31
4.544454 | 14494.31
4.551486 | 14492.9
4.558473 | 14493.83
4.565645 | 14493.78
4.572585 | 14494.61
4.579664 | 14496.24
4.58679 | 14496.03
4.593823 | 14494.97
4.600762 | 14494.17
4.608028 | 14493.93
4.615014 | 14494.32
4.622001 | 14491.77
4.629127 | 14492.8
4.636159 | 14492.78
4.643099 | 14494.96
4.650271 | 14493.79
4.657258 | 14495.94
4.664197 | 14491.13
4.671463 | 14494.07
4.678496 | 14493.85
4.685435 | 14493.44
4.692654 | 14494.45
4.699593 | 14493.9
4.706626 | 14493.66
4.713798 | 14494.82
4.720831 | 14494.15
4.727678 | 14491.28
4.73499 | 14491.62
4.741929 | 14490.69
4.748962 | 14491.91
4.756135 | 14494.22
4.763075 | 14492.44
4.770107 | 14494.57
4.77728 | 14492.29
4.784266 | 14493.12
4.791252 | 14492.46
4.798425 | 14493.02
4.805504 | 14491.95
4.812443 | 14490.22
4.819663 | 14490.72
4.826602 | 14491.52
4.833635 | 14494.35
4.840761 | 14492.18
4.84784 | 14491.51
4.854733 | 14487.01
4.861999 | 14489.69
4.868985 | 14489.96
4.875971 | 14487.95
4.883143 | 14489.47
4.890129 | 14489.39
4.897116 | 14491.72
4.904335 | 14491.86
4.911275 | 14492.13
4.918214 | 14488.57
4.92548 | 14489.07
4.932466 | 14487.96
4.939452 | 14488.51
4.946671 | 14488.93
4.953611 | 14488.85
4.96069 | 14488.87
4.967816 | 14489.39
4.974849 | 14489.15
4.981695 | 14487.12
4.988961 | 14487.73
4.995994 | 14487.74
5.00298 | 14486.69
5.010106 | 14488
5.017138 | 14488.41
5.024125 | 14488.9
5.031297 | 14489.14
5.03833 | 14489.42
5.045223 | 14487.71
5.052488 | 14489.42
5.059521 | 14485.2
5.06646 | 14486.89
5.073726 | 14485.35
5.080573 | 14487.19
5.087606 | 14488.01
5.094778 | 14488.4
5.101811 | 14487.97
5.108657 | 14485.42
5.115923 | 14487.78
5.122909 | 14487.29
5.129942 | 14486.76
5.137114 | 14486.57
5.1441 | 14485.01
5.151133 | 14488.76
5.158305 | 14487.11
5.165292 | 14487.39
5.172278 | 14484.76
5.17945 | 14485.68
5.186483 | 14483.62
5.193469 | 14484.49
5.200642 | 14483.76
5.207628 | 14483.04
5.214661 | 14483.83
5.221786 | 14484.11
5.228819 | 14484.62
5.235666 | 14483.67
5.242978 | 14485.49
5.249964 | 14483.27
5.256997 | 14482.82
5.264169 | 14482.34
5.271109 | 14482.76
5.278142 | 14483.65
5.285361 | 14484.03
5.292347 | 14483.06
5.29924 | 14480.54
5.306459 | 14482.98
5.313492 | 14479.98
5.320478 | 14479.69
5.327697 | 14479.12
5.33459 | 14480.89
5.341623 | 14482.38
5.348795 | 14482.75
5.355828 | 14481.6
5.362721 | 14481.56
5.369986 | 14483.09
5.376973 | 14479.82
5.384005 | 14480.95
5.391179 | 14478.96
5.398211 | 14479.16
5.40515 | 14480.33
5.412323 | 14479.81
5.419309 | 14480.69
5.426248 | 14478.48
5.433467 | 14479.5
5.440454 | 14479.23
5.44744 | 14479.2
5.454659 | 14478.98
5.461599 | 14477.8
5.468631 | 14479.31
5.475804 | 14482.86
5.482836 | 14481.24
5.489683 | 14479.15
5.496994 | 14479.11
5.503935 | 14477.55
5.511014 | 14477.66
5.518187 | 14476.99
5.525126 | 14477.02
5.532158 | 14477.49
5.539378 | 14476.85
5.546317 | 14478.55
5.553258 | 14478.62
5.56043 | 14476.4
5.567462 | 14474.74
5.574448 | 14475.67
5.581621 | 14475.47
5.588607 | 14475.59
5.595639 | 14476.98
5.602766 | 14476.62
5.609846 | 14477.1
5.616692 | 14475.88
5.624004 | 14477.16
5.630989 | 14474.65
5.638023 | 14475.06
5.645196 | 14472.24
5.652134 | 14472.2
5.659121 | 14473.88
5.666386 | 14475.47
5.673326 | 14475.08
5.680266 | 14473.2
5.687485 | 14474.02
5.694471 | 14473.63
5.701457 | 14473.13
5.708676 | 14470.98
5.715616 | 14470.94
5.722695 | 14471.91
5.72982 | 14471.48
5.736854 | 14473.07
5.743747 | 14471.45
5.751013 | 14471.28
5.757999 | 14469.11
5.764984 | 14471.4
5.772157 | 14469.25
5.779144 | 14470.44
5.786176 | 14469.66
5.793349 | 14471.19
5.800335 | 14472.4
5.807227 | 14471.62
5.814447 | 14472.76
5.821479 | 14470.93
5.828466 | 14470.75
5.835685 | 14470.17
5.842578 | 14468.33
5.849611 | 14470.01
5.85683 | 14469.63
5.863863 | 14470.36
5.870709 | 14469.29
5.877974 | 14469.86
5.884914 | 14470.02
5.891947 | 14468.91
5.899166 | 14467.19
5.906106 | 14468.3
5.913091 | 14469.15
5.92031 | 14469.53
5.927297 | 14468.31
5.934283 | 14469.36
5.941455 | 14470.13
5.948442 | 14468.19
5.955428 | 14468.45
5.962647 | 14466.66
5.969632 | 14464.31
5.976666 | 14466.21
5.983839 | 14466.63
5.990871 | 14466.78
5.997764 | 14464.82
6.004983 | 14465.36
6.011969 | 14465.98
6.018956 | 14465.9
6.026128 | 14464.64
6.033114 | 14463.46
6.040101 | 14463.93
6.047366 | 14465.45
6.054352 | 14465.11
6.061246 | 14465.01
6.068511 | 14466.63
6.07545 | 14463.15
6.082483 | 14463.86
6.089702 | 14462.56
6.096642 | 14462.09
6.103675 | 14462.79
6.110847 | 14462.19
6.117879 | 14462.22
6.124773 | 14464.2
6.131992 | 14464.21
6.138931 | 14463.31
6.145964 | 14462.28
6.153136 | 14461.13
6.160122 | 14461.43
6.167109 | 14462.02
6.174329 | 14462.13
6.181314 | 14462.55
6.188254 | 14459.93
6.195472 | 14462.79
6.202459 | 14461.25
6.209445 | 14461.64
6.216664 | 14459.36
6.223604 | 14457.86
6.230636 | 14460.28
6.237855 | 14461.63
6.244842 | 14460.49
6.251735 | 14460.89
6.259 | 14460.95
6.26594 | 14460.55
6.272972 | 14459.22
6.280145 | 14459.47
6.28713 | 14457.18
6.294164 | 14457.52
6.301337 | 14456.11
6.308323 | 14457.76
6.315309 | 14458.77
6.322482 | 14457
6.329467 | 14455.25
6.336454 | 14457.09
6.343626 | 14454.89
6.350612 | 14455.15
6.357645 | 14454.49
6.364817 | 14456.15
6.37185 | 14457.01
6.378744 | 14456.25
6.385962 | 14457.16
6.392948 | 14457.21
6.399981 | 14455.28
6.407154 | 14453.95
6.41414 | 14453.58
6.421126 | 14452.75
6.428392 | 14453.7
6.435377 | 14453.38
6.442318 | 14452.81
6.44949 | 14454.08
6.456476 | 14451.93
6.463462 | 14453.04
6.470682 | 14451.93
6.47762 | 14450.03
6.484654 | 14449.72
6.491827 | 14453.07
6.498813 | 14451.82
6.505798 | 14452.95
6.513017 | 14450.5
6.519957 | 14451.59
6.52699 | 14451.35
6.534162 | 14450.24
6.541149 | 14449.4
6.548181 | 14448.42
6.555353 | 14448.87
6.56234 | 14449.14
6.569279 | 14449.2
6.576451 | 14450.34
6.583485 | 14449.11
6.590424 | 14449.8
6.597597 | 14448.06
6.604583 | 14449.71
6.611569 | 14448.05
6.618835 | 14449.14
6.625821 | 14447.51
6.632713 | 14449.11
6.63998 | 14449.65
6.646919 | 14447.78
6.653952 | 14445.73
6.661124 | 14445.02
6.66811 | 14445.45
6.675097 | 14444.78
6.682316 | 14444.32
6.689302 | 14444.29
6.696287 | 14444.56
6.70346 | 14445.4
6.710447 | 14445.95
6.717432 | 14445.62
6.724605 | 14443.46
6.731639 | 14443.5
6.738624 | 14444.2
6.745843 | 14443.99
6.752829 | 14442.38
6.759769 | 14441.49
6.766988 | 14441.98
6.773974 | 14443.39
6.78096 | 14443.11
6.788086 | 14440.84
6.795072 | 14439.5
6.802105 | 14438.65
6.80937 | 14440.5
6.816311 | 14441.16
6.82325 | 14440.86
6.83047 | 14441.79
6.837455 | 14441.36
6.844442 | 14439.61
6.85166 | 14439.57
6.8586 | 14439.07
6.865633 | 14437.23
6.872852 | 14438.02
6.879838 | 14437.12
6.886777 | 14439.5
6.893997 | 14437.4
6.900936 | 14438.03
6.907969 | 14439.37
6.915095 | 14437.31
6.922128 | 14436.55
6.929113 | 14436.25
6.936333 | 14436
6.943319 | 14436.11
6.950259 | 14435.92
6.957431 | 14438.27
6.964464 | 14439.26
6.97145 | 14438.59
6.978623 | 14435.43
6.985608 | 14435.57
6.992595 | 14433.9
6.999814 | 14434.07
7.0068 | 14433.33
7.01374 | 14434.02
7.021005 | 14435.89
7.027945 | 14436.86
7.03493 | 14435.66
7.04215 | 14434.75
7.04909 | 14431.39
7.056123 | 14430.6
7.063341 | 14432.36
7.070327 | 14431.96
7.077314 | 14432.78
7.084487 | 14431.31
7.091472 | 14429.17
7.098459 | 14432.72
7.105632 | 14431.03
7.112617 | 14429.86
7.119603 | 14427.34
7.126823 | 14427.19
7.133809 | 14428.01
7.140748 | 14429.34
7.147921 | 14429.42
7.154954 | 14431.55
7.16194 | 14428.47
7.169111 | 14428.83
7.176098 | 14427.59
7.183085 | 14426.85
7.19035 | 14428.56
7.197336 | 14425.4
7.204275 | 14426.19
7.211495 | 14427.52
7.218482 | 14427.09
7.225467 | 14427.87
7.232686 | 14425.5
7.23958 | 14424.25
7.246565 | 14423.53
7.253785 | 14423.59
7.26077 | 14423.44
7.267804 | 14424.44
7.274976 | 14424.6
7.281915 | 14425.26
7.288948 | 14425.76
7.296074 | 14424.6
7.303106 | 14422.8
7.310093 | 14422.09
7.317312 | 14422.85
7.324345 | 14421.62
7.331284 | 14421.51
7.338457 | 14420.43
7.34549 | 14421.55
7.352476 | 14424.17
7.359601 | 14421.33
7.366588 | 14422.42
7.373574 | 14419.14
7.38084 | 14420.03
7.38778 | 14420.15
7.394719 | 14420.8
7.401985 | 14420.39
7.408924 | 14419.69
7.415957 | 14419.26
7.42313 | 14420.1
7.430116 | 14418.66
7.437101 | 14416.22
7.444321 | 14416.98
7.451307 | 14416
7.45834 | 14417.39
7.465466 | 14417.22
7.472405 | 14417.96
7.479438 | 14419.23
7.48661 | 14415.97
7.493596 | 14417.07
7.500583 | 14416.21
7.507802 | 14414.99
7.514788 | 14414.52
7.521774 | 14414.63
7.528947 | 14413.81
7.53598 | 14414.45
7.542966 | 14413.99
7.550091 | 14411.59
7.557125 | 14410.35
7.564111 | 14410.33
7.571329 | 14410.37
7.578315 | 14409.64
7.585302 | 14410.45
7.592474 | 14409.94
7.59946 | 14411.06
7.606447 | 14412.32
7.613666 | 14411.6
7.620605 | 14410.1
7.627591 | 14408.58
7.634857 | 14408.24
7.641797 | 14407.27
7.648829 | 14408.42
7.656001 | 14407.4
7.662942 | 14406.55
7.669974 | 14408.37
7.677146 | 14407.67
7.684086 | 14406.97
7.691119 | 14406.2
7.698338 | 14405.66
7.705323 | 14405.43
7.712263 | 14405.85
7.719437 | 14406.42
7.726469 | 14406.37
7.733455 | 14407.36
7.740628 | 14405.85
7.747614 | 14406.34
7.754553 | 14404.08
7.761819 | 14403.8
7.768805 | 14402.27
7.775792 | 14402.49
7.78301 | 14404
7.78995 | 14402.97
7.796982 | 14403.66
7.804155 | 14403.15
7.811141 | 14401.02
7.818081 | 14400.67
7.8253 | 14401.24
7.832287 | 14399.16
7.839319 | 14401.22
7.846491 | 14399.47
7.853431 | 14399.23
7.86051 | 14400.74
7.867636 | 14399.46
7.874623 | 14397.1
7.881609 | 14396.27
7.888875 | 14395.96
7.895813 | 14395.86
7.902847 | 14394.9
7.91002 | 14393.86
7.917052 | 14394.61
7.923991 | 14396.49
7.931118 | 14396.23
7.938103 | 14397.22
7.945089 | 14394.86
7.952355 | 14394.62
7.959295 | 14394.06
7.966282 | 14393.09
7.973499 | 14393.27
7.980486 | 14392.71
7.987472 | 14393.49
7.994692 | 14392.28
8.001631 | 14392.4
8.00857 | 14390.61
8.015836 | 14392
8.022776 | 14388.99
8.029856 | 14390.49
8.036981 | 14389.25
8.043967 | 14391.44
8.051 | 14391.78
8.058126 | 14390.36
8.065066 | 14389.5
8.072099 | 14390.07
8.079317 | 14388.59
8.086303 | 14386.85
8.09329 | 14385.29
8.100462 | 14384.17
8.107494 | 14387.05
8.11448 | 14386.17
8.121653 | 14386.05
8.12864 | 14385.7
8.135579 | 14383.48
8.142845 | 14384.84
8.149785 | 14383.62
8.15677 | 14385.49
8.163943 | 14384.07
8.170976 | 14384.8
8.177962 | 14385.47
8.185181 | 14385.83
8.192121 | 14385.35
8.199107 | 14382.5
8.206373 | 14383.02
8.213311 | 14379.8
8.220345 | 14381.18
8.227518 | 14378.73
8.234504 | 14379.08
8.241537 | 14380.03
8.248708 | 14379.39
8.255648 | 14378.94
8.262635 | 14379.68
8.269853 | 14378.95
8.27684 | 14377.26
8.283825 | 14378.2
8.290951 | 14377.52
8.297984 | 14378.55
8.305017 | 14377.78
8.312143 | 14375.46
8.319129 | 14376.97
8.326115 | 14376.06
8.333335 | 14374.51
8.340367 | 14373.05
8.347354 | 14372.84
8.354526 | 14370.49
8.361512 | 14374.11
8.368545 | 14372.65
8.375717 | 14373.86
8.382703 | 14371.43
8.389643 | 14371.79
8.396909 | 14373.65
8.403801 | 14371.43
8.41088 | 14371.07
8.418007 | 14368.52
8.42504 | 14369.73
8.432072 | 14370.01
8.439198 | 14368.92
8.446185 | 14369
8.453171 | 14367.86
8.460389 | 14368.36
8.467376 | 14367.78
8.474362 | 14367.61
8.481534 | 14364.92
8.488566 | 14366.06
8.495553 | 14366.63
8.50268 | 14366.21
8.509665 | 14366.64
8.516605 | 14366.08
8.523871 | 14364.74
8.530809 | 14364.84
8.537843 | 14365.71
8.545016 | 14363.22
8.552048 | 14365.43
8.559035 | 14363.68
8.566253 | 14363.05
8.573193 | 14363.71
8.580133 | 14361.51
8.587398 | 14362.14
8.594384 | 14359.86
8.60137 | 14359.76
8.608543 | 14358.51
8.615529 | 14359.51
8.622561 | 14359.58
8.629688 | 14359.77
8.636675 | 14357.61
8.64366 | 14359.61
8.650879 | 14358.4
8.657819 | 14356.75
8.664852 | 14356.78
8.672024 | 14354.85
8.679056 | 14355.6
8.68609 | 14356.62
8.693216 | 14354.88
8.700201 | 14355.99
8.707188 | 14353.81
8.714407 | 14354.41
8.721393 | 14353.97
8.728333 | 14353.5
8.735505 | 14351.69
8.742492 | 14351.86
8.749524 | 14350.46
8.756696 | 14353.24
8.763683 | 14350.07
8.770576 | 14351.06
8.777841 | 14350.61
8.784781 | 14349.27
8.791813 | 14349.34
8.798939 | 14347.8
8.805972 | 14348.59
8.813005 | 14349.61
8.820178 | 14347.57
8.827117 | 14349.62
8.834103 | 14348.26
8.841276 | 14350.05
8.848262 | 14347.17
8.855248 | 14345.39
8.862421 | 14343.41
8.869453 | 14346.98
8.876487 | 14345.76
8.883612 | 14343.86
8.890645 | 14342.85
8.897585 | 14343.68
8.904803 | 14344.6
8.911743 | 14343.51
8.918776 | 14342.16
8.925902 | 14338.98
8.932981 | 14339.66
8.939921 | 14340.63
8.947139 | 14340.71
8.954079 | 14341.95
8.961065 | 14338.7
8.968284 | 14341.45
8.975224 | 14339.37
8.982209 | 14341.61
8.989429 | 14338.14
8.996416 | 14339.2
9.003495 | 14337.14
9.01062 | 14337.57
9.017606 | 14335.85
9.024593 | 14337.43
9.031813 | 14336.09
9.038751 | 14335.25
9.045784 | 14333.85
9.052911 | 14331.47
9.05999 | 14334.03
9.066976 | 14333.35
9.074148 | 14331.88
9.081088 | 14334.55
9.088027 | 14333.43
9.095247 | 14333.05
9.102279 | 14332.47
9.109265 | 14331.95
9.116437 | 14328.29
9.123424 | 14331.04
9.130456 | 14329.69
9.137676 | 14329.67
9.144662 | 14328.75
9.151555 | 14327.28
9.158821 | 14329.41
9.165761 | 14326.91
9.17284 | 14326.35
9.179965 | 14324.44
9.186998 | 14326.66
9.193938 | 14325.35
9.201157 | 14324.58
9.208096 | 14324.99
9.215083 | 14323.71
9.222302 | 14324.34
9.229241 | 14323.52
9.236274 | 14323.4
9.243447 | 14319.07
9.25048 | 14320.46
9.257511 | 14320.38
9.264638 | 14320.48
9.271624 | 14320.72
9.278564 | 14319.93
9.285829 | 14320.62
9.292816 | 14318.34
9.299802 | 14318.64
9.306927 | 14316.15
9.31396 | 14318.29
9.320946 | 14317.12
9.328166 | 14317.13
9.335104 | 14317.29
9.342091 | 14317.62
9.349311 | 14318.81
9.356296 | 14314.56
9.363329 | 14312.71
9.370502 | 14313.53
9.377488 | 14313.05
9.38452 | 14313.22
9.391692 | 14312.23
9.398679 | 14311.64
9.405619 | 14313.36
9.412885 | 14313.18
9.419777 | 14310.09
9.42681 | 14310.69
9.433935 | 14307.77
9.441016 | 14308.59
9.447954 | 14307.61
9.455174 | 14307.41
9.462161 | 14306.78
9.469146 | 14306.39
9.476319 | 14307.07
9.483351 | 14306.07
9.490338 | 14306.59
9.49751 | 14301.74
9.504496 | 14304.5
9.511529 | 14304.04
9.518701 | 14303.86
9.525687 | 14303.78
9.532581 | 14302.25
9.539893 | 14303.91
9.546785 | 14301.51
9.553818 | 14301.64
9.560945 | 14300.41
9.568024 | 14299.13
9.57501 | 14297.22
9.582229 | 14297.57
9.589169 | 14298.12
9.596155 | 14297.61
9.603374 | 14300.38
9.610314 | 14296.7
9.6173 | 14297.52
9.624472 | 14296.12
9.631504 | 14297.01
9.638491 | 14294.19
9.645664 | 14295.12
9.652696 | 14294.55
9.659589 | 14294.48
9.666855 | 14294.59
9.673795 | 14295.3
9.680828 | 14292.54
9.687907 | 14289.34
9.694986 | 14290.01
9.701926 | 14289.8
9.709238 | 14289.74
9.716177 | 14289.35
9.723163 | 14288.64
9.730383 | 14290.62
9.737322 | 14288.06
9.744308 | 14289.16
9.751481 | 14286.49
9.758467 | 14287.3
9.765499 | 14284.55
9.772672 | 14284.73
9.779658965 | 14284.24
9.786645 | 14284
9.793863 | 14283.58
9.800803 | 14283.4
9.807836 | 14283.43
9.814915 | 14280.34
9.822041 | 14280.53
9.828981 | 14278.54
9.8362 | 14279.35
9.843185 | 14279.11
9.850126 | 14279.07
9.857344 | 14280.52
9.864331 | 14281.18
9.871317 | 14279.17
9.878443 | 14276.88
9.885476 | 14277.95
9.892508 | 14275.15
9.899727 | 14276.55
9.906714 | 14273.6
9.913606 | 14273.08
9.920873 | 14275.26
9.927812 | 14273.55
9.934844 | 14272.53
9.94197 | 14270.4
9.949002 | 14270.91
9.955989 | 14269.25
9.963209 | 14269.74
9.970148 | 14268.14
9.977134 | 14269.16
9.984307 | 14270.54
9.991293 | 14269.19
9.998279 | 14269.88
10.00545 | 14266.42
10.01248 | 14267.31
10.01952 | 14265.86
10.02664 | 14265.6
10.03368 | 14264.59
10.04062 | 14264.55
10.04788 | 14263.88
10.05482 | 14264.75
10.06185 | 14263.5
10.06893 | 14260.02
10.07601 | 14261.9
10.08295 | 14259.76
10.09022 | 14259.87
10.09716 | 14260.7
10.10414 | 14258.67
10.11136 | 14260.11
10.11835 | 14258.07
10.12533 | 14259.76
10.13246 | 14257.42
10.13945 | 14256.55
10.14648 | 14253.7
10.15365 | 14253.52
10.16068 | 14253.31
10.16762 | 14253.86
10.17489 | 14254.05
10.18178 | 14253.16
10.18886 | 14252.75
10.19594 | 14250.33
10.20302 | 14252.73
10.20996 | 14250.29
10.21718 | 14248.18
10.22417 | 14247.95
10.2311 | 14247.32
10.23832 | 14250.56
10.24531 | 14249.31
10.2523 | 14247.24
10.25947 | 14244.41
10.26645 | 14243.38
10.27349 | 14244.72
10.28066 | 14244.17
10.28769 | 14241.93
10.29459 | 14240.54
10.30185 | 14241.54
10.30879 | 14242.85
10.31578 | 14243.07
10.3229 | 14242.29
10.32998 | 14239.99
10.33692 | 14239.58
10.34414 | 14239.17
10.35113 | 14239.37
10.35811 | 14236.36
10.36533 | 14237.5
10.37227 | 14235.83
10.37926 | 14236.64
10.38643 | 14235.15
10.39346 | 14235.81
10.4005 | 14233.3
10.40767 | 14231.23
10.41466 | 14231.87
10.42159 | 14231.99
10.42881 | 14232.56
10.4358 | 14232.69
10.44279 | 14231.69
10.44986 | 14229.39
10.45694 | 14229.76
10.46388 | 14228.48
10.47115 | 14227.38
10.47814 | 14226.68
10.48512 | 14224
10.49234 | 14226.36
10.49933 | 14225.22
10.50631 | 14222.96
10.51349 | 14221.35
10.52047 | 14222.18
10.52746 | 14220.39
10.53463 | 14220.45
10.54166 | 14219.39
10.5486 | 14219.32
10.55587 | 14220.28
10.56276 | 14219.84
10.56984 | 14221.11
10.57692 | 14217.65
10.584 | 14215.57
10.59094 | 14214.49
10.5982 | 14213.45
10.60514 | 14211.97
10.61213 | 14211.33
10.6193 | 14211.02
10.62638 | 14211.04
10.63332 | 14211.71
10.64045 | 14210.57
10.64748 | 14210.42
10.65447 | 14207.74
10.66169 | 14207.17
10.66867 | 14206.83
10.67557 | 14207.01
10.68283 | 14206.27
10.68977 | 14205.41
10.69685 | 14204.74
10.70398 | 14203.74
10.71101 | 14204.98
10.71795 | 14201.98
10.72521 | 14200.64
10.7322 | 14199.21
10.73919 | 14198.55
10.74636 | 14198.48
10.75334 | 14198.95
10.76033 | 14197.76
10.76746 | 14196.32
10.77444 | 14195.97
10.78143 | 14194.95
10.78865 | 14195.88
10.79563 | 14194.25
10.80257 | 14192.39
10.80984 | 14193.4
10.81683 | 14192.58
10.82386 | 14191.68
10.83094 | 14190.04
10.83802 | 14189.25
10.845 | 14187.22
10.85222 | 14187
10.85921 | 14185.99
10.86615 | 14183.26
10.87337 | 14183.43
10.8804 | 14182.85
10.88734 | 14183.75
10.89451 | 14184.05
10.90145 | 14183.16
10.90848 | 14180.47
10.91566 | 14179.39
10.92264 | 14177.5
10.92963 | 14177.43
10.9369 | 14177.79
10.94383 | 14174.28
10.95087 | 14175.82
10.95795 | 14174.17
10.96502 | 14173.37
10.97197 | 14171.6
10.97923 | 14171.36
10.98617 | 14169
10.99316 | 14167.47
11.00033 | 14169.08
11.00736 | 14169.78
11.01435 | 14168.11
11.02147 | 14166.12
11.02846 | 14167.66
11.03545 | 14165.85
11.04266 | 14165.13
11.0497 | 14161.53
11.05664 | 14159.3
11.0639 | 14160.92
11.07084 | 14161.43
11.07788 | 14159.76
11.085 | 14158.12
11.09203 | 14157.72
11.09897 | 14156.83
11.10619 | 14157.28
11.11313 | 14156.49
11.12012 | 14154.82
11.12734 | 14154.75
11.13432 | 14153.3
11.14131 | 14154.6
11.14844 | 14152.39
11.15547 | 14151.28
11.1625 | 14149.07
11.16967 | 14148.99
11.17671 | 14146.1
11.18365 | 14145.68
11.19087 | 14146.15
11.1979 | 14145.92
11.20493 | 14143.26
11.21196 | 14142.8
11.219 | 14142.5
11.22594 | 14142.9
11.2332 | 14139.97
11.24019 | 14138.36
11.24713 | 14137.76
11.25435 | 14137.16
11.26138 | 14137.25
11.26832 | 14133.69
11.27554 | 14133.45
11.28252 | 14134.32
11.28946 | 14132.6
11.29668 | 14131.84
11.30372 | 14128.59
11.3107 | 14127.13
11.31792 | 14128.18
11.32486 | 14127.53
11.33185 | 14126.62
11.33897 | 14125.39
11.346 | 14124.57
11.35299 | 14123.4
11.36021 | 14123.13
11.36715 | 14120.82
11.37414 | 14117.41
11.38135 | 14117.43
11.38839 | 14118.16
11.39537 | 14116.31
11.4025 | 14113.44
11.40953 | 14114.94
11.41652 | 14112.4
11.42374 | 14112.37
11.43072 | 14109.05
11.43766 | 14108.35
11.44488 | 14107.11
11.45187 | 14106.52
11.45885 | 14105.75
11.46598 | 14107.27
11.47301 | 14104.97
11.47995 | 14104.57
11.48722 | 14104.27
11.49416 | 14102.17
11.50114 | 14099.81
11.50841 | 14099.29
11.5154 | 14097.74
11.52238 | 14098.14
11.52951 | 14096.18
11.53654 | 14095.89
11.54353 | 14094.51
11.5507 | 14093.55
11.55769 | 14091.28
11.56467 | 14089.02
11.57189 | 14089.99
11.57888 | 14090.55
11.58586 | 14086.22
11.59299 | 14086.58
11.60002 | 14084.52
11.60696 | 14085.19
11.61423 | 14083.57
11.62117 | 14082.05
11.62815 | 14078.06
11.63537 | 14076.57
11.6424 | 14075.19
11.64934 | 14076.3
11.65656 | 14075.53
11.66355 | 14073.62
11.67049 | 14071.32
11.67771 | 14072.37
11.6847 | 14071.56
11.69168 | 14068.27
11.6989 | 14066.85
11.70589 | 14064.56
11.71287 | 14062.96
11.72 | 14063.74
11.72703 | 14061.74
11.73402 | 14060.76
11.74128 | 14058.1
11.74822 | 14057.52
11.75516 | 14055.09
11.76238 | 14054.92
11.76946 | 14053.31
11.77645 | 14052.45
11.78357 | 14051.12
11.79056 | 14051.19
11.7975 | 14049.08
11.80476 | 14048.38
11.8117 | 14043.81
11.81869 | 14042.67
11.82591 | 14042.34
11.83289 | 14041.32
11.83988 | 14040.97
11.84705 | 14039.21
11.85409 | 14037.06
11.86103 | 14037.25
11.86824 | 14035.04
11.87518 | 14033.61
11.88217 | 14030.42
11.88944 | 14029.26
11.89642 | 14028.64
11.90336 | 14028.35
11.91053 | 14026.59
11.91752 | 14026.24
11.92455 | 14024.9
11.93172 | 14023.44
11.93866 | 14020.43
11.94561 | 14020.39
11.95287 | 14016.91
11.9599 | 14017.92
11.96689 | 14014.83
11.97402 | 14012.82
11.98105 | 14013.29
11.98799 | 14011.79
11.99525 | 14009.36
12.00219 | 14007.5
12.00918 | 14004.72
12.01635 | 14002.88
12.02338 | 14003.1
12.03037 | 13999.03
12.03754 | 13999.99
12.04453 | 14000.46
12.05147 | 13997.9
12.05873 | 13998.05
12.06567 | 13994.29
12.07266 | 13992.07
12.07988 | 13990.09
12.08691 | 13988.32
12.0939 | 13985.66
12.10107 | 13984.76
12.10806 | 13983.31
12.11504 | 13983.56
12.12226 | 13981.55
12.1292 | 13976.22
12.13619 | 13974.9
12.14336 | 13972.65
12.15044 | 13972.68
12.15738 | 13971.33
12.16455 | 13970.48
12.17154 | 13968.49
12.17852 | 13966.49
12.18574 | 13967.64
12.19273 | 13963.39
12.19967 | 13961.38
12.20689 | 13956.57
12.21392 | 13956.37
12.22091 | 13955.01
12.22808 | 13953.83
12.23506 | 13951.66
12.24205 | 13949.73
12.24927 | 13947.73
12.25621 | 13947.04
12.26315 | 13943.56
12.27037 | 13942.87
12.2774 | 13939.42
12.28439 | 13937.92
12.29156 | 13937.41
12.2985 | 13935.62
12.30553 | 13934.64
12.3127 | 13932.83
12.31969 | 13929.23
12.32663 | 13927.99
12.33385 | 13924.15
12.34088 | 13923.51
12.34787 | 13921.46
12.35504 | 13919.29
12.36203 | 13919.36
12.36901 | 13918.03
12.37623 | 13916.52
12.38322 | 13912.39
12.39016 | 13909.32
12.39738 | 13908.17
12.40441 | 13905.79
12.41135 | 13903.82
12.41857 | 13901.64
12.42555 | 13898.96
12.43249 | 13896.6
12.43971 | 13895.77
12.4467 | 13892.3
12.45364 | 13889.32
12.46086 | 13886.7
12.46789 | 13885.07
12.47483 | 13883.03
12.482 | 13882.51
12.48899 | 13880.14
12.49602 | 13879.56
12.50319 | 13876.81
12.51013 | 13874.5
12.51712 | 13872.04
12.52434 | 13869.07
12.53137 | 13867.06
12.53836 | 13863.78
12.54553 | 13861.93
12.55256 | 13859.91
12.5595 | 13856.92
12.56672 | 13854.98
12.57375 | 13852.99
12.58065 | 13850.25
12.58787 | 13846.74
12.5949 | 13844.91
12.60184 | 13841.49
12.60906 | 13841.52
12.61604 | 13839.21
12.62298 | 13837.18
12.6302 | 13836.22
12.63719 | 13832.12
12.64418 | 13829.7
12.65139 | 13826.58
12.65838 | 13824.11
12.66541 | 13820.5
12.67259 | 13818.91
12.67957 | 13815.46
12.68656 | 13815.26
12.69378 | 13813.6
12.70067 | 13808.78
12.70766 | 13807.53
12.71483 | 13803.91
12.72191 | 13801.45
12.72885 | 13799.02
12.73607 | 13796.6
12.74305 | 13793.4
12.75004 | 13792.82
12.75726 | 13790.88
12.7642 | 13788.54
12.77118 | 13784.05
12.77836 | 13779.08
12.78539 | 13778.06
12.79237 | 13772.18
12.79959 | 13771.6
12.80653 | 13768.06
12.81352 | 13767.67
12.82079 | 13765.99
12.82768 | 13761.53
12.83467 | 13759.64
12.84188 | 13757.65
12.84892 | 13754.56
12.8559 | 13748.75
12.86307 | 13747.23
12.87006 | 13743.34
12.87705 | 13743.67
12.88427 | 13742.46
12.89121 | 13735.94
12.89819 | 13732.48
12.90541 | 13728.85
12.9124 | 13727.16
12.91943 | 13722.77
12.92656 | 13719.38
12.93359 | 13716.96
12.94053 | 13715.64
12.94775 | 13714.6
12.95473 | 13709.59
12.96167 | 13707.25
12.96889 | 13702.45
12.97592 | 13700.67
12.98286 | 13695.59
12.99013 | 13693.88
12.99707 | 13688.84
13.00406 | 13687.27
13.01127 | 13686.89
13.01826 | 13682.54
13.0252 | 13678.6
13.03242 | 13672.42
13.03941 | 13670.2
13.04639 | 13667.22
13.05356 | 13664.69
13.06055 | 13661.59
13.06754 | 13659.79
13.0748 | 13656.98
13.0817 | 13653.28
13.08868 | 13650.78
13.09585 | 13646.63
13.10293 | 13643.31
13.10987 | 13638.09
13.11709 | 13633.68
13.12408 | 13630.76
13.13107 | 13628.87
13.13828 | 13627.18
13.14527 | 13621.81
13.15221 | 13618.7
13.15938 | 13614.28
13.16641 | 13613.15
13.17335 | 13607.88
13.18057 | 13604.63
13.18756 | 13599.99
13.1945 | 13598.58
13.20176 | 13597
13.2087 | 13592.38
13.21569 | 13587.04
13.22291 | 13584.74
13.22994 | 13579.82
13.23688 | 13575.94
13.2441 | 13571
13.25109 | 13565.4
13.25812 | 13563.65
13.26529 | 13561.89
13.27223 | 13558.3
13.27922 | 13555.35
13.28639 | 13549.35
13.29342 | 13545.35
13.30041 | 13542.31
13.30758 | 13539.47
13.31457 | 13534.43
13.32156 | 13531.99
13.32882 | 13527.04
13.33576 | 13525.82
13.34274 | 13519.03
13.34987 | 13515.78
13.35695 | 13511.19
13.36389 | 13506.75
13.37116 | 13502.43
13.37805 | 13499.08
13.38508 | 13494.85
13.3923 | 13494.65
13.39924 | 13487.83
13.40623 | 13484.14
13.4134 | 13481.83
13.42043 | 13476.36
13.42742 | 13470.66
13.43464 | 13467.51
13.44158 | 13461.46
13.44861 | 13460.9
13.45583 | 13456.99
13.46277 | 13452.56
13.46975 | 13447.17
13.47693 | 13442.29
13.48396 | 13438.05
13.4909 | 13434.18
13.49812 | 13428
13.50506 | 13424.29
13.51209 | 13420.5
13.51926 | 13418.35
13.52625 | 13414.39
13.53324 | 13410.84
13.54041 | 13404.56
13.54744 | 13401.07
13.55438 | 13395.24
13.56164 | 13391.47
13.56859 | 13384.61
13.57557 | 13380.93
13.58284 | 13378.29
13.58978 | 13373.11
13.59672 | 13369.61
13.60393 | 13367.29
13.61097 | 13361.76
13.61791 | 13354.9
13.62513 | 13351.12
13.63207 | 13345.96
13.63915 | 13343.43
13.64632 | 13338.23
13.65326 | 13332.12
13.66024 | 13329.69
13.66742 | 13323.64
13.67445 | 13319.2
13.68144 | 13313.62
13.68865 | 13308.68
13.69564 | 13302.76
13.70263 | 13300.64
13.70985 | 13293.8
13.71678 | 13290.38
13.72377 | 13284.77
13.7309 | 13279.78
13.73798 | 13277.3
13.74492 | 13269.69
13.75218 | 13265.72
13.75912 | 13259.7
13.76616 | 13255.56
13.77337 | 13252.75
13.78031 | 13247.47
13.78725 | 13242.33
13.79447 | 13235.58
13.8015 | 13231.28
13.80844 | 13224.54
13.81566 | 13220.98
13.8226 | 13214.11
13.82963 | 13211.77
13.83685 | 13205.97
13.84379 | 13201.57
13.85078 | 13196.72
13.85791 | 13191.85
13.86499 | 13187.66
13.87197 | 13181.48
13.87919 | 13175.54
13.88608 | 13169.97
13.89316 | 13165.33
13.90033 | 13158.41
13.90737 | 13153.76
13.91431 | 13150.49
13.92148 | 13142.59
13.92851 | 13139.13
13.93545 | 13131.92
13.94272 | 13127.55
13.94966 | 13118.8
13.95664 | 13115.99
13.96386 | 13110.54
13.9708 | 13104.56
13.97779 | 13099.19
13.98496 | 13094.77
13.99199 | 13090.32
13.99893 | 13083.64
14.0062 | 13077.96
14.01314 | 13069.98
14.02017 | 13065.08
14.02739 | 13060.17
14.03438 | 13053.65
14.04136 | 13049.71
14.04854 | 13042.31
14.05552 | 13037.93
14.06251 | 13031.92
14.06968 | 13025.81
14.07667 | 13017.33
14.08365 | 13013.55
14.09092 | 13007.95
14.09786 | 13002.73
14.10484 | 12996.97
14.11202 | 12990.5
14.11905 | 12983.24
14.12599 | 12976.91
14.13321 | 12971.09
14.14015 | 12963.64
14.14718 | 12958.24
14.1544 | 12952.9
14.16139 | 12946.41
14.16832 | 12941.82
14.1755 | 12937.51
14.18248 | 12931.21
14.18947 | 12923.46
14.19669 | 12918.23
14.20363 | 12909.12
14.21066 | 12906.1
14.21793 | 12898.86
14.22487 | 12892
14.23185 | 12886.5
14.23903 | 12880.73
14.24606 | 12874.64
14.253 | 12866.69
14.26022 | 12859.82
14.26716 | 12850.99
14.27419 | 12846.42
14.28136 | 12840.02
14.28839 | 12833.97
14.29533 | 12828.65
14.30251 | 12820.58
14.30954 | 12816.68
14.31648 | 12808.48
14.32374 | 12802.36
14.33068 | 12793.13
14.33772 | 12787.79
14.34494 | 12779.67
14.35188 | 12775.11
14.35886 | 12767.4
14.36603 | 12760.06
14.37306 | 12753.66
14.38001 | 12744.99
14.38727 | 12739.71
14.39416 | 12730.87
14.40124 | 12724.76
14.40842 | 12717.21
14.4154 | 12708.25
14.42234 | 12706.18
14.42952 | 12698.3
14.43655 | 12692
14.44353 | 12682.78
14.45075 | 12676.56
14.45769 | 12667.41
14.46473 | 12661.63
14.47194 | 12652.97
14.47893 | 12643.86
14.48592 | 12636.12
14.49304 | 12630.72
14.50012 | 12624.76
14.50702 | 12616.79
14.51428 | 12607.59
14.52122 | 12599.49
14.52825 | 12594.33
14.53542 | 12584.72
14.54241 | 12578.77
14.5494 | 12572.6
14.55657 | 12564.1
14.56356 | 12558.14
14.57054 | 12549.79
14.57776 | 12541.53
14.5847 | 12531.65
14.59173 | 12524.85
14.599 | 12516.46
14.60594 | 12508.79
14.61292 | 12501.7
14.62005 | 12492.83
14.62708 | 12485.72
14.63402 | 12478.06
14.64124 | 12469.85
14.64813 | 12460.2
14.65521 | 12453.98
14.66243 | 12445.03
14.66947 | 12437.18
14.67641 | 12429.65
14.68353 | 12420.04
14.69056 | 12412.76
14.69755 | 12403.03
14.70477 | 12393.73
14.71171 | 12385.75
14.7187 | 12377.76
14.72596 | 12367.44
14.7329 | 12359.41
14.73994 | 12350.78
14.74706 | 12344.26
14.75409 | 12335.23
14.76103 | 12326.74
14.76825 | 12317.79
14.77519 | 12307.01
14.78227 | 12300.75
14.78944 | 12290.83
14.79643 | 12281.11
14.80341 | 12272.78
14.81063 | 12263.18
14.81762 | 12257.03
14.82461 | 12247.74
14.83178 | 12238.03
14.83876 | 12225.27
14.84575 | 12216.82
14.85302 | 12207.63
14.85996 | 12199.68
14.86694 | 12189.84
14.87407 | 12180.52
14.88115 | 12172.81
14.88809 | 12163.55
14.89531 | 12154.37
14.90225 | 12143.46
14.90932 | 12134.28
14.9165 | 12124.07
14.92353 | 12112.99
14.93047 | 12106.67
14.93769 | 12096.49
14.94468 | 12086.73
14.95166 | 12074.65
14.95883 | 12067.55
14.96577 | 12053.99
14.97281 | 12046.63
14.98003 | 12034.27
14.98701 | 12025.8
14.994 | 12016.6
15.00112 | 12006.93
15.00816 | 11996.27
15.0151 | 11987.26
15.02236 | 11976.11
15.02925 | 11964.32
15.03629 | 11954.28
15.04351 | 11943.39
15.05054 | 11932.14
15.05753 | 11921.7
15.0647 | 11910.28
15.07168 | 11902.91
15.07867 | 11890.69
15.08584 | 11879.42
15.09283 | 11865.39
15.09981 | 11856.48
15.10703 | 11846.41
15.11397 | 11835.49
15.12101 | 11824.47
15.12818 | 11812.64
15.13526 | 11802.04
15.1422 | 11792.4
15.14942 | 11781.23
15.15631 | 11766.58
15.16339 | 11755.04
15.17061 | 11742.89
15.1776 | 11730.39
15.18453 | 11719.83
15.1917 | 11707.57
15.19869 | 11697.8
15.20572 | 11686.35
15.2129 | 11675.76
15.21984 | 11663.09
15.22682 | 11651.59
15.23409 | 11637.79
15.24107 | 11626.62
15.24811 | 11614.38
15.25523 | 11602.14
15.26227 | 11590.54
15.26921 | 11579.2
15.27647 | 11563.94
15.28341 | 11550.42
15.29045 | 11539.58
15.29762 | 11525.54
15.30465 | 11511.88
15.31159 | 11499.25
15.31881 | 11487.46
15.32575 | 11476.06
15.33273 | 11462.59
15.33991 | 11450.39
15.34689 | 11434.03
15.35388 | 11423.98
15.36114 | 11408.81
15.36808 | 11395.28
15.37512 | 11380.86
15.38224 | 11365.47
15.38927 | 11354.68
15.39622 | 11342.52
15.40343 | 11326.7
15.41037 | 11310.34
15.41741 | 11298.5
15.42458 | 11283.33
15.43161 | 11269.66
15.4386 | 11256.32
15.44577 | 11240.28
15.4528 | 11228.2
15.45974 | 11212.1
15.46691 | 11199.8
15.4739 | 11182.94
15.48089 | 11169.38
15.48815 | 11150.1
15.49514 | 11135.27
15.50212 | 11120.77
15.5093 | 11105.04
15.51633 | 11090.77
15.52327 | 11074.43
15.53054 | 11059.53
15.53743 | 11041.61
15.54446 | 11027.11
15.55163 | 11010.14
15.55867 | 10994
15.56561 | 10978.89
15.57278 | 10961.41
15.57976 | 10948.5
15.5868 | 10932.25
15.59402 | 10914.59
15.60091 | 10894.64
15.60794 | 10879.97
15.61516 | 10860.92
15.62215 | 10844.39
15.62918 | 10826.91
15.63631 | 10809.65
15.64339 | 10792.72
15.65033 | 10776.4
15.65754 | 10757.64
15.66444 | 10740.24
15.67147 | 10722.16
15.67869 | 10701.43
15.68567 | 10683.23
15.69266 | 10666.19
15.69988 | 10647.17
15.70687 | 10627.29
15.71385 | 10608.89
15.72103 | 10591.18
15.72796 | 10568.33
15.735 | 10550.45
15.74222 | 10528.18
15.7492 | 10507.26
15.75619 | 10488.44
15.76336 | 10467.43
15.77035 | 10448.58
15.77733 | 10429
15.78455 | 10405.39
15.79145 | 10385.9
15.79848 | 10365.14
15.8057 | 10341.19
15.81273 | 10320.06
15.81972 | 10297.72
15.82689 | 10275.04
15.83388 | 10254.68
15.84086 | 10230.19
15.84808 | 10207.94
15.85502 | 10183.52
15.86201 | 10162.3
15.86927 | 10137.99
15.87621 | 10113.31
15.88324 | 10088.12
15.89042 | 10063.39
15.89745 | 10039.51
15.90439 | 10016.4
15.91161 | 9989.68
15.9185 | 9963.198
15.92558 | 9938.147
15.93275 | 9910.104
15.93978 | 9884.354
15.94677 | 9858.165
15.95394 | 9828.375
15.96093 | 9802.934
15.96796 | 9774.743
15.97514 | 9748.006
15.98207 | 9716.803
15.98911 | 9688.639
15.99633 | 9657.817
16.00336 | 9627.449
16.01034 | 9596.117
16.01747 | 9565.459
16.0245 | 9534.288
16.03149 | 9501.011
16.03871 | 9464.536
16.04565 | 9407.023
16.05268 | 9322.561
16.0599 | 9181.045
16.06693 | 8796.177
16.07453 | 4981.011