## Test Report
Default Test Run Report
Project Name |  |  | Project 1
User Name |  |  | MTS
Test Name |  |  | MME 3407_S20 50mm Gage Length ASTM E8 Metals Tension (Extensometer-Crosshead) 57
Test Run Name |  |  | Test Run 1
Test Run Date |  |  | 2/16/2021 4:24:33 PM
Test Run Review Graph
Test Run Results:
Display Name | Value | Unit
Test Run End Reason | Break Detected
Width | 13.4 | mm
Thickness | 3.15 | mm
Final Width | 11.23 | mm
Final Thickness | 1.97 | mm
Test ID
Initial Marked Gage Length | 50 | mm
Maximum Force | 3995.834 | lbf
Maximum Stress | 421.1 | MPa
Elongation at Fracture | 27.804 | %
Elongation after Break | 30.44 | %
Upper Yield strength | 408.03 | MPa
Modulus of Elasticity | 164382.396 | MPa
Yield Strength (Offset = 0.2%) | 292.825 | MPa
Yield Strength (EUL = 0.5%) | 304.343 | MPa
Removal Point | 1.25 | mm
Ultimate Tensile Strength | 421.093 | MPa
Reduction of Area | 47.588 | %
Lower Yield Strength | #NUM! | MPa
Final Marked Gage Length | 65.22 | mm

## Sheet2
mm | N
0.0004836108 | 0.4566508
0.0004999099 | 0.08675215
0.0003849546 | 0.1114117
0.0006888914 | 0.3870274
0.0006889447 | 2.881521
0.0007204706 | 1.177375
0.0006301921 | 1.757475
0.0005696059 | 3.204639
0.0007216677 | 3.151686
0.0003685887 | 1.880542
0.0006248918 | 3.801679
0.0003721979 | 3.919923
0.00045253 | 3.677031
0.0005279089 | 3.545414
0.000638543 | 4.41253
0.0004883659 | 4.144964
0.0006598644 | 4.544151
0.0005810342 | 5.407893
0.0004935282 | 5.335104
0.0006774252 | 7.012121
0.0005917594 | 6.957829
0.0005290704 | 7.022722
0.0005811299 | 6.88024
0.0003886728 | 7.457929
0.0005107353 | 8.744937
0.0005616666 | 8.2979
0.0004748726 | 9.758495
0.000357167 | 9.934334
0.0004948388 | 9.510291
0.0003809827 | 10.81969
0.0006263003 | 11.56098
0.0004071482 | 10.27292
0.0006524413 | 14.01048
0.0004830879 | 12.50821
0.0003404495 | 13.19551
0.0003624384 | 13.7723
0.0007135882 | 14.37793
0.0004342037 | 16.3659
0.000723904 | 16.69526
0.0008806008 | 16.17825
0.0006477507 | 18.15558
0.0008558327 | 17.76008
0.0008477288 | 17.98409
0.0005683264 | 18.35681
0.0007297583 | 20.39319
0.0006543772 | 20.45556
0.0006394576 | 20.333
0.0007358174 | 21.53025
0.0006250809 | 22.50356
0.000582109 | 25.00702
0.0006359396 | 24.62439
0.0006598043 | 26.99587
0.0007652004 | 27.24515
0.000859117 | 26.69981
0.0005855134 | 28.28858
0.0007882796 | 28.22179
0.0008222041 | 29.36389
0.0008747376 | 31.25654
0.0006270658 | 30.55183
0.000690153 | 32.23457
0.0006388123 | 32.73212
0.0008586186 | 32.78815
0.000871698 | 35.91265
0.0006493506 | 35.70456
0.0008253906 | 37.47622
0.0006405279 | 38.22083
0.0009639769 | 38.5713
0.001008135 | 39.56262
0.0006436141 | 41.90456
0.0008409599 | 43.42891
0.0009043965 | 43.34419
0.0007757721 | 43.6573
0.0007024447 | 46.89082
0.0007588499 | 46.84715
0.0007633447 | 47.40259
0.0009083728 | 47.59121
0.0007191533 | 49.44067
0.0008577797 | 49.37737
0.0006508659 | 50.51294
0.00072766 | 51.7759
0.0007528909 | 53.20422
0.0009463271 | 56.11935
0.0007604141 | 56.80393
0.0009877259 | 58.28148
0.0007188974 | 59.79599
0.000699127 | 61.96173
0.001134283 | 63.57218
0.001016355 | 65.17203
0.0008528466 | 67.23503
0.0008286749 | 68.02872
0.0009603766 | 72.45107
0.001126237 | 73.50556
0.001002748 | 73.77516
0.0009919981 | 75.39277
0.001168701 | 78.33061
0.001283681 | 80.45103
0.001109935 | 83.31239
0.0009999642 | 84.31008
0.001042965 | 86.49821
0.001009519 | 88.82314
0.001169064 | 90.93777
0.001203578 | 93.66897
0.001138079 | 94.34866
0.001035731 | 96.73757
0.001324615 | 100.288
0.001130498 | 100.5755
0.00127946 | 103.4369
0.001424833 | 106.8411
0.001524482 | 108.2295
0.001086625 | 111.0193
0.001089508 | 112.3276
0.001164206 | 115.574
0.00117148 | 117.3393
0.001086289 | 120.9274
0.001215616 | 121.7912
0.001467442 | 126.3226
0.001157028 | 128.04
0.001303 | 131.486
0.001421233 | 132.0863
0.001319441 | 135.6725
0.001385933 | 140.0954
0.001331922 | 140.9726
0.001351078 | 143.0365
0.001517882 | 147.1802
0.001527472 | 149.8614
0.001581966 | 152.2444
0.001433889 | 155.5157
0.001589983 | 158.4944
0.001517199 | 159.5052
0.00141265 | 163.3369
0.001734646 | 165.972
0.001482956 | 168.8194
0.001432418 | 172.1801
0.001856729 | 174.0864
0.001674214 | 177.5873
0.001623574 | 180.784
0.001752975 | 183.3703
0.001466474 | 187.9705
0.001752143 | 190.1441
0.001733567 | 192.8793
0.001871773 | 197.1563
0.001850029 | 198.8468
0.001898724 | 202.6028
0.002103366 | 206.8418
0.001862031 | 210.0792
0.00198327 | 213.5959
0.001848589 | 217.1663
0.001996301 | 220.9622
0.00208048 | 224.6794
0.001955443 | 227.726
0.001964303 | 230.393
0.002037564 | 235.6813
0.002090745 | 240.5885
0.002098985 | 243.9121
0.002190276 | 247.1827
0.00207872 | 251.1335
0.002041302 | 256.6716
0.00202207 | 260.4995
0.002323335 | 264.5213
0.002088602 | 267.8647
0.002087154 | 271.5219
0.002353697 | 276.2449
0.00241417 | 280.1806
0.002231347 | 284.0827
0.002268543 | 289.3556
0.00230431 | 291.3224
0.002299957 | 296.5378
0.002526811 | 301.0783
0.002398852 | 303.1569
0.002616539 | 308.3325
0.002345019 | 312.9355
0.002431966 | 316.4028
0.002487334 | 321.9986
0.002429717 | 325.0588
0.002551274 | 327.7874
0.00251097 | 333.3448
0.002714622 | 337.4894
0.002820354 | 341.3447
0.002653795 | 345.7374
0.002474097 | 349.0698
0.002705837 | 352.4636
0.002621522 | 358.2065
0.00274578 | 361.907
0.002762336 | 367.858
0.003124302 | 371.6207
0.003003116 | 377.0181
0.00307491 | 381.0171
0.002873301 | 385.4561
0.003046969 | 391.4058
0.002833458 | 395.2946
0.002990551 | 399.7462
0.002891678 | 405.5457
0.00294686 | 409.9861
0.002867582 | 415.7817
0.00304996 | 420.511
0.003155309 | 426.484
0.003123955 | 431.3886
0.003280807 | 436.3058
0.003462163 | 443.3658
0.003386508 | 449.3513
0.003275667 | 454.1771
0.003292011 | 460.4767
0.003323314 | 464.769
0.003526002 | 470.3939
0.003447671 | 476.3246
0.003532976 | 481.7569
0.003418377 | 487.1089
0.003499294 | 492.044
0.003776195 | 496.787
0.004058348 | 502.0346
0.003573195 | 505.8444
0.003788164 | 512.4102
0.003693809 | 516.8293
0.003704321 | 520.5238
0.003903473 | 526.1081
0.003707392 | 532.6278
0.003838791 | 536.6976
0.004144988 | 542.7545
0.003731743 | 547.8525
0.003977931 | 554.0384
0.004154561 | 558.8462
0.004147438 | 564.4171
0.004328909 | 570.6725
0.004179747 | 576.0978
0.004143836 | 581.2039
0.004184912 | 587.1028
0.004176654 | 593.465
0.004556895 | 600.0633
0.004618282 | 605.1754
0.004477952 | 611.8575
0.004521907 | 618.3359375
0.004629698 | 623.8304
0.004637284 | 629.6021
0.004490889 | 637.4464
0.004671681 | 642.0767
0.004627302 | 647.5749
0.004653606 | 655.1332
0.00466385 | 659.4504
0.004768119 | 665.0714
0.004834351 | 670.0346
0.004916827 | 676.3472
0.005125638 | 682.3093
0.004926561 | 687.4836
0.004953316 | 692.4838
0.005194236 | 698.6915
0.005287063 | 703.6566
0.005288449 | 710.2296
0.004986354 | 716.0224
0.005420407 | 722.1435
0.005269708 | 728.3362
0.00548946 | 733.2983
0.005436465 | 740.8056
0.005447631 | 748.0158
0.005439247 | 753.5064
0.005557447 | 760.5708
0.005497559 | 768.35
0.005613326 | 773.5808
0.005526694 | 781.5358
0.005854864 | 788.6606
0.005723163 | 796.2274
0.005793743 | 802.8776
0.005842461 | 809.1232
0.005724863 | 815.4198
0.00590107 | 824.0005
0.006187244 | 829.0898
0.005919136 | 835.8526
0.006015173 | 842.1353
0.006125569 | 848.8132
0.006228923 | 855.1751
0.006214636 | 861.7834
0.006196536 | 867.5843
0.006400408 | 873.9783
0.006400486 | 879.8521
0.006512943 | 886.1475
0.006502726 | 892.095
0.006596859 | 899.3948
0.006433095 | 904.9268
0.006643777 | 911.3348
0.006697405 | 918.0375
0.006451128 | 924.2906
0.006774721 | 932.301
0.00675268 | 940.624
0.006934936 | 946.2536
0.006940045 | 954.4698
0.00678702 | 962.3597
0.006968804 | 969.0856
0.006801942 | 976.4416
0.007073439 | 983.2717
0.006802395 | 990.1881
0.007012991 | 998.1026
0.007245211 | 1003.294
0.007236657 | 1010.561
0.00734509 | 1018.531
0.007180386 | 1023.741
0.007349208 | 1030.649
0.007408012 | 1037.261
0.007411024 | 1043.756
0.007382586 | 1051.066
0.007612767 | 1057.129
0.007550081 | 1063.739
0.007466871 | 1069.912
0.007635826 | 1076.126
0.007692375 | 1083.979
0.007828122 | 1093.569
0.007667831 | 1098.927
0.008008366 | 1106.565
0.00786485 | 1113.99
0.007905532 | 1121.5625
0.007869888 | 1131.744
0.007866928 | 1138.234
0.007990864 | 1146.839
0.008013208 | 1154.397
0.008220493 | 1163.267
0.008311595 | 1167.911
0.008361279 | 1177.68
0.008540075 | 1182.256
0.008406456 | 1191.123
0.008578734 | 1194.895
0.008618447 | 1203.628
0.008485428 | 1210.602
0.00857277 | 1216.62
0.008799907 | 1225.003
0.008687263 | 1230.065
0.008867898 | 1236.569
0.008956108 | 1244.884
0.008880208 | 1251.685
0.008970229 | 1258.995
0.00913113 | 1265.466
0.009115853 | 1273.781
0.009008595 | 1278.807
0.009203183 | 1288.588
0.009041589 | 1296.203125
0.009186833 | 1303.258
0.009131901 | 1309.229
0.00940595 | 1316.652
0.009366205 | 1322.862
0.0091991 | 1328.189
0.0092596 | 1333.586
0.00943721 | 1337.901
0.009506121 | 1343.316
0.009412816 | 1346.294
0.009532144 | 1346.716
0.009439835 | 1338.084
0.009373399 | 1327.308
0.009253815 | 1315.252
0.009306286 | 1305.68
0.009306131 | 1301.277
0.009139558 | 1298.782
0.009053021 | 1297.108
0.009274716 | 1298.424
0.009017949 | 1300.453
0.009024986 | 1303.419
0.00935981 | 1306.902
0.009437735 | 1310.993
0.009303718 | 1313.597
0.009296236 | 1318.2
0.009142416 | 1322.778
0.009291178 | 1327.033
0.009430344 | 1331.182
0.009704187 | 1335.954
0.009443468 | 1339.064
0.009477543 | 1343.841
0.009504513 | 1349.59
0.009511312 | 1354.362
0.009522443 | 1358.056
0.009605395 | 1363.617
0.009481861 | 1370.759
0.009685114 | 1374.523
0.009739892 | 1381.48
0.009783375 | 1388.134
0.009816658 | 1393.4
0.009975767 | 1399.697
0.01001344 | 1404.709
0.009968507 | 1411.55
0.01007936 | 1416.175
0.01007984 | 1421.819
0.01001597 | 1425.214
0.0100232 | 1430.339
0.01015974 | 1434.78125
0.01014057 | 1438.574
0.0102574 | 1444.967
0.01023648 | 1448.45
0.01006113 | 1453.526
0.01041469 | 1459.313
0.01037678 | 1465.95
0.01058684 | 1471.589
0.0104053 | 1477.052
0.0103245 | 1483.555
0.01065392 | 1489.747
0.01076414 | 1495.057
0.01042925 | 1501.713
0.01057034 | 1507.16
0.01058499 | 1512.659
0.01065469 | 1518.04
0.01028686 | 1524.745
0.01068669 | 1530.176
0.01075887 | 1535.489
0.01096747 | 1538.923
0.01093855 | 1544.704
0.01095963 | 1550.067
0.0110353 | 1554.702
0.01098905 | 1561.232
0.01093233 | 1567.118
0.01106778 | 1573.399
0.0113359 | 1579.863
0.01127032 | 1586.242
0.0111928 | 1592.822
0.01135323 | 1601.472
0.01112827 | 1606.361
0.01137877 | 1611.39
0.0113127 | 1617.613
0.01129371 | 1621.623
0.01169587 | 1627.484375
0.01136369 | 1633.766
0.01141197 | 1637.815
0.01178695 | 1644.144
0.01155037 | 1648.026
0.01167458 | 1653.66
0.01204374 | 1661.025
0.0113971 | 1666.477
0.01198183 | 1673.208
0.01191422 | 1680.891
0.01185104 | 1688.002
0.01179122 | 1694.669
0.01205331 | 1701.009
0.01192504 | 1707.462
0.01219196 | 1712.777
0.01192986 | 1719.617
0.01238564 | 1724.839
0.01202456 | 1728.944
0.01218595 | 1734.643
0.01228748 | 1741.233
0.01231379 | 1747.822
0.01228017 | 1754.028
0.01254839 | 1759.2
0.01243562 | 1766.395
0.01258285 | 1773.731
0.01249121 | 1780.927
0.01265715 | 1786.671
0.01251971 | 1793.654
0.01273775 | 1801.392
0.01277698 | 1808.684
0.01273247 | 1815.893
0.01288768 | 1820.503
0.01290614 | 1826.093
0.01305106 | 1832.631
0.01285772 | 1839.098
0.01294257 | 1845.175
0.01299639 | 1850.313
0.01316107 | 1856.282
0.01284089 | 1862.009
0.01309555 | 1869.393
0.01316936 | 1875.347
0.01330502 | 1882.807
0.01314833 | 1892.377
0.01332062 | 1898.713
0.01354288 | 1905.1
0.01339718 | 1911.863
0.01336197 | 1917.993
0.01359795 | 1924.108
0.01362131 | 1930.326
0.01369176 | 1936.133
0.01345288 | 1941.741
0.01362031 | 1946.176
0.01390629 | 1953.748
0.01361703 | 1960.658
0.01399076 | 1967.618
0.01399366 | 1974.995
0.01378554 | 1982.615
0.01387686 | 1990.508
0.01412105 | 1997.468
0.01384812 | 2005.091
0.01397855 | 2011.341
0.01427513 | 2018.413
0.01435877 | 2024.296
0.01429469 | 2028.386
0.01435075 | 2034.552
0.01432552 | 2041.57
0.01439351 | 2047.51
0.01445635 | 2055.126
0.01440645 | 2060.8
0.01468946 | 2067.593
0.01453187 | 2076.857
0.01471115 | 2084.751
0.01464416 | 2093.025
0.01468576 | 2099.775
0.01465532 | 2104.875
0.0148145 | 2111.2
0.01490287 | 2116.969
0.01486701 | 2121.929
0.01488474 | 2129.553
0.01507412 | 2134.689
0.01499683 | 2141.164
0.01494955 | 2147.68
0.01517471 | 2154.996
0.01510706 | 2163.17
0.01526427 | 2170.434
0.01517034 | 2177.29
0.01538519 | 2185.079
0.01533894 | 2191.833
0.01547215 | 2197.188
0.01544879 | 2204.327
0.0153699 | 2211.436
0.01572054 | 2217.593
0.01548706 | 2222.529
0.01547157 | 2229.727
0.01586921 | 2235.719
0.01572092 | 2243.103
0.0157769 | 2249.773
0.01564354 | 2257.644
0.01567552 | 2264.98
0.01595621 | 2273.318
0.01579228 | 2281.089
0.01599397 | 2287.152
0.01598049 | 2292.991
0.01604295 | 2298.359375
0.01620179 | 2304.219
0.01609693 | 2308.991
0.01621508 | 2315.356
0.01620694 | 2320.482
0.01642092 | 2327.145
0.01649003 | 2335.366
0.01641511 | 2342.209
0.01650408 | 2350.238
0.01666984 | 2357.181
0.01669992 | 2363.304
0.01680791 | 2369.435
0.01677976 | 2373.893
0.01679438 | 2378.345
0.01710479 | 2383.695
0.01674212 | 2388.143
0.01685873 | 2391.963
0.01679898 | 2397.118
0.01692505 | 2402.674
0.01702326 | 2407.759
0.01711388 | 2414.666
0.01722497 | 2420.517
0.01710635 | 2425.105
0.01698663 | 2428.828
0.01709031 | 2433.462
0.01712728 | 2437.212
0.01721308 | 2439.687
0.0171068 | 2442.255
0.01732917 | 2444.805
0.01723888 | 2446.466
0.01730585 | 2450.512
0.01707251 | 2453.521
0.01713989 | 2458.522
0.01729643 | 2463.151
0.01727009 | 2466.151
0.01741164 | 2468.559
0.0173463 | 2472.131
0.01731752 | 2471.925
0.01725026 | 2475.332
0.01747825 | 2477.181
0.01724402 | 2478.138
0.01739344 | 2481.32
0.0173637 | 2485.451
0.01731343 | 2488.47
0.01744536 | 2493.379
0.01763114 | 2499.286
0.01783462 | 2502.604
0.01782138 | 2506.862
0.01758767 | 2508.449
0.01749941 | 2511.655
0.01782234 | 2513.475
0.01783229 | 2516.735
0.01766276 | 2518.944
0.01786631 | 2521.325
0.01789697 | 2525.319
0.01781881 | 2530.921
0.01807057 | 2535.934
0.01790695 | 2539.708
0.01815641 | 2544.055
0.01803547 | 2546.548
0.01804728 | 2549.771
0.01804964 | 2551.014
0.01815027 | 2554.904
0.01805307 | 2557.337
0.01824014 | 2559.266
0.01813292 | 2564.273
0.01833682 | 2569.214
0.01829761 | 2574.025
0.01827774 | 2579.045
0.01802776 | 2584.437
0.01800623 | 2587.254
0.01810939 | 2590.033
0.01817306 | 2593.556
0.01844039 | 2594.834
0.01833332 | 2598.104
0.01841396 | 2599.496
0.01822654 | 2604.137
0.01846742 | 2606.842
0.0182545 | 2612.279
0.01836259 | 2615.724
0.01856003 | 2622.248
0.01829383 | 2625.548
0.01835442 | 2628.515625
0.01875099 | 2632.46
0.01848679 | 2634.24
0.0185357 | 2637.544
0.01881791 | 2640.829
0.01857786 | 2642.538
0.01863068 | 2649.818
0.0188254 | 2653.585
0.01873177 | 2658.051
0.01920544 | 2664.036
0.0189586 | 2666.657
0.01910045 | 2670.695
0.01877369 | 2673.854
0.01887027 | 2675.769
0.01879456 | 2678.225
0.01858106 | 2680.528
0.01890545 | 2684.796
0.01894373 | 2691.281
0.01908087 | 2696.427
0.01891742 | 2700.593
0.01914729 | 2706.705
0.01915745 | 2708.235
0.01925107 | 2711.428
0.01916399 | 2713.96
0.0191144 | 2717.0625
0.01906665 | 2720.509
0.01916959 | 2723.317
0.01941243 | 2727.969
0.01928395 | 2734.289
0.01929747 | 2739.85
0.01945612 | 2744.205
0.01956156 | 2748.379
0.01935525 | 2752.355
0.01916674 | 2753.65
0.01963511 | 2756.36
0.01951564 | 2760.351
0.01942872 | 2763.535
0.01956016 | 2769.433
0.01962984 | 2773.254
0.01946005 | 2779.186
0.01968682 | 2784.636
0.0197577 | 2787.522
0.01986329 | 2791.454
0.0196998 | 2794.341
0.01957894 | 2795.892
0.01996115 | 2800.395
0.01971692 | 2804.818
0.02021607 | 2809.814
0.01991423 | 2815.986
0.01971164 | 2819.72
0.0198189 | 2826.01
0.01987688 | 2830.393
0.01988646 | 2832.954
0.02001108 | 2836.24
0.02013333 | 2839.651
0.02002346 | 2841.604
0.02055615 | 2845.463
0.01999781 | 2849.719
0.02010522 | 2855.17
0.0201549 | 2860.9375
0.02043315 | 2866.737
0.02017458 | 2870.166
0.02027232 | 2873.062
0.02028519 | 2875.742
0.02034813 | 2877.98
0.0203193 | 2882.725
0.02030756 | 2885.542
0.02060431 | 2891.997
0.02048273 | 2895.877
0.02051184 | 2900.712
0.02053805 | 2906.667
0.02098644 | 2910.281
0.02052234 | 2914.159
0.02067941 | 2918.057
0.02068614 | 2920.184
0.02079313 | 2924.527
0.02090223 | 2929.815
0.02080731 | 2934.452
0.02088094 | 2941.106
0.02087017 | 2945.253
0.0208117 | 2949.411
0.02110087 | 2952.079
0.02090673 | 2954.897
0.02079813 | 2957.289
0.02096459 | 2962.779
0.02102006 | 2965.083
0.02093372 | 2971.872
0.02114434 | 2977.033
0.02113409 | 2981.88
0.02129275 | 2986.906
0.02127668 | 2989.021
0.02125758 | 2992.938
0.02116318 | 2995.108
0.02136579 | 2997.321
0.02110709 | 3002.426
0.02145032 | 3009.456
0.02133699 | 3014.631
0.021462 | 3020.761
0.02136923 | 3025.237
0.0214925 | 3027.925
0.0217381 | 3031.922
0.02151562 | 3034.952
0.02166401 | 3038.581
0.02164471 | 3042.252
0.02152137 | 3048.288
0.02167919 | 3054.478
0.02176291 | 3060.021
0.02169094 | 3063.833
0.0217312 | 3065.947
0.02167233 | 3070.079
0.02177276 | 3072.363
0.02167356 | 3076.117
0.02201838 | 3080.545
0.02209669 | 3086.662
0.02184505 | 3092.979
0.02196731 | 3098.256
0.02194834 | 3102.396
0.02220376 | 3105.674
0.02217215 | 3108.99
0.02214964 | 3111.475
0.02204224 | 3115.58
0.0220396 | 3120.621
0.0220885 | 3127.658
0.02192612 | 3133.637
0.02227347 | 3137.336
0.0220422 | 3142.176
0.02227745 | 3144.965
0.02227258 | 3148.036
0.02229134 | 3153.375
0.02223818 | 3157.102
0.02252581 | 3162.247
0.02233993 | 3168.53
0.02251994 | 3174.776
0.02251409 | 3180.031
0.02268596 | 3182.838
0.02262193 | 3185.044
0.0226355 | 3189.783
0.02265102 | 3191.576
0.02246024 | 3197.141
0.02264454 | 3204.729
0.02258043 | 3209.904
0.02275804 | 3215.84
0.02289345 | 3218.791
0.02284923 | 3221.757
0.02288045 | 3226.759
0.0227075 | 3229.817
0.02278909 | 3232.616
0.02268281 | 3239.172
0.02282118 | 3245.171
0.02301526 | 3251.987
0.02300216 | 3256.638
0.02315364 | 3258.201
0.02316208 | 3262.894
0.02320716 | 3266.723
0.0231677 | 3270.655
0.02314058 | 3275.878
0.02342732 | 3283.294
0.02336207 | 3288.943
0.02340983 | 3295.551
0.02338483 | 3299.027
0.02340395 | 3302.123
0.02373068 | 3305.322
0.02348887 | 3308.633
0.0235994 | 3314.384
0.02384204 | 3321.19
0.02380132 | 3327.099
0.02383491 | 3333.161
0.02370652 | 3335.501
0.02387528 | 3338.336
0.02382574 | 3341.933
0.0238316 | 3347.413
0.02367018 | 3351.024
0.02404802 | 3359.038
0.02386903 | 3364.391
0.0241001 | 3371.01
0.02406779 | 3373.483
0.02405617 | 3377.949
0.02411015 | 3380.514
0.02411465 | 3384.179
0.02428034 | 3391.152
0.0241857 | 3397.857
0.02410237 | 3403.595
0.02411126 | 3407.782
0.02446605 | 3411.757
0.02432063 | 3414.025
0.02458302 | 3417.481
0.02456911 | 3422.887
0.02440116 | 3430.066
0.02422446 | 3435.683
0.02458814 | 3442
0.02426859 | 3446.941
0.02457976 | 3450.569
0.02454273 | 3452.85
0.02454675 | 3455.831
0.02458421 | 3462.589
0.02464713 | 3469.924
0.02445859 | 3475.736
0.02488113 | 3481.334
0.02467346 | 3486.145
0.02472921 | 3488.146
0.02470838 | 3492.546
0.02457675 | 3496.876
0.02475482 | 3502.709
0.02492186 | 3511.317
0.02506998 | 3516.719
0.02537855 | 3522.968
0.02517306 | 3526.28
0.02517626 | 3528.944
0.02519241 | 3532.23
0.02505163 | 3538.18
0.0251346 | 3545.66
0.02531997 | 3551.574
0.02546155 | 3558.34
0.02554002 | 3561.956
0.02543547 | 3563.624
0.02550949 | 3567.739
0.02538815 | 3571.651
0.02543468 | 3577.595
0.0256805 | 3583.393
0.02547135 | 3590.528
0.02563725 | 3595.353
0.02570474 | 3598.458
0.02575019 | 3605.338
0.02590957 | 3607.829
0.02575766 | 3612.231
0.02570322 | 3619.833
0.02583029 | 3625.628
0.02598403 | 3631.352
0.02585302 | 3634.216
0.02610667 | 3638.749
0.02611184 | 3640.636
0.02601425 | 3645.355
0.02602782 | 3652.635
0.0260974 | 3660.971
0.02636966 | 3666.453
0.02608347 | 3670.763
0.02639493 | 3674.921
0.02642433 | 3678.883
0.0261623 | 3682.203
0.0264331 | 3690.085
0.02633749 | 3697.5
0.02648712 | 3703.024
0.02644795 | 3709.24
0.02657056 | 3711.569
0.0265521 | 3715.713
0.0264843 | 3719.403
0.02649236 | 3727.08
0.02644695 | 3734.762
0.02651239 | 3740.78
0.02667969 | 3744.744
0.02651439 | 3748.461
0.02693548 | 3751.252
0.02695921 | 3756.317
0.02683842 | 3761.245
0.02731518 | 3770.734
0.0271778 | 3776.829
0.02695855 | 3779.987
0.02701205 | 3785.824
0.02715199 | 3789.225
0.02709111 | 3792.358
0.0271351 | 3798.78
0.02720212 | 3807.771
0.02702255 | 3813.38
0.02740283 | 3818.426
0.02720421 | 3821.326
0.02740005 | 3823.138
0.02727267 | 3827.825
0.02739722 | 3835.934
0.02734084 | 3842.643
0.02767509 | 3849.377
0.0277311 | 3854.24
0.02760389 | 3857.095
0.02752005 | 3862.498
0.02788714 | 3868.506
0.02785866 | 3875.075
0.02741462 | 3883.232
0.0278894 | 3889.42
0.02788584 | 3893.208
0.02780983 | 3895.622
0.0280633 | 3900.194
0.02814529 | 3906.523
0.02817591 | 3914.701
0.02823958 | 3922.029
0.02819935 | 3926.319
0.02811028 | 3929.963
0.02815807 | 3934.014
0.02836795 | 3938.61
0.02844019 | 3945.504
0.02849969 | 3953.898
0.02803534 | 3959.997
0.02851897 | 3965.364
0.02849142 | 3968.964
0.02880069 | 3972.291
0.0283949 | 3978.098
0.02840341 | 3983.124
0.02852345 | 3990.896
0.02831953 | 3996.626
0.02871376 | 4001.302
0.0288317 | 4003.755
0.02873971 | 4009.945
0.02913221 | 4014.467
0.02900358 | 4022.862
0.02884515 | 4031.073
0.02887337 | 4035.068
0.02898816 | 4039.174
0.02899874 | 4043.736
0.02899118 | 4048.237
0.02921992 | 4056.304
0.02926954 | 4063.426
0.02890322 | 4069.279
0.0291278 | 4073.701
0.02939627 | 4077.369
0.02936341 | 4084.111
0.0295657 | 4089.896
0.029666 | 4099.084
0.02943938 | 4104.243
0.02966476 | 4110.352
0.02966921 | 4113.818
0.02960817 | 4118.135
0.02960506 | 4121.957
0.02964671 | 4131.904
0.02961481 | 4139.538
0.02986944 | 4143.963
0.02991201 | 4148.883
0.03004003 | 4153.126
0.02997576 | 4158.434
0.03015888 | 4166.229
0.0301059 | 4174.257
0.03007621 | 4180.021
0.03012776 | 4185.14
0.03014223 | 4187.093
0.03023918 | 4192.385
0.03011059 | 4198.18
0.03018291 | 4206.525
0.0302118 | 4213.786
0.03046263 | 4218.935
0.03029994 | 4221.298
0.03056923 | 4227.121
0.03056043 | 4233.545
0.03066968 | 4241.661
0.03070494 | 4248.7
0.03062194 | 4254.15
0.03052189 | 4257.575
0.03056566 | 4261.326
0.03064889 | 4267.905
0.03079192 | 4278.339
0.03122612 | 4286.13
0.03096706 | 4290.24
0.03127384 | 4294.312
0.03115876 | 4299.613
0.03097181 | 4304.888
0.03114799 | 4315.052
0.03107319 | 4320.986
0.03119352 | 4326.887
0.03125498 | 4331.154
0.03143949 | 4334.843
0.03131721 | 4341.636
0.03171973 | 4352.157
0.03173571 | 4358.093
0.03163573 | 4361.451
0.03164518 | 4366.836
0.0317359 | 4370.871
0.03174693 | 4376.292
0.03153439 | 4385.655
0.03170919 | 4392.242
0.03166785 | 4398.369
0.03185781 | 4402.092
0.03205362 | 4407.732
0.03198696 | 4415.59
0.03229196 | 4423.252
0.03201771 | 4429.987
0.03219445 | 4434.345
0.03230063 | 4439.052
0.0322602 | 4443.163
0.03246945 | 4451.142
0.03246728 | 4458.536
0.03248814 | 4466.564
0.03251214 | 4470.861
0.0325105 | 4475.899
0.03268671 | 4480.591
0.03261394 | 4488.771
0.03262553 | 4495.976
0.0328569 | 4505.296875
0.03284115 | 4508.301
0.03266301 | 4512.236
0.03288567 | 4518.925
0.03284122 | 4526.918
0.03302908 | 4534.44
0.03265213 | 4541.165
0.03306405 | 4544.841
0.03308607 | 4548.597
0.03327057 | 4554.53
0.03342738 | 4624.22
0.03355501 | 4597.837
0.03361403 | 4599.747
0.0335735 | 4601.195
0.03342735 | 4605.437
0.03352362 | 4610.73
0.03386161 | 4614.486
0.03385217 | 4617.844
0.03363303 | 4620.785
0.03369151 | 4628.38
0.03348798 | 4635.357
0.03391597 | 4640.971
0.03367567 | 4646.912
0.03408694 | 4650.755
0.03420285 | 4656.973
0.03408256 | 4665.657
0.03408293 | 4672.315
0.03398492 | 4678.104
0.03422839 | 4684.079
0.03439885 | 4689.549
0.03452927 | 4696.977
0.03451616 | 4703.903
0.03442017 | 4710.548
0.0343884 | 4717.826
0.03457226 | 4722.454
0.03450619 | 4729.909
0.03442146 | 4737.767
0.03452261 | 4743.875
0.03443095 | 4752.925
0.03469716 | 4758.574
0.03482983 | 4764.334
0.03477337 | 4769.28125
0.03470105 | 4777.299
0.034898 | 4783.969
0.03487693 | 4790.47
0.03491507 | 4795.542
0.0350871 | 4802.672
0.03488464 | 4808.216
0.03531472 | 4817.819
0.035172 | 4825.91
0.03540111 | 4831.302
0.03547539 | 4834.789
0.03559655 | 4840.952
0.03558467 | 4848.164
0.03578455 | 4857.562
0.03578041 | 4863.854
0.03582443 | 4867.859
0.03582399 | 4873.826
0.03581924 | 4881.369
0.03616803 | 4891.055
0.03586899 | 4896.77
0.03599395 | 4903.484375
0.03599826 | 4907.933
0.0361738 | 4914.649
0.03622889 | 4923.289
0.03614541 | 4930.271
0.03646718 | 4937.527
0.03643361 | 4943.097
0.03652927 | 4947.362
0.03645363 | 4957.277
0.03673675 | 4965.746
0.03659554 | 4973.252
0.03672784 | 4978.414
0.03674134 | 4983.512
0.03698822 | 4992.163
0.0370234 | 5000.28
0.03690248 | 5006.884
0.0367988 | 5011.5
0.03690487 | 5018.178
0.03709414 | 5024.426
0.03721509 | 5031.618
0.0370186 | 5040.723
0.03712395 | 5047.583
0.03733073 | 5052.147
0.03729425 | 5059.494
0.03760568 | 5067.475
0.03742591 | 5075.408
0.03756823 | 5080.682
0.0377719 | 5087.398
0.03757908 | 5092.168
0.03787021 | 5100.171
0.03811613 | 5109.6875
0.03794629 | 5115.917
0.0378805 | 5121.175
0.03792253 | 5129.394
0.03787345 | 5137.303
0.03782586 | 5146.542
0.0382025 | 5153.731
0.03827358 | 5157.429
0.03852197 | 5165.611
0.03831177 | 5173.492
0.03842266 | 5181.019
0.03832579 | 5186.846
0.03858623 | 5192.219
0.03883817 | 5200.103
0.03854179 | 5207.22
0.03867302 | 5214.907
0.03880388 | 5223.262
0.03871569 | 5228.21875
0.03887298 | 5234.968
0.03899413 | 5241.589
0.03907874 | 5250.231
0.03878456 | 5257.399
0.0390053 | 5261.645
0.03889008 | 5267.348
0.03901778 | 5274.229
0.03917663 | 5285.801
0.03920693 | 5291.869
0.03911662 | 5299.618
0.03924727 | 5305.92
0.03933895 | 5314.337
0.03944009 | 5323.294
0.03937481 | 5330.809
0.03976318 | 5335.546
0.03952975 | 5342.711
0.03980934 | 5352.098
0.03969721 | 5360.493
0.03973943 | 5366.715
0.03992043 | 5372.07
0.03998072 | 5379.268
0.04022303 | 5388.688
0.04010394 | 5398.159
0.04008248 | 5401.891
0.04029803 | 5409.17
0.04030466 | 5414.195
0.04020013 | 5423.759
0.04037298 | 5432.648
0.04045612 | 5438.639
0.04053286 | 5444.936
0.04053331 | 5451.75
0.04066965 | 5461.378
0.04095112 | 5469.898
0.04085206 | 5476.514
0.04100115 | 5482.703125
0.04079633 | 5488.659
0.04102398 | 5497.94
0.04106606 | 5506.645
0.0413563 | 5513.012
0.04108088 | 5519.058
0.04124926 | 5528.55
0.04156846 | 5538.364
0.04157908 | 5546.481
0.04168266 | 5551.821
0.04158338 | 5557.811
0.04172259 | 5566.724
0.04157395 | 5576.682
0.04186179 | 5583.018
0.0418758 | 5589.781
0.0419296 | 5595.417
0.04205391 | 5603.71
0.04225433 | 5614.096
0.04224635 | 5620.977
0.04211525 | 5627.62
0.04219185 | 5633.659
0.04230808 | 5641.90625
0.04240302 | 5651.652
0.0424099 | 5656.656
0.04254407 | 5661.815
0.04249003 | 5669.398
0.04302262 | 5679.451
0.04310026 | 5688.578
0.04268369 | 5693.869
0.04300693 | 5701.641
0.04299326 | 5709.407
0.04301596 | 5719.829
0.04324594 | 5725.641
0.0431808 | 5732.338
0.04342933 | 5737.86
0.04357521 | 5748.54
0.04314407 | 5756.838
0.0432926 | 5763.851
0.0436494 | 5770.595
0.04354416 | 5778.418
0.04368417 | 5788.325
0.04369409 | 5795.083
0.04390705 | 5800.151
0.0437232 | 5807.625
0.04381242 | 5815.86
0.04400245 | 5826.833
0.04398002 | 5831.5
0.04424797 | 5838.435
0.04401255 | 5847.411
0.04411891 | 5856.515
0.0441641 | 5865.143
0.04423684 | 5871.939
0.04457393 | 5877.913
0.04479624 | 5887.358
0.04451196 | 5895.117
0.0444023 | 5902.825
0.04467221 | 5910.65
0.044586 | 5916.435
0.04491695 | 5927.289
0.04494367 | 5937.138
0.04517992 | 5943.234375
0.04511244 | 5950.136
0.04522569 | 5959.005
0.04537008 | 5968.918
0.04513381 | 5974.706
0.04551583 | 5981.346
0.04556787 | 5988.214
0.04564779 | 5998.03
0.04566854 | 6009.289
0.04573907 | 6014.388
0.04572267 | 6021.185
0.04571403 | 6031.106
0.0459705 | 6042.478
0.04574729 | 6047.185
0.0457854 | 6054.084
0.04624039 | 6062.32
0.04626228 | 6072.171
0.04619283 | 6080.465
0.04630975 | 6088.429
0.04631916 | 6094.933
0.0463751 | 6104.889
0.0465492 | 6114.617
0.04657864 | 6120.501
0.04657766 | 6126.972
0.04657924 | 6134.779
0.04663227 | 6144.099
0.04666716 | 6152.823
0.04696588 | 6159.888
0.04701434 | 6167.71
0.04707413 | 6178.199
0.04710074 | 6186.165
0.04707859 | 6193.765625
0.04724975 | 6200.979
0.04730814 | 6209.597
0.04770945 | 6220.944
0.04736407 | 6225.724
0.04780497 | 6233.681
0.0474266 | 6242.247
0.04784176 | 6252.03
0.04779838 | 6260.59
0.047909 | 6267.667
0.04790171 | 6273.362
0.04810584 | 6284.251
0.04790618 | 6292.276
0.04820865 | 6299.219
0.04801202 | 6306.14
0.04825988 | 6314.743
0.04829329 | 6324.318
0.04817822 | 6333.38
0.04851289 | 6340.708
0.04883565 | 6348.714
0.04895815 | 6359.176
0.04876966 | 6365.644
0.04883639 | 6372.457
0.04875461 | 6381.176
0.04895126 | 6391.176
0.04911738 | 6399.942
0.04893949 | 6405.923
0.04912683 | 6414.903
0.0492423 | 6425.439
0.04943269 | 6433.774
0.04921924 | 6439.023
0.04929678 | 6446.592
0.04966814 | 6454.622
0.04975018 | 6464.411
0.04979862 | 6473.085
0.04971507 | 6479.117
0.04980902 | 6489.390625
0.04980842 | 6498.804
0.04990514 | 6506.137
0.05012074 | 6512.872
0.05006506 | 6521.118
0.05014412 | 6530.82
0.05031162 | 6540.331
0.05036363 | 6546.885
0.05032448 | 6555.937
0.05055593 | 6566.965
0.05039122 | 6576.2
0.05054479 | 6582.386
0.05084099 | 6588.967
0.05072931 | 6600.346
0.05086692 | 6608.961
0.05098328 | 6616.311
0.05080283 | 6623.296
0.05138608 | 6633.774
0.05121123 | 6645.287
0.05150863 | 6650.359375
0.05159867 | 6657.529
0.05135964 | 6665.388
0.05179255 | 6678.558
0.0519382 | 6684.58
0.05169399 | 6690.251
0.0517997 | 6700.983
0.05206642 | 6712.353
0.05193033 | 6720.919
0.05219531 | 6728.063
0.05215208 | 6735.903
0.05235126 | 6749.479
0.05246879 | 6755.999
0.05237454 | 6762.346
0.05232694 | 6770.386
0.05239039 | 6783.236
0.05263881 | 6792.333
0.05257047 | 6798.631
0.05313977 | 6807.583
0.05275383 | 6817.821
0.05314053 | 6826.381
0.05296442 | 6833.788
0.05295227 | 6843.586
0.05317303 | 6852.271
0.05307027 | 6860.32
0.05339516 | 6868.503
0.05348828 | 6875.513
0.05351447 | 6888.996
0.05331117 | 6896.056
0.05382431 | 6904.139
0.05390063 | 6912.512
0.05395113 | 6924.811
0.05376461 | 6931.743
0.05384043 | 6939.24
0.05419041 | 6950.381
0.05434499 | 6961.115
0.05428234 | 6968.807
0.05429137 | 6976.249
0.05429051 | 6983.863
0.05467298 | 6998.331
0.05471222 | 7003.716
0.05471417 | 7009.869
0.05502584 | 7021.085
0.05510651 | 7032.151
0.05500546 | 7040.29
0.05480906 | 7045.133
0.05512211 | 7056.714
0.05520617 | 7066.281
0.05531129 | 7073.162
0.05542535 | 7079.823
0.05560191 | 7092.111
0.05553171 | 7103.271
0.05559054 | 7109.899
0.0558154 | 7117.8
0.05578764 | 7130.976
0.05598103 | 7139.688
0.0560687 | 7146.312
0.05636769 | 7155.644
0.05607788 | 7167.215
0.0559827 | 7175.914
0.05643446 | 7182.702
0.05654914 | 7192.161
0.05680171 | 7202.841
0.05700192 | 7211.654
0.05676447 | 7218.575
0.05680031 | 7227.453
0.05687983 | 7239.099
0.05707583 | 7247.233
0.05720299 | 7254.933
0.05736242 | 7266.155
0.0573161 | 7276.784
0.05739889 | 7283.442
0.05763189 | 7293.353
0.05714427 | 7302.403
0.0576086 | 7312.591
0.05772909 | 7322.23
0.05807411 | 7329.598
0.05782646 | 7339.976
0.05796487 | 7351.161
0.05786604 | 7357.069
0.05831555 | 7366.934
0.05836902 | 7379.19
0.0585246 | 7387.813
0.05856647 | 7393.685
0.05868724 | 7404.076
0.05872435 | 7416.513
0.05875724 | 7424.677
0.05907817 | 7432.438
0.05908855 | 7442.788
0.05926711 | 7454.372
0.05917527 | 7461.841
0.05914757 | 7469.572
0.05935215 | 7481.892
0.0592823 | 7492.364
0.05964474 | 7498.66
0.05968437 | 7510.161
0.05988475 | 7522.031
0.05990276 | 7530.640625
0.06022405 | 7539.441
0.06009201 | 7546.334
0.06031462 | 7558.237
0.06045541 | 7566.029
0.06063027 | 7574.36
0.06042362 | 7585.694
0.06056707 | 7595.569
0.06091159 | 7603.8
0.06116515 | 7612.673
0.06097165 | 7623.285
0.0612108 | 7632.475
0.061093 | 7639.772
0.06116076 | 7648.54
0.06158541 | 7662.793
0.06149148 | 7670.92
0.06158789 | 7678.069
0.06177449 | 7688.38
0.06166608 | 7699.351
0.06187006 | 7707.069
0.06210797 | 7717.891
0.06201142 | 7729.135
0.06191853 | 7737.983
0.06222351 | 7746.004
0.06209467 | 7754.33
0.0624708 | 7767.445
0.06256822 | 7775.746
0.06245047 | 7782.668
0.06264462 | 7795.198
0.062887 | 7806.073
0.06296843 | 7814.247
0.06294078 | 7822.807
0.06312384 | 7835.077
0.06333482 | 7843.846
0.06319605 | 7849.377
0.06349007 | 7861.257
0.06356037 | 7873.053
0.06372313 | 7881.72
0.06413474 | 7889.668
0.0638417 | 7902.957
0.06436289 | 7912.09
0.0642769 | 7920.472
0.0644216 | 7930.036
0.06450907 | 7942.21875
0.0643143 | 7950.201
0.06453934 | 7958.659
0.06453817 | 7971.509
0.06465536 | 7981.005
0.0649598 | 7988.24
0.06497466 | 7998.36
0.06510952 | 8010.671875
0.06521373 | 8018.377
0.06538516 | 8026.065
0.0654576 | 8039.4375
0.06541847 | 8049.212
0.0657729 | 8057.119
0.06593738 | 8066.292
0.06582352 | 8077.894
0.06610188 | 8086.523
0.06624588226 | 8093.841
0.066253 | 8106.421875
0.06623784 | 8120.21
0.06653428 | 8126.522
0.06648197 | 8135.589
0.06676427 | 8148.101
0.06692559 | 8157.171
0.06703618 | 8164.791
0.06691797 | 8175.968
0.06709186 | 8187.256
0.0673064 | 8193.918
0.06719703 | 8203.586
0.06764276 | 8216.148
0.06752283 | 8224.643
0.06742523 | 8230.443
0.06757602 | 8242.149
0.06802373 | 8253.411
0.06802692 | 8260.271
0.06802659 | 8270.145
0.06828031 | 8283.803
0.06842496 | 8292.446
0.06844823 | 8301.958
0.06850296 | 8312.965
0.06875748 | 8321.136
0.06877639 | 8328.967
0.06893561 | 8341.258
0.0691548 | 8353.251
0.06930183 | 8361.379
0.06928576 | 8370.204
0.06928536 | 8380.919
0.06975962 | 8390.712
0.069668 | 8399.348
0.06969005 | 8410.267
0.0695996 | 8423.485
0.07006925 | 8428.765625
0.07003906 | 8439.095
0.07013127 | 8450.915
0.07047961 | 8459.316
0.07022304 | 8466.821
0.07039102 | 8480.746
0.07062848 | 8492.027
0.07073142 | 8501.865
0.07105457 | 8512.90625
0.07107413 | 8525.607
0.0711349 | 8530.913
0.0710797 | 8539.296875
0.07131848 | 8554.304
0.0714606 | 8563.145
0.0717808 | 8572.241
0.07194613 | 8584.881
0.07195557 | 8593.775
0.07185328 | 8601.217
0.07197327 | 8610.205
0.07227629 | 8624.302
0.07259007 | 8632.989
0.07264891 | 8642.809
0.07288313 | 8654.631
0.07293448 | 8666.644
0.07286256 | 8673.25
0.07295207 | 8683.86
0.07322198 | 8695.886
0.07335582 | 8705.105
0.07353702 | 8717.018
0.07375585 | 8728.626
0.07365352 | 8736.069
0.07379115 | 8747.873
0.07400206 | 8760.507
0.07414684 | 8767.964
0.07417356 | 8776.933
0.07437645 | 8788.515
0.07443798 | 8798.711
0.07474614 | 8806.528
0.07488287 | 8818.528
0.07505858 | 8830.893
0.07503162 | 8837.07
0.07520781 | 8847.355
0.07519738 | 8862.49
0.0753243 | 8868.234375
0.07554836 | 8879.709
0.07553765 | 8892.122
0.07582956 | 8901.162
0.07614602 | 8909.295
0.07608063 | 8920.771
0.07658113 | 8932.077
0.07624172 | 8939.354
0.07656011 | 8950.118
0.07659225 | 8961.673
0.07689825 | 8971.241
0.07676356 | 8980.867
0.07703526 | 8991.996
0.07720954 | 9001.705
0.07712326 | 9010.735
0.07758078 | 9023.597
0.07770157 | 9033.645
0.07762736 | 9042.287
0.07791968 | 9053.074
0.07794036 | 9064.817
0.07830281 | 9072.36
0.07834856 | 9085.176
0.07838666 | 9097.299
0.07847412 | 9103.507
0.07881934 | 9115.501
0.07883654 | 9128.829
0.07921082 | 9136.21
0.0793074 | 9147.092
0.0794414 | 9160.455
0.0796592 | 9169.352
0.07972179 | 9178.025
0.07960079 | 9189.523
0.0801241 | 9199.26
0.08005633 | 9208.413
0.08037031 | 9220.53
0.0806095 | 9233.309
0.08063372 | 9239.44
0.08078316 | 9252.701
0.08075841 | 9265.937
0.08102019 | 9271.487
0.08100144 | 9282.733
0.08141 | 9296.93
0.08156257 | 9304.918
0.08162796 | 9317.87
0.0815863 | 9330.353
0.08201994 | 9338.653
0.08195441 | 9349.227
0.08226724 | 9363.099
0.08252013 | 9369.506
0.08250005 | 9379.763
0.08278211 | 9392.441
0.08307675 | 9401.895
0.08305278 | 9411.329
0.08326579 | 9423.96
0.08345482 | 9434.07
0.08370379 | 9443.437
0.08394934 | 9456.744
0.08396356 | 9467.28
0.08432157 | 9475.53125
0.08423241 | 9487.532
0.08444272 | 9499.517
0.08467104 | 9505.974
0.08476894 | 9519.095
0.08511061 | 9532.224
0.08512628 | 9538.873
0.08532838 | 9551.022
0.085542 | 9563.302
0.08560845 | 9569.248
0.08590316 | 9580.118
0.08602372 | 9592.349
0.08614514 | 9598.923
0.08635157 | 9610.367
0.08636963 | 9625.728
0.0866671 | 9633.739
0.08686732 | 9645.568
0.08696315 | 9658.776
0.08719346 | 9667.771
0.08739646 | 9677.588
0.08743568 | 9692.302
0.0874589 | 9700.408
0.08801893 | 9711.04
0.08820608 | 9724.23
0.08831578 | 9731.911
0.08842948 | 9740.588
0.08849254 | 9754.398
0.08881579 | 9763.479
0.088887862 | 9773.112
0.08923728 | 9785.693
0.0892498 | 9794.468
0.08944304 | 9805.752
0.08938496 | 9820.03
0.08988566 | 9830.283
0.09000589 | 9839.376
0.09022077 | 9853.292
0.09049311 | 9862.15
0.09053905 | 9869.492
0.09107279 | 9886.146
0.09087842 | 9895.194
0.09112006 | 9904.114
0.09153938 | 9919.018
0.09162839 | 9926.822
0.09194961 | 9935.234375
0.09211736 | 9948.83
0.09225969 | 9959.072
0.09248034 | 9967.077
0.0925796 | 9981.535
0.0928332 | 9991.035
0.09283493 | 10000.72
0.09314479 | 10014.69
0.09359278 | 10024.02
0.09375493 | 10034.67
0.09374648 | 10047.6
0.0938323 | 10056.41
0.09416219 | 10065.42
0.09429182 | 10078.46
0.09448528 | 10087.6
0.09485698 | 10095.83
0.09518273 | 10110.36
0.09524313 | 10117.87
0.09545194 | 10128.49
0.09561886 | 10141.79
0.09591832 | 10149.21
0.09614953 | 10159.13
0.09623444 | 10173.36
0.09632033 | 10182.33
0.09665995 | 10191.64
0.09702653 | 10206.58
0.09716433 | 10214.58
0.09747041 | 10223.84
0.09763324 | 10236.29
0.09781882 | 10243.48
0.09815942 | 10253.48
0.0985319 | 10268.14
0.09856864 | 10275.16
0.09864201 | 10286.3
0.09899691 | 10297.42
0.09951072 | 10304.69
0.09957419 | 10318.18
0.09977464 | 10329.5
0.10009 | 10338.46
0.1001238 | 10350.09
0.100262 | 10361.33
0.1007137 | 10369.31
0.1010011 | 10382.62
0.1013931 | 10393.91
0.1011958 | 10401.5
0.1015523 | 10413.93
0.1016922 | 10424.95
0.102347 | 10432.69
0.1025855 | 10446.47
0.102711 | 10455.7
0.1030377 | 10466.03
0.1031498 | 10478.65
0.1034216 | 10486.54
0.1038296 | 10495.83
0.1040951 | 10510.36
0.104315 | 10518.17
0.1046522 | 10529.79
0.1045648 | 10541.78
0.1048165 | 10548.48
0.1051465 | 10559.75
0.1055757 | 10571.8
0.1056523 | 10580.48
0.1061646 | 10591.78
0.1062105 | 10604.69
0.1065757 | 10611.47
0.1067215 | 10621.86
0.1068488 | 10634.57
0.1072577 | 10641.74
0.1075634 | 10653.79
0.1078559 | 10665.05
0.1081317 | 10670.9
0.1082621 | 10685.12
0.1085988 | 10695.1
0.1092196 | 10703.7
0.1091306 | 10716.4
0.1095469 | 10726.09
0.1096476 | 10735.44
0.1099355 | 10750.59
0.1104262 | 10757.51
0.1107647 | 10767.71
0.1108744 | 10780.22
0.111036 | 10787.66
0.1113764 | 10798.41
0.1117634 | 10810.88
0.1121331 | 10819.01
0.112303 | 10829.16
0.1127887 | 10840.82
0.1129047 | 10848.81
0.1133712 | 10862.76
0.1135112 | 10872.06
0.1139751 | 10879.91
0.1143006 | 10895.14
0.1144158 | 10902.09
0.1146957 | 10914.01
0.1152052 | 10926.07
0.1155472 | 10932.74
0.1160569 | 10942.92
0.1160694 | 10955.88
0.1165025 | 10962.08
0.1169929 | 10973.83
0.1172956 | 10983.58
0.1174468 | 10992.01
0.1179206 | 11004.4
0.1183504 | 11012.8
0.1185831 | 11023.13
0.1189166 | 11036.87
0.1194576 | 11046.03125
0.1196782 | 11055.92
0.1200312 | 11068.05
0.120148 | 11072.73
0.1207563 | 11084.77
0.1211769 | 11098.17
0.1215809 | 11104.41
0.1218793 | 11115.76
0.1222546 | 11125.65
0.1222427 | 11131.95
0.1229944 | 11144.83
0.1234417 | 11153.61
0.1236312 | 11163.76
0.1240109 | 11177.45
0.1246117 | 11182.99
0.1248427 | 11194.1
0.1253743 | 11206.1
0.1256472 | 11212.55
0.126032 | 11224.88
0.126327 | 11234.32
0.1266205 | 11240.64
0.1270882 | 11254.18
0.1276847 | 11262.08
0.1279239 | 11271.21
0.1285512 | 11283.31
0.1290464 | 11288.32
0.1289023 | 11299.8125
0.1297586 | 11312.07
0.1298183 | 11318.71
0.1304019 | 11333.11
0.1306295 | 11341.99
0.1314556 | 11349.28
0.1315828 | 11362.15
0.1321489 | 11370.4
0.1326121 | 11379.34
0.1329529 | 11391.08
0.1333164 | 11397.26
0.133886 | 11408.98
0.134289 | 11418.99
0.1346747 | 11425.57
0.1350943 | 11436.69
0.1356162 | 11444.68
0.1360213 | 11454
0.1364161 | 11467.53
0.1369993 | 11474.21
0.137155 | 11484.25
0.1379664 | 11495.17
0.1382294 | 11501.25
0.1387544 | 11512.66
0.1392962 | 11522.3
0.1397789 | 11527.76
0.1401608 | 11540.37
0.1406229 | 11547.42
0.1410751 | 11556.21
0.1414934 | 11568.61
0.1420956 | 11574.03
0.1424744 | 11585.03
0.1426277 | 11505.13
0.1441141 | 11681.72
0.1455619 | 11744.79
0.1476487 | 11820.38
0.1491924 | 11861.375
0.1513254 | 11892.32
0.1532479 | 11918.44
0.1551148 | 11943.76
0.156833 | 11967.15625
0.1589115 | 11992.01
0.1604513 | 12011.92
0.1623063 | 12035.83
0.1641286 | 12059.7
0.1659218 | 12083.82
0.167756 | 12106.92
0.1697627 | 12127.55
0.1716568 | 12149.76
0.1733948 | 12171.36
0.1753682 | 12195.66
0.1770212 | 12214.78
0.1788505 | 12235.64
0.1807003 | 12255.83
0.1827264 | 12279.52
0.1847486 | 12302.3
0.1864048 | 12321.9375
0.1882953 | 12340.35
0.1905311 | 12360.14
0.192618 | 12384.06
0.1946239 | 12404.49
0.196474 | 12423.36
0.198756 | 12443.43
0.200482 | 12463.56
0.2027128 | 12482.49
0.2049406 | 12502.61
0.2068191 | 12520.59
0.2093651 | 12539.3
0.21108 | 12555.1
0.2134688 | 12573.9
0.2156112 | 12593.72
0.2179148 | 12612.45
0.2201883 | 12633.36
0.222191 | 12649.95
0.2246622 | 12667.47
0.2269886 | 12686.18
0.2290823 | 12702.25
0.2316471 | 12719.74
0.2339334 | 12735.48
0.2364302 | 12753.38
0.2388448 | 12770.85
0.2411266 | 12787.95
0.2436512 | 12805.74
0.2461261 | 12819.95
0.24845 | 12835.78
0.2507158 | 12851.17
0.2534412 | 12868.21
0.2559622 | 12882.77
0.2583915 | 12900.12
0.2607587 | 12914.22
0.2634379 | 12931.62
0.2660127 | 12949.51
0.2683875 | 12963.37
0.271279 | 12978.48
0.2735082 | 12992.42
0.2763113 | 13009.08
0.2790098 | 13020.53
0.2816067 | 13033.46875
0.284131 | 13048.01
0.2870194 | 13064.73
0.289472 | 13079.16
0.2921879 | 13092.17
0.2948909 | 13106.9375
0.2973504 | 13118.19
0.3006154 | 13133.45
0.3029133 | 13145.98
0.3058034 | 13161.33
0.308368 | 13173.96875
0.3113273 | 13188.74
0.3141571 | 13202.95
0.3170199 | 13217.09
0.3197711 | 13230.07
0.3225229 | 13240.90625
0.3255251 | 13253.63
0.3283768 | 13264.99
0.3311014 | 13279.75
0.33417 | 13291.26
0.3367019 | 13304.8
0.3396381 | 13320.18
0.3425652 | 13330.64
0.3455856 | 13345.24
0.3483765 | 13355.83
0.351109 | 13368.44
0.3544214 | 13378.21
0.3571559 | 13392.57
0.3602669 | 13403.05
0.3631084 | 13419.11
0.36654 | 13431.32
0.3694318 | 13439.66
0.3722262 | 13451.31
0.375175 | 13463.17
0.3782635 | 13476.25
0.3811077 | 13486.13
0.384323 | 13498.25
0.387556 | 13507.83
0.3905142 | 13521.28
0.3934764 | 13534.22
0.3965738 | 13546.34
0.3995525 | 13557.63
0.4024976 | 13566.59
0.4058477 | 13579.44
0.4090898 | 13589.2
0.411799 | 13600.57
0.4148512 | 13611.08
0.4179855 | 13623.18
0.4212255 | 13633.45
0.4243836 | 13643.46
0.4275779 | 13655.13
0.430503 | 13666.08
0.4339096 | 13675.7
0.4366768 | 13683.86
0.4398072 | 13696.32
0.4430261 | 13705.93
0.4459422 | 13717.49
0.4491576 | 13729.05
0.4523493 | 13739.57
0.4554466 | 13750.87
0.458373 | 13759.49
0.4619746 | 13771.37
0.4650079 | 13781.04
0.468033 | 13790.64
0.4714194 | 13798.65
0.4744582 | 13810.88
0.4777842 | 13820.06
0.4810557 | 13831.43
0.4842909 | 13839.57
0.4871697 | 13849.66
0.4905303 | 13862.3
0.4936785 | 13870.56
0.4970259 | 13880.61
0.5001514 | 13889.33
0.5033556 | 13899.29
0.5066311 | 13911.49
0.5099857 | 13921.3
0.5132535 | 13929.76
0.5165316 | 13939.49
0.5199054 | 13949.72
0.5230245 | 13956.02
0.5263406 | 13969.02
0.5299172 | 13975.57
0.5330565 | 13986.76
0.5362549 | 13996.04
0.5395272 | 14006.14
0.5427969 | 14018.7
0.5458449 | 14025.65625
0.549527 | 14035.78
0.5527992 | 14046.08
0.5558842 | 14054.11
0.5591589 | 14063.01
0.5626696 | 14073.63
0.565774 | 14081.59
0.5691295 | 14091.4
0.572678 | 14102.47
0.5761071 | 14110.9
0.5793799 | 14120.29
0.5824506 | 14126.56
0.585833 | 14136.14
0.5893461 | 14142.93
0.5927101 | 14152.93
0.5960192 | 14161.27
0.5994032 | 14170.54
0.6025626 | 14179.98
0.6058465 | 14191.13
0.6092486 | 14199.06
0.6124422 | 14208.75
0.6161656 | 14218.08
0.6192586 | 14223.19
0.6228634 | 14235.96
0.6260809 | 14242.27
0.6296214 | 14251.08
0.6331656 | 14261.05
0.6363725 | 14266.92
0.6394984 | 14277.87
0.6430866 | 14285.31
0.6462083 | 14294.54
0.6498579 | 14300.29
0.6528713 | 14309.53
0.656394 | 14317.65
0.6601297 | 14329.08
0.6632577 | 14336.7
0.6663348 | 14344.42
0.669958 | 14354.6
0.6734739 | 14362.8
0.6767586 | 14371.32
0.6802664 | 14377.96
0.6836597 | 14386.09
0.6869446 | 14394.6
0.6902584 | 14402.08
0.6938249 | 14410.94
0.6970025 | 14419.33
0.7004939 | 14429.13
0.7037127 | 14434.95
0.7070694 | 14444.4
0.7108822 | 14450.75
0.7140424 | 14461.46
0.7176086 | 14469.53
0.7207134 | 14478.32
0.7243685 | 14486.29
0.727917 | 14495.73
0.7314583 | 14505.23
0.7347117 | 14511.95
0.7381425 | 14518.18
0.7414569 | 14522.75
0.7453691 | 14533.27
0.7489 | 14543.34
0.7520822 | 14549.73
0.7556259 | 14557.44
0.759181 | 14564.01
0.7625834 | 14576.39
0.766344 | 14584.17
0.7695664 | 14590.41
0.7730995 | 14593.97
0.7765952 | 14602.74
0.7799539 | 14611.68
0.7833914 | 14619.67
0.787022 | 14626.98
0.7903958 | 14636.93
0.793812 | 14642.78
0.7971797 | 14650.85
0.8007167 | 14658.54
0.8039761 | 14662.72
0.8073679 | 14672.16
0.8111226 | 14679.19
0.8146186 | 14686.73
0.8179827 | 14695.89
0.8216827 | 14702.64
0.8250883 | 14710.79
0.8284765 | 14719
0.8318174 | 14726.01
0.8354393 | 14731.93
0.8390756 | 14741.14
0.8425053 | 14745.45
0.8460938 | 14754.98
0.8496783 | 14762.51
0.8527535 | 14769.73
0.8565408 | 14778.26
0.8600889 | 14784.45
0.8631572 | 14789.65
0.8668817 | 14794.21
0.8704302 | 14803.9
0.8735911 | 14810.87
0.8773748 | 14818.8125
0.8807685 | 14826.32
0.8842066 | 14833.9
0.8875376 | 14842.08
0.8912407 | 14849.29
0.8946407 | 14857.49
0.8981828 | 14862.8
0.9016586 | 14870.18
0.9053496 | 14877.88
0.9087097 | 14885.36
0.9124851 | 14893.12
0.9158167 | 14898.03125
0.9192263 | 14905.28
0.922765 | 14912.9
0.9262995 | 14921.17
0.9298666 | 14924.61
0.9333944 | 14933.96
0.9367524 | 14938.05
0.9405463 | 14947.23
0.9440093 | 14955.79
0.9476333 | 14963.08
0.9513553 | 14969.56
0.9546352 | 14974.87
0.9581176 | 14983.89
0.9618713 | 14988.54
0.9652465 | 14995.19
0.9687114 | 15000.3
0.9728043 | 15006.77
0.976141 | 15013.5
0.9796864 | 15021.66
0.9830882 | 15029.25
0.9866682 | 15035.86
0.9900276 | 15042.63
0.9937185 | 15046.69
0.9972436 | 15054.22
1.001026 | 15061.34
1.004501 | 15067.22
1.007758 | 15074.49
1.01158 | 15081.04
1.015117 | 15090
1.018643 | 15097.23
1.022176 | 15102.07
1.025775 | 15105.5
1.029355 | 15114.46
1.032784 | 15118.86
1.036476 | 15127.53125
1.040026 | 15132.25
1.04341 | 15136.99
1.047138 | 15146.71
1.050671 | 15153.92
1.054171 | 15161.0625
1.057722 | 15166.79
1.061246 | 15173.63
1.065027 | 15177.45
1.068726 | 15184.2
1.071995 | 15190.05
1.075545 | 15197.15625
1.079317 | 15204.77
1.082796 | 15210.5
1.086248 | 15216.9
1.090165 | 15221.93
1.093387 | 15227.2
1.097186 | 15234.68
1.100684 | 15241.75
1.104572 | 15248.36
1.10808 | 15252.92
1.111802 | 15263.09
1.115231 | 15270.84
1.118891 | 15273.76
1.122473 | 15279.22
1.126194 | 15286.78
1.129753 | 15292.73
1.133445 | 15298.53
1.137072 | 15302.58
1.140394 | 15308.24
1.144304 | 15318.47
1.148105 | 15322.46
1.151415 | 15328
1.154881 | 15332.4
1.158757 | 15340.14
1.162189 | 15344.99
1.166014 | 15352.13
1.16947 | 15358.15
1.173113 | 15363.95
1.176673 | 15370.97
1.180416 | 15378.13
1.184134 | 15385.08
1.187537 | 15386.89
1.191374 | 15393.25
1.195133 | 15397.84375
1.198626 | 15404.2
1.202107 | 15409.99
1.205353 | 15413.85
1.209585 | 15422.07
1.212815 | 15427.35
1.216575 | 15433.39
1.220289 | 15438.65
1.22407 | 15446.98
1.227335 | 15449.42
1.231067 | 15456.05
1.234824 | 15461.65
1.238516 | 15469.45
1.242242 | 15476.25
1.245869 | 15481.94
1.249328 | 15486.14
1.255439 | 15492.01
1.262518 | 15498.57
1.269458 | 15502.3
1.276723 | 15506.63
1.283663 | 15510.34375
1.290649 | 15517.59
1.297821 | 15525.55
1.304761 | 15532.87
1.311747 | 15537.89
1.318873 | 15541.96
1.325906 | 15548.19
1.332939 | 15554.57
1.340064 | 15558.66
1.347097 | 15562.68
1.354037 | 15567.88
1.361302 | 15575.33
1.368242 | 15584.27
1.375275 | 15588.9
1.382354 | 15592.18
1.389433 | 15598.82
1.396373 | 15601.8
1.403639 | 15608.65
1.410625 | 15614.14
1.417564 | 15618.95
1.424784 | 15625.79
1.43177 | 15631.33
1.438709 | 15637.17
1.445881 | 15642.57
1.452868 | 15647.4
1.459854 | 15650.69
1.467073 | 15655.8
1.47406 | 15661.81
1.481045 | 15668.125
1.488311 | 15673.43
1.495204 | 15677.55
1.502283 | 15683.09
1.509316 | 15687.78
1.516396 | 15694.5
1.523381 | 15698.45
1.530601 | 15701.47
1.537587 | 15705.19
1.544526 | 15713.49
1.551699 | 15721.15
1.558778 | 15726.77
1.565718 | 15731.83
1.57289 | 15733.65625
1.579876 | 15742.11
1.586863 | 15744.63
1.594082 | 15750.88
1.601068 | 15753.89
1.608007 | 15758.07
1.615273 | 15765.62
1.622212 | 15771.46
1.629245 | 15777.65
1.636371 | 15782.12
1.64345 | 15784.88
1.650391 | 15789.89
1.657609 | 15795.82
1.664549 | 15799.6
1.671535 | 15806.37
1.678754 | 15811.42
1.68574 | 15817.51
1.692727 | 15825.08
1.699852 | 15829.12
1.706839 | 15834.27
1.713918 | 15837.02
1.72109 | 15841.72
1.728076 | 15844.38
1.735016 | 15850.01
1.742282 | 15856.15
1.749268 | 15862.79
1.756254 | 15865.81
1.763287 | 15870.96
1.770366 | 15878.2
1.777306 | 15882.11
1.784571 | 15887.18
1.791558 | 15889.19
1.798497 | 15894.05
1.805763 | 15902.07
1.812749 | 15906.98
1.819735 | 15910.15
1.826907 | 15914.18
1.833847 | 15919.48
1.840833 | 15923
1.848052 | 15928.37
1.855085 | 15931.07
1.862071 | 15934.96
1.86929 | 15941.75
1.87623 | 15947.41
1.883263 | 15951.7
1.890342 | 15955.85
1.897421 | 15962.41
1.904361 | 15967.17
1.91158 | 15971.57
1.918519 | 15973.99
1.925506 | 15977.99
1.932725 | 15983.56
1.939804 | 15989.34375
1.946744 | 15995.38
1.95387 | 15998.48
1.960902 | 16002.91
1.967889 | 16004.51
1.975107 | 16011.88
1.982094 | 16014.65
1.989033 | 16019.21
1.996299 | 16024.5
2.003238 | 16029.95
2.010225 | 16034.74
2.017397 | 16040.52
2.02443 | 16045.48
2.03137 | 16048.66
2.038635 | 16052.2
2.045528 | 16054.85
2.052561 | 16060.46
2.05978 | 16066.12
2.066766 | 16070.07
2.073752 | 16074.05
2.080878 | 16077.36
2.087864 | 16084.2
2.094897 | 16088.49
2.102069 | 16093.44
2.109056 | 16093.92
2.115995 | 16100.17
2.123215 | 16105.82
2.130247 | 16110.77
2.137233 | 16113.87
2.144313 | 16119.33
2.151392 | 16123.35
2.158285 | 16128.21
2.165597 | 16133.52
2.172537 | 16136.27
2.179523 | 16137.46
2.186788 | 16142.96
2.193774 | 16148.15
2.200714 | 16152.06
2.207887 | 16156.5
2.214873 | 16159.74
2.221812 | 16163.33
2.229032 | 16170.52
2.235971 | 16173.93
2.243004 | 16178.02
2.250223 | 16182.25
2.257209 | 16186.14
2.264242 | 16190.7
2.271321 | 16194.95
2.2784 | 16199.9
2.28534 | 16203.4
2.292605 | 16205.59
2.299545 | 16209.88
2.306485 | 16212.46
2.313704 | 16217.48
2.320784 | 16223.33
2.327769 | 16226.69
2.334849 | 16230.38
2.341882 | 16237.3
2.348821 | 16239.87
2.35604 | 16244.05
2.363073 | 16245.34
2.370012 | 16248.23
2.377232 | 16253.21
2.384217 | 16259.32
2.391204 | 16261.85
2.398376 | 16268.74
2.405409 | 16271.53
2.412302 | 16274.63
2.419568 | 16278.375
2.426507 | 16281.1
2.433494 | 16285.21
2.440713 | 16290.1
2.447699 | 16294.57
2.454685 | 16300.97
2.461811 | 16303.46
2.468844 | 16309.69
2.475876 | 16312.24
2.483049 | 16316.73
2.489988 | 16318.98
2.496975 | 16320.94
2.504194 | 16323.95
2.511226 | 16331.1
2.518213 | 16333.77
2.525292 | 16338.39
2.532325 | 16341.67
2.539264 | 16344.64
2.54653 | 16349.39
2.553469 | 16353.98
2.560456 | 16356.17
2.567674 | 16360.65
2.574661 | 16363.82
2.581647 | 16367.92
2.588819 | 16373.27
2.595759 | 16377.06
2.602745 | 16379.59
2.610011 | 16385.54
2.616997 | 16386.96
2.623937 | 16390.5
2.631202 | 16395.02
2.638188 | 16398.36
2.645221 | 16399.82
2.652347 | 16404.88
2.659333 | 16406.38
2.666273 | 16414.22
2.673492 | 16417.6875
2.680431 | 16418.84
2.687418 | 16422.33
2.694636 | 16427.02
2.701716 | 16432.59
2.708656 | 16436.04
2.715828 | 16438.55
2.722815 | 16443.4
2.7298 | 16446.72
2.73702 | 16450.9
2.743959 | 16453.76
2.750945 | 16454.54
2.758164 | 16457.17
2.76515 | 16463.27
2.772136 | 16465.35
2.779356 | 16471.87
2.786295 | 16473.83
2.793235 | 16477.53
2.8005 | 16482.2
2.80744 | 16484.8
2.814426 | 16488.54
2.821645 | 16491.78
2.828631 | 16495
2.835617 | 16497.86
2.842744 | 16502.04
2.849776 | 16507.66
2.856762 | 16511.6
2.863982 | 16516.32
2.870968 | 16514.46
2.877907 | 16520.48
2.885126 | 16522.86
2.892159 | 16527.12
2.899099 | 16529.34
2.906271 | 16533.07
2.913257 | 16537.875
2.920197 | 16541.85
2.927462 | 16546.21
2.934448 | 16548.26
2.941435 | 16549.77
2.948607 | 16553.94
2.95564 | 16557.95
2.962626 | 16559.15
2.969799 | 16562.96
2.976785 | 16565.31
2.983725 | 16569.63
2.990943 | 16574.38
2.997883 | 16575.97
3.004916 | 16580.15
3.012135 | 16581.98
3.019121 | 16587.23
3.026154 | 16588.74
3.03328 | 16594.85
3.040266 | 16596.66
3.047299 | 16600.7
3.054471 | 16605.01
3.061411 | 16607.26
3.068397 | 16609.28125
3.075569 | 16610.9
3.082695 | 16616.3
3.089682 | 16617.38
3.096807 | 16623.01
3.103794 | 16626.94
3.110779 | 16629.02
3.117999 | 16631.89
3.124985 | 16633.76
3.131925 | 16638.75
3.139143 | 16640.63
3.14613 | 16644.5
3.153116 | 16646.98
3.160335 | 16650.82
3.167321 | 16654.32
3.174261 | 16658.36
3.18148 | 16660.5
3.188419 | 16662.28
3.195405 | 16664.46
3.202625 | 16669.22
3.209611 | 16671.97
3.216597 | 16675.19
3.223769 | 16677.87
3.230756 | 16681.16
3.237788 | 16686.94
3.244961 | 16691.37
3.2519 | 16691.91
3.258887 | 16695.96875
3.266105 | 16697.3
3.273138 | 16703.01
3.280125 | 16704.21
3.287297 | 16707.89
3.294283 | 16708.51
3.301269 | 16713.42
3.308488 | 16717.11
3.315474 | 16720.7
3.322414 | 16721.29
3.329633 | 16722.81
3.336666 | 16726.03125
3.343605 | 16728.75
3.350824 | 16732.21
3.357764 | 16737.21
3.36475 | 16739.64
3.37197 | 16745.49
3.378909 | 16745.46
3.385895 | 16750.67
3.393114 | 16750.43
3.400147 | 16755
3.407133 | 16754.84
3.414352 | 16760.91
3.421292 | 16760.65
3.428324 | 16767.71
3.435497 | 16767.09
3.442436 | 16769.38
3.449423 | 16772.3
3.456595 | 16775.11
3.463674 | 16778.52
3.470661 | 16781.12
3.477833 | 16784.23
3.484819 | 16786.27
3.491759 | 16791.34375
3.498978 | 16796.09
3.505964 | 16798.8
3.512903 | 16798.64
3.520123 | 16799.85
3.527156 | 16804.52
3.534095 | 16806.4
3.541361 | 16811.89
3.548347 | 16811.73
3.555286 | 16815.68
3.562506 | 16819.29
3.569445 | 16819.82
3.576385 | 16824.7
3.583604 | 16827.58
3.590636 | 16830.45
3.597576 | 16830.84
3.604749 | 16837.03
3.611735 | 16837.52
3.618767 | 16842.4375
3.625987 | 16845.87
3.632926 | 16846.86
3.639913 | 16850.8
3.647085 | 16851.91
3.654164 | 16854.37
3.661103 | 16854.8
3.668276 | 16859.41
3.675262 | 16860.59375
3.682202 | 16866.23
3.689468 | 16870.8
3.696454 | 16872.47
3.703393 | 16874.82
3.710566 | 16874.85
3.717599 | 16879.36
3.724538 | 16879.53
3.731804 | 16883.42
3.738743 | 16884.01
3.745683 | 16888.34
3.752949 | 16893.44
3.759888 | 16893.9
3.766921 | 16896.58
3.774093 | 16898.83
3.781126 | 16902.86
3.788113 | 16901.43
3.795285 | 16905.96
3.802271 | 16905.90625
3.809303 | 16911.99
3.816429 | 16916.58
3.823369 | 16919.27
3.830356 | 16921.26
3.837574 | 16923.09
3.844607 | 16924.96875
3.851593 | 16926.68
3.858766 | 16931.16
3.865798 | 16930.59
3.872738 | 16936.62
3.880004 | 16937.04
3.886943 | 16940.77
3.893883 | 16943.90625
3.901055 | 16943.54
3.908088 | 16948.23
3.915028 | 16947.16
3.922293 | 16952.11
3.929233 | 16952.58
3.936219 | 16958.6
3.943439 | 16960.78125
3.950424 | 16963.01
3.957364 | 16966.5
3.964536 | 16968.36
3.971569 | 16971.65
3.978555 | 16972.40625
3.985774 | 16975.03
3.99276 | 16974.14
3.999747 | 16979.8
4.007012 | 16984.29
4.013905 | 16984.42
4.020938 | 16987.5625
4.028064 | 16988.47
4.035097 | 16991.58
4.042036 | 16992.58
4.049255 | 16996.15
4.056195 | 16997.18
4.063228 | 17001.36
4.0704 | 17005.90625
4.077386 | 17008.39
4.084326 | 17010.77
4.091499 | 17008.92
4.098578 | 17012.98
4.105517 | 17014.83
4.112737 | 17018.94
4.119723 | 17019.77
4.126709 | 17020.42
4.133975 | 17024.47
4.140868 | 17026.49
4.1479 | 17030.24
4.155072 | 17031.56
4.162105 | 17034.05
4.169045 | 17035.2
4.176264 | 17038.3
4.183203 | 17039.8
4.190236 | 17044.75
4.197455 | 17046.18
4.204395 | 17045.82
4.211334 | 17048.98
4.218554 | 17051.5
4.225586 | 17054.58
4.232572 | 17053.11
4.239792 | 17056.01
4.246731 | 17055.71875
4.253717 | 17063.02
4.260937 | 17065.3125
4.267923 | 17067.52
4.274862 | 17068.88
4.281988 | 17071.59
4.289068 | 17074.3125
4.29596 | 17076.03125
4.303273 | 17078.29
4.310212 | 17077.88
4.317245 | 17081.53
4.324464 | 17085.89
4.331404 | 17086.45
4.338343 | 17088.9
4.345562 | 17090.77
4.352595 | 17092.74
4.359534 | 17093.07
4.366707 | 17096.44
4.373693 | 17096.91
4.380726 | 17102.22
4.387945 | 17104.41
4.394838 | 17107.6
4.401824 | 17110.86
4.40895 | 17111.71875
4.416076 | 17114.38
4.423015 | 17115.31
4.430235 | 17117.04
4.437174 | 17117.46
4.444207 | 17122.24
4.451426 | 17123.38
4.458459 | 17127.05
4.465398 | 17129.14
4.472524 | 17129.85
4.479557 | 17133.44
4.486497 | 17132.07
4.493762 | 17135.17
4.500655 | 17135.68
4.507642 | 17140.69
4.514907 | 17142.46
4.521847 | 17144.26
4.528833 | 17145.93
4.536052 | 17149.9
4.543038 | 17153.16
4.549978 | 17150.93
4.557243 | 17153.41
4.564183 | 17152.67
4.571262 | 17158.11
4.578435 | 17159.54
4.585374 | 17161.31
4.59236 | 17164.34
4.599533 | 17164.95
4.606566 | 17168.65
4.613552 | 17170.83
4.620724 | 17172.71
4.627711 | 17172.19
4.634697 | 17175.87
4.641916 | 17177.09
4.648902 | 17181
4.655842 | 17182.49
4.662968 | 17183.48
4.670047 | 17187.85
4.67694 | 17186.91
4.684252 | 17190.59
4.691145 | 17189.4
4.698224 | 17192.75
4.705396 | 17195.34375
4.712383 | 17196.59
4.719322 | 17199.44
4.726541 | 17202.88
4.733481 | 17204.38
4.740467 | 17204.18
4.747686 | 17207.9
4.754626 | 17208.24
4.761705 | 17211.71
4.768924 | 17213.66
4.775864 | 17215.83
4.782896 | 17216.97
4.789976 | 17218.57
4.797055 | 17221.48
4.803995 | 17222.29
4.811261 | 17222.94
4.818107 | 17220.96875
4.825186 | 17225.96
4.832359 | 17230.7
4.839391 | 17232.76
4.846331 | 17235.61
4.853504 | 17236.17
4.86049 | 17239.53
4.867429 | 17240.7
4.874695 | 17243.28
4.881634 | 17242.24
4.888621 | 17245.46
4.895886 | 17247.58
4.902826 | 17248.46
4.909859 | 17251.25
4.917031 | 17252.11
4.924111 | 17252.9375
4.931004 | 17254.52
4.938222 | 17257.37
4.945115 | 17257.04
4.952194 | 17261.03125
4.959414 | 17261.54
4.966354 | 17263.72
4.973292 | 17266.21
4.980465 | 17267.4
4.987499 | 17271
4.994531 | 17271.42
5.001751 | 17274.32
5.008643 | 17272.48
5.015676 | 17276.51
5.022895 | 17276.35
5.029881 | 17280.09
5.036867 | 17279.42
5.043946 | 17281.74
5.051026 | 17285.81
5.057965 | 17284.75
5.065231 | 17288.46
5.072171 | 17287.2
5.079204 | 17292.05
5.086375 | 17292.88
5.093362 | 17294.24
5.100302 | 17296.55
5.107568 | 17299.69
5.114507 | 17302.48
5.121447 | 17302.18
5.128666 | 17303.99
5.135652 | 17303.24
5.142684 | 17305.69
5.14995 | 17307.69
5.156844 | 17311.35
5.163876 | 17313.75
5.171002 | 17313.64
5.178034 | 17315.98
5.184974 | 17318.95
5.19224 | 17320.35
5.199087 | 17319.1
5.206166 | 17322.25
5.213385 | 17323.46
5.220418 | 17327.03
5.227357 | 17327.34
5.23453 | 17329.65
5.241563 | 17333.23
5.248502 | 17331.14
5.25572 | 17332.85
5.262661 | 17332.8
5.269647 | 17335.16
5.276912 | 17336.03
5.283852 | 17337.49
5.290838 | 17340.89
5.29801 | 17344.22
5.305043 | 17346.87
5.311983 | 17347.26
5.319295 | 17348.73
5.326142 | 17346.74
5.333267 | 17350.83
5.34044 | 17351.24
5.347379 | 17351.91
5.354365 | 17354.95
5.361538 | 17354.8125
5.368524 | 17358.13
5.375557 | 17361.36
5.382729 | 17360.62
5.389669 | 17358.76
5.396656 | 17362.15
5.403873 | 17364.11
5.41086 | 17367.48
5.417846 | 17369.32
5.424973 | 17370.18
5.432052 | 17374.17
5.438991 | 17374.57
5.446257 | 17378.25
5.45315 | 17376.18
5.46023 | 17378.36
5.467448 | 17376.83
5.474434 | 17380.49
5.481328 | 17381.4
5.488546 | 17384.36
5.495532 | 17386.17
5.502519 | 17385.78
5.509691 | 17389.39
5.516631 | 17388.44
5.523664 | 17392.01
5.530929 | 17393.24
5.537868 | 17393.625
5.544901 | 17395.48
5.551982 | 17397.65
5.559014 | 17400.93
5.566 | 17400.61
5.573219 | 17401.9
5.580065 | 17401.23
5.587146 | 17405.56
5.594317 | 17404.89
5.601397 | 17407.23
5.608336 | 17408.92
5.615508 | 17409.77
5.622495 | 17412.93
5.629481 | 17415.125
5.6367 | 17417
5.643686 | 17414.05
5.650625 | 17417.8125
5.657892 | 17418.32
5.664831 | 17419.18
5.671864 | 17420.14
5.679036 | 17423.71
5.686115 | 17424.01
5.692962 | 17426.22
5.700274 | 17427.95
5.70712 | 17425.04
5.7142 | 17429.11
5.721372 | 17428.7
5.728358 | 17430.98
5.735299 | 17432.51
5.742471 | 17432.78
5.749456 | 17435.44
5.756489 | 17438.01
5.763662 | 17440.65
5.770601 | 17438.82
5.777634 | 17442.79
5.7849 | 17441.43
5.791886 | 17443.07
5.798872 | 17443.9
5.805951 | 17445.68
5.81303 | 17447.39
5.819971 | 17448.47
5.827237 | 17449.23
5.83413 | 17449.78
5.841209 | 17453.23
5.848335 | 17452.11
5.855367 | 17452.33
5.86226 | 17452.53
5.869526 | 17457.49
5.876466 | 17462.38
5.883405 | 17462.11
5.890625 | 17464.28
5.89761 | 17462.99
5.904644 | 17465.66
5.911861 | 17466.09
5.918802 | 17467.04
5.925834 | 17467.81
5.933006 | 17467.375
5.94004 | 17472.03
5.946979 | 17474.29
5.954198 | 17475.83
5.961045 | 17474.15
5.968124 | 17475.48
5.975297 | 17475.78
5.982376 | 17480.4
5.989315 | 17479.9
5.996488 | 17480.47
6.00352 | 17482.56
6.010507 | 17483.74
6.017679 | 17485.85
6.024665 | 17485.8
6.031605 | 17485.4375
6.038871 | 17484.13
6.04581 | 17486.85
6.052843 | 17488.55
6.060015 | 17490.9
6.067049 | 17492.46
6.073987 | 17494.17
6.081253 | 17496.31
6.088099 | 17495
6.095179 | 17497.55
6.102351 | 17497.98
6.109384 | 17498.25
6.116324 | 17498.27
6.123496 | 17500.85
6.130483 | 17504.25
6.137562 | 17506.29
6.144735 | 17504.55
6.151673 | 17503.52
6.15866 | 17508
6.16588 | 17506.05
6.172866 | 17509.06
6.179851 | 17507.32
6.186978 | 17509.21
6.19401 | 17511.34
6.20095 | 17514.09
6.208215 | 17515.93
6.215108 | 17517.29
6.222187 | 17517.43
6.22936 | 17516.02
6.236393 | 17520.02
6.243287 | 17520.34
6.250598 | 17523.03
6.257539 | 17523.33
6.264524 | 17524.54
6.271697 | 17527.24
6.278636 | 17526.06
6.285668 | 17527.62
6.292888 | 17528.43
6.299828 | 17527.66
6.306861 | 17529.06
6.313939 | 17531.3125
6.321018 | 17532.73
6.328005 | 17536.12
6.335225 | 17535.3
6.342024 | 17535.29
6.349103 | 17538.93
6.356276 | 17539.51
6.363402 | 17540.21
6.370341 | 17540.12
6.377513 | 17540.3
6.3845 | 17543.68
6.391533 | 17543.59
6.398705 | 17545.49
6.405692 | 17545.16
6.412631 | 17547.74
6.419849 | 17546.59
6.426836 | 17547.9
6.433822 | 17547.68
6.441042 | 17549.58
6.448074 | 17552.58
6.454967 | 17553.51
6.46228 | 17556.27
6.469126 | 17554.99
6.476205 | 17555.71
6.483378 | 17556.61
6.49041 | 17557.59375
6.497303 | 17557.27
6.504523 | 17557.55
6.511508 | 17558.61
6.518542 | 17561.78
6.525713 | 17563.32
6.532607 | 17562.46
6.53964 | 17565.97
6.546858 | 17564.71
6.553844 | 17566.79
6.560877 | 17567.52
6.567956 | 17566.76
6.575037 | 17569.12
6.582022 | 17571.28
6.589241 | 17572.34
6.596181 | 17573.62
6.603214 | 17574.4
6.610339 | 17573.27
6.617372 | 17572.04
6.624359 | 17573.86
6.631531 | 17574.79
6.638517 | 17577.96
6.645503 | 17579.33
6.652723 | 17580.52
6.659615 | 17581.19
6.666602 | 17583.72
6.673868 | 17582.1
6.680854 | 17583.79
6.687839 | 17583.19
6.695012 | 17583.25
6.701998 | 17586.78
6.708985 | 17590.38
6.716203 | 17590.42
6.723097 | 17587.9
6.730175 | 17590.48
6.737301 | 17590.77
6.744381 | 17593.27
6.75132 | 17593.05
6.75854 | 17593.75
6.765525 | 17594.4
6.772512 | 17596.18
6.779638 | 17596.78
6.786624 | 17599.08
6.79361 | 17600.66
6.800829 | 17597.64
6.807815 | 17599.88
6.814802 | 17601.18
6.822021 | 17602.64
6.829053 | 17602.96875
6.835993 | 17602.79
6.843259 | 17603.41
6.850151 | 17605.57
6.857184 | 17606.54
6.864357 | 17606.7
6.87139 | 17608.4375
6.878328 | 17606.31
6.885501 | 17607.59375
6.892488 | 17610.56
6.899521 | 17612.47
6.906739 | 17612.77
6.913633 | 17613.97
6.920618 | 17614.63
6.927838 | 17614.65
6.93487 | 17616.93
6.941857 | 17615.32
6.948982 | 17614.87
6.956061 | 17615
6.963001 | 17617.52
6.970221 | 17619.69
6.977159 | 17620.03
6.984193 | 17620.81
6.991319 | 17621.61
6.998352 | 17625.55
7.005291 | 17624.07
7.01251 | 17624.24
7.019496 | 17624.25
7.026483 | 17625.79
7.033654 | 17629.99
7.040595 | 17629.25
7.047627 | 17630.6875
7.054846 | 17630.74
7.061832 | 17631.61
7.068818 | 17631.33
7.075944 | 17629.53
7.083025 | 17630.46
7.09001 | 17634.61
7.097229 | 17633.68
7.104029 | 17635.76
7.111108 | 17637.89
7.118234 | 17636.64
7.125313 | 17636.7
7.1323 | 17638.96
7.139472 | 17637.94
7.146505 | 17639.59
7.153491 | 17641.24
7.16071 | 17640.87
7.167649 | 17643.35
7.174636 | 17642.72
7.181809 | 17644.03
7.188794 | 17644.81
7.195781 | 17642.9
7.203 | 17643.82
7.210033 | 17645.32
7.216971 | 17646.71
7.224237 | 17647.21
7.231131 | 17646.37
7.238164 | 17647.94
7.245289 | 17650.36
7.252322 | 17651.77
7.259262 | 17649.56
7.26648 | 17649.53
7.273467 | 17651.4
7.280546 | 17654.57
7.287719 | 17655.76
7.294658 | 17652.73
7.301691 | 17655.81
7.308864 | 17653.78
7.31585 | 17657
7.322837 | 17655.51
7.330008 | 17655.9
7.337041 | 17656.04
7.343981 | 17658.34375
7.351199 | 17657.44
7.358139 | 17662.12
7.365172 | 17661.3
7.372297 | 17660.25
7.379378 | 17662.16
7.38627 | 17662.04
7.393489 | 17664.26
7.400523 | 17663.48
7.407508 | 17663.97
7.414727 | 17663.26
7.421667 | 17664.9
7.428606 | 17665.39
7.435872 | 17669.37
7.442811 | 17669.12
7.449798 | 17667.81
7.45697 | 17669.31
7.463956 | 17669.11
7.47099 | 17672.875
7.478208 | 17672.21
7.485101 | 17672.4
7.492134 | 17674.74
7.49926 | 17675.63
7.50634 | 17675.09375
7.513325 | 17675.67
7.520544 | 17675.02
7.527531 | 17673.78
7.534517 | 17676.17
7.541689 | 17676.58
7.548676 | 17678.15
7.555662 | 17678.46
7.562834 | 17679.43
7.569821 | 17680.89
7.57676 | 17679.14
7.584026 | 17680.83
7.591058 | 17681.93
7.598044 | 17682.22
7.605263 | 17682.93
7.612157 | 17683.55
7.61919 | 17683.66
7.626362 | 17685.4375
7.633394 | 17685.45
7.640288 | 17684.23
7.647507 | 17684.95
7.654446 | 17683.56
7.661572 | 17686.44
7.668745 | 17686.56
7.675637 | 17688.27
7.682624 | 17690.15
7.689795 | 17690.36
7.696829 | 17691.97
7.703815 | 17690.76
7.710941 | 17690.68
7.717974 | 17691.39
7.725007 | 17693.68
7.732179 | 17692.06
7.739211 | 17694.87
7.746198 | 17694.95
7.753324 | 17694.46
7.760356 | 17695.58
7.767296 | 17696.54
7.774516 | 17694.90625
7.781501 | 17696.27
7.788488 | 17697.15
7.795661 | 17698.39
7.802599 | 17697.99
7.809632 | 17698.9
7.816851 | 17701.59
7.823838 | 17702.77
7.830777 | 17703.34
7.83795 | 17701.6
7.844983 | 17701.75
7.852015 | 17703.62
7.859187 | 17702.68
7.866081 | 17704.37
7.873113 | 17704.3
7.880285 | 17704.9
7.887319 | 17705.56
7.894304 | 17707.78
7.901478 | 17705.4375
7.908463 | 17705.68
7.915496 | 17705.78
7.922669 | 17705.43
7.929655 | 17708.83
7.936594 | 17709.69
7.943767 | 17710.8
7.950799 | 17711.77
7.957739 | 17709.45
7.964958 | 17711.13
7.971991 | 17711
7.979023 | 17712.73
7.986243 | 17709.37
7.993136 | 17710.17
8.000122 | 17711.61
8.007294 | 17714.09
8.01428 | 17715.46875
8.02122 | 17713.72
8.028439 | 17713.65625
8.035378 | 17711.93
8.042457 | 17716.2
8.04963 | 17714.82
8.056617 | 17716.32
8.063603 | 17717.64
8.070775 | 17718.88
8.077808 | 17721.42
8.084794 | 17718.8
8.09192 | 17716.26
8.098907 | 17716.08
8.105939 | 17718.66
8.113112 | 17718.86
8.120145 | 17720.38
8.12713 | 17719.47
8.134257 | 17720.41
8.141289 | 17723.99
8.148182 | 17723.27
8.155448 | 17723.85
8.162434 | 17723.46
8.169467 | 17725.11
8.176639 | 17722.55
8.183579 | 17724.47
8.190566 | 17725.71875
8.197783 | 17727.85
8.204817 | 17728.04
8.211756 | 17726.19
8.218929 | 17728.97
8.225915 | 17728.05
8.232947 | 17729.98
8.240167 | 17726.86
8.247107 | 17729.68
8.254092 | 17728.19
8.261219 | 17730.54
8.268251 | 17731.35
8.275238 | 17731.49
8.282456 | 17730.78
8.289396 | 17731.2
8.296429 | 17734.28
8.303601 | 17730.29
8.310634 | 17731.57
8.31762 | 17730.98
8.324793 | 17732.31
8.331778 | 17736.625
8.338719 | 17732.96
8.345937 | 17734.01
8.352924 | 17732.90625
8.359956 | 17733.38
8.367129 | 17733.72
8.374115 | 17736.93
8.381055 | 17734.3
8.38832 | 17735.71
8.395306 | 17737
8.402199 | 17736.29
8.409418 | 17737.55
8.416405 | 17736.51
8.423484 | 17737.7
8.430703 | 17737.52
8.437643 | 17737.35
8.444629 | 17737.34375
8.451802 | 17739.15
8.458834 | 17738.93
8.465774 | 17738.44
8.472946 | 17739.48
8.479886 | 17738.79
8.486965 | 17740.11
8.494137 | 17737.73
8.50117 | 17740.52
8.508109 | 17741.8
8.515329 | 17743.28
8.522316 | 17744.15
8.529301 | 17743.35
8.536474 | 17742.81
8.543461 | 17744.3
8.550445 | 17743.77
8.557665 | 17741.43
8.564605 | 17742.45
8.571591 | 17742.62
8.57881 | 17746.0625
8.585796 | 17747.55
8.592736 | 17744.84
8.599955 | 17748.03125
8.606894 | 17744.99
8.613974 | 17748.72
8.621147 | 17746.55
8.628132 | 17746.94
8.635119 | 17744.86
8.642337 | 17748.85
8.649324 | 17749.67
8.65631 | 17750.03
8.663482 | 17747.52
8.670469 | 17747.12
8.677501 | 17748.8125
8.684627 | 17747.19
8.69166 | 17749.5
8.698599 | 17748.94
8.705771 | 17750.51
8.71285 | 17751.06
8.719744 | 17751.29
8.726964 | 17751.88
8.733949 | 17751.93
8.740982 | 17752.84
8.748202 | 17749.28
8.755187 | 17750.63
8.76208 | 17749.6
8.769345 | 17753.4
8.776332 | 17750.77
8.783272 | 17751.23
8.790444 | 17752.17
8.79743 | 17752.46
8.804463 | 17753.49
8.811682 | 17752.58
8.818668 | 17752.29
8.825654 | 17752.94
8.832827 | 17754
8.83986 | 17755.89
8.846799 | 17756.58
8.853972 | 17756.43
8.860959 | 17753.77
8.867991 | 17756.66
8.875163 | 17753.37
8.882242 | 17756.95
8.889182 | 17752.91
8.896355 | 17755.81
8.903387 | 17757.01
8.910281 | 17756.51
8.917453 | 17756.08
8.924485 | 17757.41
8.931472 | 17756.87
8.938645 | 17756.67
8.945631 | 17757.71
8.952617 | 17756.33
8.959882 | 17759.88
8.966915 | 17759.37
8.973808 | 17759.52
8.981027 | 17762.94
8.987967 | 17760.34
8.995046 | 17759.79
9.002219 | 17757.11
9.009204 | 17758.89
9.016144 | 17757.17
9.023317 | 17760.2
9.030349 | 17760.27
9.037335 | 17760.59375
9.044462 | 17760.23
9.051448 | 17760.625
9.058433 | 17765.02
9.065653 | 17760.86
9.072686 | 17762.41
9.079626 | 17760
9.086798 | 17762.04
9.093877 | 17763.46
9.10077 | 17762.61
9.107988 | 17762.58
9.115022 | 17762.22
9.122007 | 17762.25
9.12918 | 17760.55
9.136214 | 17760.72
9.143106 | 17758.77
9.150372 | 17762.54
9.157359 | 17763.16
9.16425 | 17762.89
9.17147 | 17764.7
9.178457 | 17763.42
9.185489 | 17765.94
9.192708 | 17765.11
9.199694 | 17764.8
9.20668 | 17763.49
9.213854 | 17765.22
9.220886 | 17765.01
9.227872 | 17764.92
9.235044 | 17763.45
9.241937 | 17762.4
9.249017 | 17765.375
9.256189 | 17762.59
9.263222 | 17763.36
9.270161 | 17763.17
9.27738 | 17764.84
9.284367 | 17764.83
9.291353 | 17764.45
9.298478 | 17764.78
9.305465 | 17766.12
9.312451 | 17766.53
9.31967 | 17763.63
9.326656 | 17765.48
9.333596 | 17763.53
9.340862 | 17766.6
9.347848 | 17766.5
9.354787 | 17766.68
9.362006 | 17768.47
9.368899 | 17767.64
9.375979 | 17770.56
9.383105 | 17768.28125
9.390137 | 17767.88
9.397077 | 17765.22
9.404343 | 17770.875
9.411282 | 17771.14
9.418315 | 17770.46
9.425487 | 17770.29
9.432473 | 17768.13
9.43946 | 17769.14
9.446632 | 17768.58
9.453665 | 17770.61
9.460604 | 17766.86
9.467823 | 17767.12
9.474857 | 17768.46
9.481748 | 17768.76
9.488968 | 17770.3
9.495955 | 17771.26
9.502987 | 17770.12
9.510159 | 17768.51
9.517192 | 17770.32
9.524085 | 17767.81
9.531352 | 17770.25
9.538384 | 17768.92
9.545323 | 17767.88
9.55245 | 17769.82
9.559435 | 17769.3
9.566468 | 17769.25
9.573687 | 17767.59
9.580674 | 17767.62
9.587614 | 17765.56
9.594832 | 17767.83
9.601818 | 17768.8125
9.608804 | 17769.06
9.616024 | 17770.28125
9.622916 | 17769.86
9.629995 | 17772.78
9.637122 | 17769.1
9.644201 | 17771.1
9.65114 | 17768.0625
9.65836 | 17770.68
9.665392 | 17771.88
9.672332 | 17770.62
9.679505 | 17769.9
9.68649 | 17769.02
9.693477 | 17770.98
9.700603 | 17769.48
9.707589 | 17771.46
9.714575 | 17769.8
9.721794 | 17771.21
9.728874 | 17772.42
9.735767 | 17772.93
9.742985 | 17774.35
9.749878 | 17771.66
9.756958 | 17772.77
9.76413 | 17772.4
9.771163 | 17773.03
9.778056 | 17769.74
9.785321 | 17771.41
9.792355 | 17771.15
9.799387 | 17771.64
9.806513 | 17771.85
9.813453 | 17772.34375
9.820485 | 17773.14
9.827658 | 17770.19
9.834643 | 17770.99
9.841584 | 17770.42
9.848803 | 17772.0625
9.855836 | 17772.14
9.862775 | 17770.62
9.869995 | 17772.55
9.87698 | 17772.89
9.884014 | 17773.65
9.891139 | 17770.86
9.898218 | 17771.34
9.905112 | 17766.12
9.912377 | 17771.12
9.919363 | 17768.27
9.926349 | 17770.17
9.933474 | 17770.48
9.940461 | 17769.81
9.947447 | 17772.21
9.954667 | 17772.98
9.961653 | 17772.26
9.968638 | 17769.1
9.975858 | 17769.65
9.98289 | 17769.02
9.989831 | 17769.85
9.997003 | 17770.35
10.00394 | 17768.65
10.01102 | 17770.52
10.01815 | 17770.56
10.02523 | 17771.04
10.03212 | 17767.04
10.03939 | 17767.64
10.04637 | 17767.33
10.05336 | 17768.74
10.06044 | 17769.96
10.06747 | 17771.22
10.07446 | 17771.18
10.08163 | 17768.32
10.08862 | 17770.41
10.0956 | 17768.49
10.10287 | 17770.93
10.1099 | 17769.86
10.11684 | 17769.29
10.12406 | 17770
10.13095 | 17769.75
10.13803 | 17770.3125
10.14516 | 17770.35
10.15219 | 17769.59
10.15904 | 17766.74
10.1663 | 17770.43
10.17329 | 17769.5
10.18032 | 17771.15
10.18749 | 17769.51
10.19443 | 17768.62
10.20147 | 17773.2
10.20864 | 17770.68
10.21562 | 17769.64
10.22261 | 17767.81
10.22983 | 17767.99
10.23686 | 17768.33
10.2438 | 17767.79
10.25102 | 17768.04
10.25796 | 17767.99
10.26504 | 17768.3
10.27212 | 17767.87
10.27915 | 17768.71
10.28604 | 17767.02
10.29336 | 17767
10.3003 | 17765.51
10.30728 | 17765.81
10.31445 | 17768.49
10.32144 | 17767.71
10.32843 | 17768.48
10.33569 | 17768.71
10.34263 | 17766.8
10.34962 | 17764.1875
10.35684 | 17766.75
10.36387 | 17764.75
10.37086 | 17764.71875
10.37807 | 17764.23
10.38492 | 17766.55
10.392 | 17766.26
10.39913 | 17765.37
10.40621 | 17766.09375
10.4131 | 17763.38
10.42032 | 17765.09
10.4273 | 17764.21
10.43429 | 17764.28
10.44146 | 17764.35
10.4485 | 17765.53
10.45548 | 17766.72
10.46261 | 17764.53
10.46964 | 17766.83
10.47658 | 17763.07
10.48385 | 17764.33
10.49088 | 17764.2
10.49777 | 17764.9
10.50504 | 17765.4
10.51193 | 17763.8
10.51896 | 17764.13
10.52609 | 17766.66
10.53317 | 17767.02
10.54001 | 17762.94
10.54733 | 17763.77
10.55427 | 17762.18
10.56135 | 17763.15
10.56852 | 17764.81
10.57546 | 17762.84
10.58249 | 17764.58
10.58966 | 17761.86
10.59665 | 17762.40625
10.60359 | 17760.85
10.61081 | 17761.99
10.61784 | 17760.43
10.62478 | 17760.35
10.632 | 17760.94
10.63894 | 17761.87
10.64602 | 17763.31
10.6531 | 17761.42
10.66018 | 17762.08
10.66707 | 17760.14
10.67434 | 17761.04
10.68132 | 17760.87
10.68831 | 17759.03
10.69548 | 17757.65
10.70247 | 17758.24
10.70945 | 17757.58
10.71672 | 17760.19
10.72366 | 17757.97
10.7306 | 17756.33
10.73782 | 17757.86
10.7448 | 17756.77
10.75179 | 17756.94
10.75901 | 17757.44
10.7659 | 17756.14
10.77298 | 17757.29
10.78011 | 17757.75
10.78719 | 17759.68
10.79408 | 17754.84
10.80134 | 17754.09
10.80828 | 17753.46
10.81532 | 17753.12
10.82244 | 17753.64
10.82947 | 17754.83
10.83646 | 17756.91
10.84363 | 17755.87
10.85062 | 17757.6
10.85756 | 17756.15
10.86482 | 17756.59
10.87186 | 17755.32
10.8788 | 17753.11
10.88602 | 17753.23
10.89291 | 17754.01
10.89999 | 17753.92
10.90716 | 17753.8
10.91419 | 17753.49
10.92099 | 17752.13
10.92835 | 17753.39
10.93525 | 17749.91
10.94237 | 17752.15
10.9495 | 17750.08
10.95648 | 17751.09
10.96347 | 17752.29
10.97064 | 17752.65
10.97763 | 17750.28
10.98457 | 17749.98
10.99174 | 17750.95
10.99877 | 17748.05
11.00571 | 17750.38
11.01298 | 17748.41
11.01996 | 17748.8
11.027 | 17749.75
11.03412 | 17749.91
11.0412 | 17751.14
11.04805 | 17747.63
11.05541 | 17748.7
11.0623 | 17746.68
11.06929 | 17746.62
11.07646 | 17745.81
11.08345 | 17745.76
11.09043 | 17745.91
11.0977 | 17748.16
11.10464 | 17748.49
11.11153 | 17745.21
11.1188 | 17747.51
11.12578 | 17743.6
11.13281 | 17744.22
11.14003 | 17744.49
11.14693 | 17743.08
11.15401 | 17744.57
11.16113 | 17742.94
11.16821 | 17742.1
11.1751 | 17742.44
11.18237 | 17742.96
11.18931 | 17740.03
11.19634 | 17740.97
11.20347 | 17739.07
11.2105 | 17740.12
11.21744 | 17742.13
11.22461 | 17741.98
11.2316 | 17741.3
11.23854 | 17738.98
11.24576 | 17739.29
11.25284 | 17741.09
11.25978 | 17738.54
11.26704 | 17737.09
11.27394 | 17737.37
11.28097 | 17737.86
11.28814 | 17739.74
11.29517 | 17740.48
11.30202 | 17736.51
11.30933 | 17738.88
11.31623 | 17735.54
11.3233 | 17737.96
11.33048 | 17735.99
11.33746 | 17735.28
11.3445 | 17735.27
11.35167 | 17735.73
11.35865 | 17734.17
11.36559 | 17735.35
11.37281 | 17734.09
11.3798 | 17731.11
11.38678 | 17732.04
11.394 | 17730.18
11.40094 | 17730.82
11.40802 | 17731.58
11.41515 | 17730.2
11.42218 | 17733.18
11.42903 | 17730.49
11.43634 | 17731.03
11.44328 | 17728.72
11.45031 | 17728.91
11.45749 | 17726.22
11.46447 | 17727.38
11.47146 | 17727.28
11.47872 | 17729.35
11.48566 | 17727.8125
11.4926 | 17726.16
11.49982 | 17727.45
11.50685 | 17725.09
11.51384 | 17724.31
11.52106 | 17723.65
11.52795 | 17723.2
11.53503 | 17723.6875
11.54211 | 17724.86
11.54919 | 17724.96
11.55608 | 17721.96875
11.56335 | 17723.3
11.57029 | 17721.36
11.57732 | 17722.46
11.58445 | 17720.73
11.59153 | 17720.72
11.59847 | 17718.8
11.60569 | 17721.59
11.61267 | 17721.38
11.61961 | 17720.04
11.62683 | 17719.71
11.63386 | 17718.76
11.6408 | 17719.69
11.64802 | 17717.18
11.65491 | 17716.19
11.66195 | 17716.94
11.66917 | 17718.22
11.6762 | 17718.02
11.68305 | 17715.94
11.69031 | 17715.78125
11.69725 | 17715.08
11.70433 | 17714.21875
11.7115 | 17712.59375
11.71849 | 17711.8
11.72547 | 17712.6
11.73269 | 17711.07
11.73968 | 17711.93
11.74667 | 17712.3
11.75379 | 17710.94
11.76082 | 17710.14
11.76776 | 17711.59
11.77498 | 17707.47
11.78202 | 17710.28
11.789 | 17708.14
11.79618 | 17709.58
11.80325 | 17707.99
11.8101 | 17704.86
11.81741 | 17706.55
11.82435 | 17705.49
11.83138 | 17705.4
11.83851 | 17703.89
11.8455 | 17700.95
11.85248 | 17701.26
11.85975 | 17703.92
11.86669 | 17703.42
11.87363 | 17702.8
11.88085 | 17704.12
11.88783 | 17702.41
11.89487 | 17703.11
11.90204 | 17701.67
11.90898 | 17699.89
11.91606 | 17700.4
11.92323 | 17699.64
11.93026 | 17700.24
11.93716 | 17700.72
11.94442 | 17698.5
11.95136 | 17697.1
11.95844 | 17696.34
11.96552 | 17694.06
11.97255 | 17695.68
11.97954 | 17694.28
11.98671 | 17694.65
11.9937 | 17694.6
12.00064 | 17694.27
12.00786 | 17695.73
12.01489 | 17695.24
12.02183 | 17693.48
12.02905 | 17691.89
12.03599 | 17691.03125
12.04302 | 17690.82
12.05024 | 17692.1
12.05727 | 17690.36
12.06416 | 17688.55
12.07138 | 17690.24
12.07832 | 17690.37
12.0854 | 17689.59
12.09253 | 17686.9
12.09956 | 17685.75
12.1065 | 17684.85
12.11372 | 17687.7
12.12071 | 17684.87
12.12769 | 17685.56
12.13486 | 17683.5
12.14185 | 17682.63
12.14884 | 17683.57
12.15606 | 17680.3
12.16304 | 17680.92
12.17007 | 17680.2
12.17725 | 17679.26
12.18428 | 17679.07
12.19117 | 17679.64
12.19839 | 17677.82
12.20538 | 17678.55
12.21241 | 17678.57
12.21954 | 17676.26
12.22652 | 17676.02
12.23351 | 17673.83
12.24082 | 17675.49
12.24776 | 17675.5
12.2547 | 17673.75
12.26192 | 17674.86
12.26886 | 17672.86
12.27589 | 17672.2
12.28311 | 17669.68
12.29005 | 17666.67
12.29704 | 17666.74
12.30421 | 17667.2
12.31124 | 17665.8
12.31818 | 17666.52
12.3254 | 17666.25
12.33229 | 17664.81
12.33933 | 17668.05
12.34645 | 17664.01
12.35353 | 17661.88
12.36052 | 17663.51
12.36769 | 17664.26
12.37468 | 17662.69
12.38162 | 17662.14
12.38884 | 17660.57
12.39587 | 17659.88
12.40281 | 17660.13
12.40998 | 17656.37
12.41697 | 17656.43
12.42395 | 17654.48
12.43122 | 17657.37
12.43816 | 17655.03
12.44505 | 17655.65
12.45227 | 17654.63
12.45921 | 17653.63
12.46629 | 17653.48
12.47346 | 17653.24
12.48045 | 17652.25
12.48743 | 17650.25
12.49465 | 17649.54
12.50164 | 17646.33
12.50862 | 17648.38
12.5158 | 17648.49
12.52278 | 17647.89
12.52977 | 17646.98
12.53699 | 17644.18
12.54398 | 17645.27
12.55096 | 17643.65
12.55818 | 17644.46
12.56517 | 17641.37
12.5721 | 17640.14
12.57932 | 17640.27
12.58626 | 17641.35
12.5933 | 17640.25
12.60042 | 17637.47
12.60746 | 17635.64
12.61444 | 17635.14
12.62171 | 17636.06
12.62869 | 17634.76
12.63559 | 17632.53
12.64285 | 17633.6875
12.64979 | 17631.89
12.65678 | 17633.64
12.664 | 17632.2
12.67089 | 17630.13
12.67792 | 17627.81
12.68519 | 17629.19
12.69213 | 17627.63
12.69911 | 17629.01
12.70633 | 17627.08
12.71327 | 17625
12.72035 | 17624.75
12.72748 | 17622.9
12.73446 | 17621.3
12.74145 | 17620.11
12.74867 | 17619.64
12.75566 | 17619.6875
12.7626 | 17618.64
12.76977 | 17619.21
12.7768 | 17619.41
12.78383 | 17619.3
12.79096 | 17614.6
12.7979 | 17617.38
12.80493 | 17612.96
12.8122 | 17615.53
12.81918 | 17611.08
12.82612 | 17611.37
12.83334 | 17610.82
12.84028 | 17610.1875
12.84731 | 17609.55
12.85453 | 17607.15
12.86152 | 17606.03
12.86851 | 17605.34
12.87573 | 17605.02
12.88266 | 17601.38
12.8897 | 17602.81
12.89687 | 17601.02
12.90376 | 17600.14
12.9108 | 17601.75
12.91792 | 17599.67
12.92495 | 17597.74
12.93199 | 17594.98
12.93921 | 17596.98
12.94619 | 17592.93
12.95313 | 17594.21
12.96035 | 17591.08
12.96734 | 17591.4
12.97437 | 17590.37
12.9815 | 17587.7
12.98848 | 17589.62
12.99547 | 17586.2
13.00278 | 17587.33
13.00972 | 17584.82
13.01666 | 17584.11
13.02388 | 17584.58
13.03082 | 17582.68
13.03785 | 17582.42
13.04507 | 17579.67
13.05196 | 17577.91
13.05895 | 17575.68
13.06621 | 17575.32
13.07315 | 17572.46
13.08019 | 17574.08
13.08736 | 17573.11
13.09435 | 17572.11
13.10133 | 17571.84
13.1085 | 17568.45
13.11549 | 17567.89
13.12248 | 17568.23
13.1297 | 17567.5
13.13668 | 17565.26
13.14362 | 17563.68
13.15084 | 17564.69
13.15787 | 17564.26
13.16486 | 17563.23
13.17203 | 17559.93
13.17902 | 17558.43
13.186 | 17556.62
13.19327 | 17555.94
13.20021 | 17553.83
13.20715 | 17553.1
13.21437 | 17550.63
13.22135 | 17550.88
13.22834 | 17549.05
13.23551 | 17550.63
13.2425 | 17547.44
13.24949 | 17544.05
13.25671 | 17543.11
13.26369 | 17542.34375
13.27068 | 17541.86
13.27785 | 17540.79
13.28479 | 17539.25
13.29187 | 17539.59
13.29899 | 17534.9
13.30598 | 17536.03
13.31297 | 17532.53
13.32023 | 17531.4
13.32722 | 17528.12
13.3342 | 17528.11
13.34138 | 17526.17
13.34836 | 17529.06
13.35535 | 17525.15
13.36248 | 17521.83
13.36946 | 17521.31
13.37645 | 17519.69
13.38371 | 17519.59375
13.3907 | 17517.24
13.39769 | 17515.76
13.4049 | 17512.03
13.41184 | 17514.05
13.41888 | 17514.4
13.42605 | 17511.21
13.43303 | 17508.53
13.43997 | 17505.31
13.44724 | 17506.16
13.45418 | 17501.78
13.46121 | 17503.84375
13.46838 | 17501.8
13.47537 | 17500.24
13.4824 | 17500.71
13.48953 | 17496.875
13.49647 | 17494.49
13.5035 | 17493.41
13.51072 | 17491.49
13.51766 | 17488.46
13.52465 | 17487.91
13.53182 | 17487.06
13.5389 | 17487.28
13.54588 | 17484.74
13.55301 | 17482.51
13.56 | 17481.55
13.56694 | 17478.12
13.57425 | 17478.08
13.58123 | 17473.61
13.58818 | 17471.77
13.59535 | 17469.79
13.60233 | 17471.93
13.60932 | 17469.18
13.61654 | 17468.18
13.62348 | 17463.5
13.63047 | 17463.47
13.63773 | 17460.43
13.64467 | 17457.01
13.6517 | 17456.63
13.65887 | 17453.17
13.66581 | 17452.29
13.67285 | 17451.4
13.67997 | 17447.39
13.68696 | 17448.43
13.69399 | 17445.6875
13.70121 | 17443.04
13.70815 | 17439.31
13.71518 | 17438.14
13.72236 | 17435.67
13.72939 | 17435.49
13.73637 | 17432.77
13.7435 | 17432.27
13.75049 | 17429.54
13.75747 | 17425.49
13.76474 | 17423.33
13.77172 | 17420.67
13.77866 | 17418.59
13.78588 | 17416.81
13.79282 | 17415.15
13.79986 | 17413
13.80703 | 17412.23
13.81397 | 17410.5
13.82091 | 17408.37
13.82817 | 17406.23
13.83516 | 17399.83
13.84219 | 17401.28
13.84936 | 17397.13
13.85635 | 17396.56
13.86338 | 17394.42
13.87056 | 17391.57
13.8775 | 17390.33
13.88448 | 17387.78
13.8917 | 17383.81
13.89869 | 17377.53
13.90567 | 17376.94
13.91285 | 17374.19
13.91988 | 17375.73
13.92686 | 17374.68
13.93399 | 17369.7
13.94102 | 17367.8125
13.94796 | 17363.96
13.95523 | 17362.9375
13.96217 | 17357.17
13.96915 | 17356.81
13.97633 | 17351.25
13.98336 | 17350.39
13.99035 | 17348.9
13.99756 | 17347.97
14.0045 | 17342.89
14.01149 | 17339.63
14.01871 | 17335.37
14.02565 | 17332.37
14.03268 | 17332.26
14.03985 | 17325.58
14.04684 | 17325.48
14.05392 | 17322.96
14.06105 | 17320.57
14.06803 | 17317.23
14.07502 | 17313.65
14.08228 | 17310.88
14.08922 | 17304.04
14.09621 | 17302.63
14.10338 | 17297.79
14.11042 | 17297.8
14.1174 | 17292.95
14.12452 | 17288.54
14.13151 | 17287.67
14.13845 | 17284.57
14.14572 | 17281.1
14.1527 | 17278.83
14.15969 | 17275.8
14.16691 | 17269.51
14.17385 | 17269.36
14.18088 | 17267.0625
14.1881 | 17263
14.19504 | 17260.04
14.20198 | 17255.66
14.20925 | 17254.36
14.21619 | 17248.58
14.22327 | 17246.48
14.23044 | 17239.25
14.23742 | 17239.37
14.24441 | 17235.35
14.25158 | 17232.66
14.25852 | 17229.06
14.26551 | 17224.11
14.27273 | 17221.66
14.27966 | 17216.97
14.28665 | 17213.63
14.29387 | 17208.1
14.3009 | 17206.47
14.30794 | 17202.1
14.31506 | 17200.4
14.32205 | 17196.8
14.32899 | 17191.07
14.3363 | 17187.37
14.34324 | 17180.41
14.35023 | 17178.68
14.35735 | 17170.81
14.36438 | 17170.68
14.37137 | 17165.04
14.37859 | 17163.42
14.38553 | 17159.34
14.39247 | 17155.85
14.39973 | 17153.02
14.40667 | 17145.91
14.41371 | 17142.58
14.42088 | 17136.12
14.42787 | 17133.625
14.4349 | 17130.04
14.44207 | 17125.77
14.44906 | 17121.1875
14.45604 | 17116.16
14.46326 | 17112.67
14.4702 | 17103.74
14.47723 | 17101.61
14.48441 | 17095.17
14.49144 | 17094.38
14.49843 | 17088.96
14.50555 | 17083.43
14.51254 | 17080.97
14.51952 | 17074.77
14.52679 | 17071.39
14.53373 | 17065.56
14.54072 | 17061.29
14.54789 | 17052.77
14.55492 | 17050.16
14.56195 | 17043.76
14.56908 | 17042.06
14.57607 | 17035.11
14.58301 | 17030.28
14.59027 | 17026.11
14.59717 | 17021.61
14.60424 | 17017.92
14.61137 | 17011
14.6184 | 17006.75
14.62539 | 17001.23
14.63256 | 16996.16
14.63955 | 16993.17
14.64653 | 16987.18
14.65375 | 16983.14
14.66069 | 16975.14
14.66772 | 16969.7
14.67485 | 16962.65625
14.68193 | 16961.04
14.68892 | 16953.11
14.69604 | 16946.87
14.70307 | 16943.05
14.70997 | 16938.21
14.71723 | 16932
14.72417 | 16927.79
14.7312 | 16920.56
14.73833 | 16912.84
14.74536 | 16909.31
14.75235 | 16904.82
14.75957 | 16899.48
14.76656 | 16892.22
14.77349 | 16885.38
14.78071 | 16883.23
14.7877 | 16874.96
14.79469 | 16870.16
14.80191 | 16860.99
14.80889 | 16856.99
14.81592 | 16850.06
14.82305 | 16845.15
14.83008 | 16840.14
14.83702 | 16834.02
14.84429 | 16828.43
14.85123 | 16820.3125
14.85826 | 16815.34
14.86539 | 16805.85
14.87247 | 16801.87
14.87945 | 16795.43
14.88662 | 16786.97
14.89356 | 16783.62
14.90055 | 16774.35
14.90777 | 16769.45
14.9148 | 16762.25
14.92179 | 16756.1
14.92891 | 16747.63
14.9359 | 16744.15
14.94293 | 16736.9
14.95011 | 16730.26
14.95709 | 16723.33
14.96398 | 16717.02
14.97125 | 16714.41
14.97814 | 16704.27
14.98527 | 16698.99
14.9924 | 16690.07
14.99947 | 16685.41
15.00646 | 16676.12
15.01363 | 16671.27
15.02057 | 16662.7
15.02761 | 16655.29
15.03478 | 16649.21
15.04172 | 16641.52
15.04875 | 16634.06
15.05592 | 16626.15
15.06296 | 16620.11
15.06999 | 16613.33
15.07711 | 16605.97
15.08415 | 16600.2
15.09109 | 16591.96
15.09835 | 16583.04
15.10529 | 16577.87
15.11232 | 16570.87
15.1194 | 16557.64
15.12648 | 16553.18
15.13347 | 16544.27
15.14073 | 16538.54
15.14763 | 16531.25
15.15457 | 16523.54
15.16183 | 16515.78
15.16877 | 16507.19
15.17576 | 16500.68
15.18298 | 16491.36
15.18992 | 16483.71875
15.197 | 16474.94
15.20417 | 16468.58
15.2112 | 16458.59
15.21814 | 16452.73
15.22536 | 16444.77
15.2323 | 16436.15
15.23938 | 16426.86
15.24646 | 16417.31
15.25354 | 16410.72
15.26053 | 16400.9375
15.2677 | 16391.71
15.27468 | 16383.08
15.28162 | 16375.62
15.28884 | 16368.27
15.29587 | 16360.12
15.30282 | 16351.43
15.31003 | 16339.84375
15.31702 | 16331.22
15.32405 | 16325.1
15.33122 | 16316.55
15.33821 | 16307.03
15.3451 | 16296.36
15.35242 | 16288.76
15.35931 | 16278.62
15.36639 | 16271.65
15.37351 | 16259.56
15.38055 | 16252.24
15.38753 | 16240.53
15.39475 | 16233.53
15.40165 | 16224.52
15.40868 | 16215.78
15.4159 | 16207.13
15.42284 | 16196.1
15.42987 | 16189.05
15.43699 | 16177.92
15.44403 | 16169.31
15.45111 | 16156.96875
15.45823 | 16147.64
15.46527 | 16138.68
15.47216 | 16129.32
15.47942 | 16120.77
15.48636 | 16110.46
15.4934 | 16098.73
15.50048 | 16086.06
15.50756 | 16079.82
15.51449 | 16070.02
15.52176 | 16058.78
15.52875 | 16049.7
15.53569 | 16039.9
15.54295 | 16031.71
15.54989 | 16018.9
15.55692 | 16010.40625
15.5641 | 15994.31
15.57108 | 15985.14
15.57812 | 15974.08
15.58529 | 15964.92
15.59227 | 15952.51
15.59926 | 15942.59
15.60648 | 15931.71
15.61342 | 15921.13
15.62045 | 15911.2
15.62753 | 15896.69
15.63461 | 15885.64
15.64164 | 15874.9
15.64877 | 15864.26
15.65576 | 15854.23
15.66274 | 15840.62
15.66996 | 15832.23
15.67699 | 15820.08
15.68393 | 15809.3
15.69111 | 15794.14
15.69814 | 15783.2
15.70517 | 15770.1
15.71234 | 15759.01
15.71933 | 15749.04
15.72622 | 15735.27
15.73349 | 15724.68
15.74043 | 15712.04
15.74746 | 15700.31
15.75459 | 15687.86
15.76162 | 15673.43
15.76861 | 15661.5
15.77582 | 15649.29
15.78281 | 15636.56
15.7898 | 15624.54
15.79697 | 15613.05
15.80395 | 15597.62
15.81094 | 15585.17
15.81811 | 15568.74
15.82515 | 15556.95
15.83218 | 15544.94
15.83931 | 15530.39
15.84634 | 15517.62
15.85323 | 15503.36
15.8605 | 15489.09375
15.86744 | 15478.28125
15.87447 | 15464.23
15.88155 | 15446.53
15.88867 | 15432.51
15.89562 | 15417.99
15.90288 | 15404.88
15.90982 | 15391.14
15.9168 | 15374.59
15.92402 | 15360.3
15.93101 | 15343.83
15.93795 | 15331.55
15.94512 | 15315.03
15.95211 | 15301.28
15.95914 | 15283.13
15.96631 | 15269.73
15.97335 | 15254.12
15.98029 | 15241.37
15.98755 | 15224.89
15.99449 | 15210.25
16.00157 | 15193.81
16.00865 | 15173.58
16.01573 | 15159.59
16.02271 | 15141.16
16.02989 | 15123.34
16.03687 | 15105.74
16.04381 | 15088.07
16.05103 | 15075.97
16.05807 | 15057.78
16.06505 | 15040.63
16.07218 | 15020.81
16.07916 | 15006.07
16.0862 | 14987.1
16.09337 | 14968.57
16.1004 | 14949.34
16.10729 | 14929.93
16.11456 | 14915.25
16.1215 | 14894.51
16.12858 | 14876.31
16.13566 | 14854.19
16.14278 | 14836.78
16.14972 | 14813.3
16.15694 | 14793.45
16.16388 | 14771.93
16.17092 | 14752.55
16.17809 | 14730.0625
16.18503 | 14709.88
16.19201 | 14691.42
16.19919 | 14665.77
16.20622 | 14644.65
16.21325 | 14622.64
16.22043 | 14599.38
16.22746 | 14578.14
16.2344 | 14554.36
16.24162 | 14530.36
16.2486 | 14504.625
16.25563 | 14475.91
16.26271 | 14446.6
16.26975 | 14418.86
16.27673 | 14390.17
16.284 | 14357.6
16.29099 | 14326.77
16.29797 | 14297.57
16.30519 | 14263.67
16.31213 | 14229.97
16.31912 | 14198.53
16.32629 | 14164.05
16.33328 | 14132.47
16.34031 | 14095.97
16.34748 | 14057.82
16.35451 | 14018.75
16.3615 | 13978.01
16.36876 | 13936.89
16.3757 | 13893.09
16.38274 | 13842.09
16.38982 | 13776.43
16.39694 | 13712.08
16.40388 | 13648.77
16.4111 | 13574.42
16.41804 | 13481.97
16.42507 | 13359.42
16.43229 | 13216.61
16.43932 | 13038.05
16.44631 | 12768.18
16.45353 | 12335.14
16.46066 | 11694
16.46788 | 7041.327