## Test Report
Default Test Run Report
Project Name |  |  | Project 1
User Name |  |  | MTS
Test Name |  |  | MME 3407_S20 50mm Gage Length ASTM E8 Metals Tension (Extensometer-Crosshead) 21
Test Run Name |  |  | Test Run 1
Test Run Date |  |  | 9/29/2020 3:18:15 PM
Test Run Review Graph
Test Run Results:
Display Name | Value | Unit
Test Run End Reason | Break Detected
Width | 13.523 | mm
Thickness | 3.25 | mm
Final Width | 10.97 | mm
Final Thickness | 2.55 | mm
Test ID | Vero-Steel 4130-40
Initial Marked Gage Length | 50 | mm
Maximum Force | 3616.156 | lbf
Maximum Stress | 366 | MPa
Elongation at Fracture | 27.608 | %
Elongation after Break | 23.92 | %
Upper Yield strength | 355.002 | MPa
Modulus of Elasticity | 147318.831 | MPa
Yield Strength (Offset = 0.2%) | 248.928 | MPa
Yield Strength (EUL = 0.5%) | 258.034 | MPa
Removal Point | 1.25 | mm
Ultimate Tensile Strength | 365.997 | MPa
Reduction of Area | 36.3512 | %
Lower Yield Strength | #NUM! | MPa
Final Marked Gage Length | 61.96 | mm

## Sheet2
mm | N
0.0007357124 | 1.137488
0.000705871 | 0.8360195
0.0009740497 | 2.986554
0.001090714 | 2.24114
0.0009543194 | 3.096177
0.000649744 | 2.76399
0.0006254098 | 4.976764
0.0008886087 | 4.301827
0.0007585824 | 5.458515
0.0006514507 | 6.285524
0.0008876118 | 6.92145
0.0009140353 | 5.663663
0.0008437231 | 7.285189
0.0007571361 | 8.730681
0.0008958648 | 10.40315
0.0008477328 | 10.99763
0.001070296 | 10.83277
0.0008576814 | 11.52006
0.0009410531 | 13.50002
0.000752688 | 12.99301
0.001072664 | 15.78243
0.0006157082 | 16.31646
0.0007536938 | 16.84287
0.0007816905 | 17.3464
0.0008744345 | 18.8476
0.000879915 | 19.95644
0.0006555939 | 19.30528
0.0008903065 | 21.4904
0.001060654 | 21.26915
0.001090672 | 22.53099
0.0009669159 | 23.64705
0.0009393219 | 24.85047
0.0009234032 | 26.08581
0.001079326 | 26.73517
0.000895827 | 27.80515
0.001095391 | 29.15387
0.0009229404 | 30.09608
0.00112011 | 31.49043
0.001077365 | 32.37185
0.001219385 | 33.36283
0.0009072687 | 34.85633
0.000975051 | 36.14291
0.001297505 | 38.4351
0.00108125 | 37.90648
0.001057279 | 41.11953
0.001230003 | 41.67649
0.00103452 | 43.29953
0.001095667 | 45.84901
0.001101673 | 46.38017
0.001106452 | 48.57937
0.001188883 | 49.15691
0.0009217766 | 49.95117
0.0009567537 | 51.50311
0.0009869778 | 54.70534
0.0009003596 | 55.37102
0.001037582 | 57.70803
0.001153243 | 60.94781
0.00124768 | 62.4802
0.00115656 | 63.7391
0.00143293 | 66.32059
0.001204252 | 68.92459
0.001366334 | 70.8859
0.001533782 | 73.31774
0.001325656 | 75.45176
0.00118368 | 77.71113
0.001295616 | 78.98924
0.001423871 | 81.33119
0.001451445 | 83.8849
0.001448257 | 85.86095
0.001531241 | 88.83442
0.00138901 | 92.1039
0.001445199 | 93.04042
0.00137535 | 96.45102
0.00143566 | 98.70441
0.001387475 | 100.0982
0.001594462 | 102.9716
0.001651962 | 106.924
0.001575633 | 108.2624
0.001603687 | 111.2119
0.001371276 | 113.733
0.001474734 | 116.6776
0.001686934 | 119.3149
0.001645829 | 122.3719
0.001568884 | 124.4886
0.001501705 | 127.429
0.00160784 | 130.3328
0.001463359 | 133.4541
0.001484827 | 136.6617
0.001366974 | 138.4514
0.001864049 | 141.4437
0.001664612 | 144.143
0.001756381 | 148.4232
0.001574487 | 150.5754
0.001511655 | 152.0708
0.001718858 | 156.0707
0.001621876 | 159.1468
0.001720149 | 162.2576
0.001684418 | 164.5282
0.001551586 | 168.0451
0.001695635 | 170.9803
0.001730282 | 174.0605
0.001875177 | 179.12
0.001679723 | 180.9851
0.001569558 | 184.4414
0.001772736 | 187.3388
0.001986109 | 191.505
0.001863248 | 194.4721
0.001783105 | 197.8091
0.002151039 | 201.5792
0.001844879 | 204.8672
0.002097598 | 209.9708
0.00189642 | 212.709
0.002019571 | 215.3471
0.002135241 | 220.7508
0.002190738 | 224.0057
0.002157557 | 227.3952
0.0019387 | 232.2459
0.002258046 | 236.588
0.002228272 | 239.7244
0.002266388 | 244.3566
0.002290148 | 248.8099
0.002285322 | 252.1613
0.002259312 | 256.2658
0.001957688 | 260.1904
0.002276544 | 263.7245
0.002301201 | 268.8433
0.002357791 | 272.6145
0.002639694 | 277.1844
0.002256878 | 280.7562
0.00239265 | 283.5002
0.002599497 | 287.1812
0.002616759 | 292.4515
0.002544809 | 296.6006
0.002519298 | 300.768
0.002484314 | 304.3603
0.00280864 | 308.5858
0.002492739 | 312.1785
0.002647291 | 315.5632
0.00309505 | 319.3106
0.002776158 | 323.4054
0.003035792 | 327.6829
0.003023651 | 332.5296
0.002608019 | 335.246
0.002690216 | 338.1789
0.002694904 | 342.6537
0.002778525 | 345.8073
0.00300725 | 350.3537
0.00302277 | 353.5528
0.002987212 | 358.2803
0.003021785 | 361.3061
0.003091133 | 365.8471
0.002941495 | 369.8767
0.002818805 | 373.7853
0.003089222 | 377.116
0.003225042 | 381.884
0.003119399 | 386.2946
0.003242819 | 390.7398
0.003178023 | 396.4642
0.003400032 | 400.2921
0.00313235 | 404.5206
0.003221228 | 410.4961
0.003056568 | 414.5687
0.003469855 | 419.6227
0.003340805 | 423.5527
0.003297651 | 429.1686
0.003301051 | 434.116
0.003378586 | 438.0699
0.003305087 | 442.9317
0.003232183 | 447.5972
0.003531048 | 453.5225
0.003391327 | 457.2605
0.003449702 | 461.4282
0.003479568 | 465.65
0.003704367 | 469.6393
0.003558836 | 475.0455
0.003705698 | 479.3252
0.003810473 | 482.1955
0.003608312 | 487.8851
0.003908624 | 492.397
0.003769508 | 496.6613
0.003814699 | 500.3466
0.003818938 | 505.0359
0.003739275 | 507.9849
0.003805945 | 512.681
0.003888502 | 516.3534
0.004000674 | 521.1664
0.003766606589 | 525.6508
0.003809187 | 529.2964
0.004015736 | 532.8463
0.004022086 | 537.8911
0.004007367 | 541.9496
0.004256103 | 547.1352
0.004095158 | 552.6119
0.003984611 | 557.4623
0.004017242 | 562.3185
0.004084208 | 566.9938
0.004033579 | 571.1599
0.004310251 | 576.424
0.004240609 | 581.2013
0.004387537 | 586.7558
0.004575145 | 591.0872
0.004377722 | 596.0706
0.004245206 | 599.6796
0.004557572 | 603.4696
0.004701903 | 607.4685
0.004729791 | 612.2806
0.004445656 | 615.1974
0.004550502 | 619.4459
0.004706238 | 624.3528
0.004489151 | 628.3046
0.00468074 | 632.6116
0.004525354 | 635.9439
0.004844342 | 640.2725
0.004548095 | 644.4121
0.004779567 | 646.8231
0.004869412 | 651.0739
0.004773688 | 656.3886
0.004758004 | 658.1333
0.004938779 | 662.8095
0.004727775 | 667.4733
0.004825366 | 672.3021
0.004852557 | 676.3721
0.004930047 | 678.9065
0.005101621 | 684.9019
0.004949711 | 689.3614
0.004968182 | 694.2411
0.005225629 | 698.0947
0.004987293 | 703.4248
0.004999621 | 708.4393
0.004958013 | 713.47
0.005117277 | 716.7164
0.005358552 | 722.4354
0.005170167 | 727.6045
0.005303197 | 730.211
0.005236581 | 734.9609
0.005298484 | 739.3277
0.00535252 | 740.8708
0.005427329 | 746.4301
0.00543857 | 748.479
0.005585619 | 754.9727
0.005266429 | 756.6123
0.005338602 | 762.3433
0.005346914 | 764.1049
0.005538864 | 769.2993
0.00534363 | 771.9704
0.005466985 | 775.2612
0.005377147 | 779.7514
0.005662318 | 783.5844
0.005657379 | 788.026
0.005677907 | 791.289
0.005599682 | 794.9854
0.005786102 | 797.2001
0.005892831 | 798.1393
0.005681218 | 797.569
0.005465648 | 794.0225
0.005484315 | 788.777
0.005818069 | 785.4318
0.005611275 | 781.884
0.005585572 | 777.1897
0.005605792 | 773.5839
0.005475946 | 766.3604
0.005649312 | 762.4174
0.00543944 | 758.5423
0.005477185 | 754.7565
0.005458049 | 750.4159
0.005412569 | 747.7045
0.005426806 | 743.7589
0.005393398 | 740.7755
0.00546506 | 739.4991
0.005507928 | 736.5758
0.00536108 | 735.9115
0.005227767 | 733.5075
0.005353368 | 734.0154
0.005279773 | 732.9262
0.005264993 | 732.8253
0.005371694 | 733.2975
0.005482337 | 734.6926
0.005136189 | 734.4176
0.005346852 | 735.5411
0.005661372 | 736.5782
0.00566398 | 738.3047
0.005252664 | 738.0826
0.00524401 | 737.779
0.0055272 | 740.5621
0.005487755 | 739.5749
0.005447718 | 741.463
0.005300226 | 740.2938
0.005314058 | 742.3203
0.005654267 | 742.236
0.005437458 | 742.6078
0.005626074 | 743.9566
0.00537168 | 745.0525
0.005354658 | 746.7513
0.005495082 | 747.6149
0.005648348 | 749.4435
0.005505267 | 750.26
0.005623631 | 752.3508
0.005482339 | 754.4909
0.005543789 | 757.5537
0.005509743 | 759.7234
0.005549803 | 762.3797
0.00558326 | 764.2719
0.005431922 | 767.2191
0.005662346 | 769.6328
0.005647845 | 771.7664
0.005541056 | 772.9469
0.005432569 | 775.2103
0.005612616 | 777.2838
0.00554341 | 778.2323
0.005713658 | 779.388
0.005751272 | 782.1016
0.005749325 | 783.2957
0.00576171 | 783.8338
0.005859697 | 786.5414
0.005602986 | 787.8399
0.005950511 | 790.0604
0.005617559 | 792.1232
0.005834991 | 794.6635
0.005663982 | 796.0801
0.005962093 | 800.1502
0.005813184 | 803.1045
0.00573204 | 805.6616
0.005870706 | 809.4002
0.006189752 | 811.0741
0.005918879 | 813.6821
0.00593492 | 815.2429
0.00585882 | 816.8162
0.005794673 | 819.257
0.005571947 | 819.6724
0.005925193 | 821.3056
0.005973938 | 821.6238
0.005842049 | 824.1036
0.006047714 | 824.5066
0.005830355 | 827.143
0.00593093 | 827.1538
0.005902593 | 829.158
0.006142265 | 831.4319
0.006268887 | 834.7659
0.006140047 | 835.2842
0.006085867 | 837.6986
0.006314064 | 841.7125
0.006213921 | 843.9587
0.006289861 | 846.642
0.006094311 | 848.0792
0.006292386 | 849.8044
0.006445897 | 851.8452
0.006357519 | 854.3242
0.006081083 | 854.012
0.006306725 | 856.1104
0.006194169 | 857.0107
0.006102337 | 858.9084
0.006211076 | 859.5239
0.006253947 | 860.6555
0.006177387 | 862.7624
0.006353921 | 864.8589
0.006320849 | 867.4043
0.006482182 | 870.5918
0.006294252 | 872.3865
0.006497271 | 875.2688
0.00636388 | 878.9781
0.006545299 | 881.647
0.006701675 | 883.3406
0.006502521 | 885.3401
0.006389799 | 886.686
0.006605378 | 888.5847
0.006671013 | 890.3572
0.006542929 | 891.0348
0.006802078 | 893.0968
0.006894124 | 894.0719
0.006658387 | 895.1822
0.00676832 | 895.9141
0.006453689 | 897.9822
0.006742814 | 900.6864
0.006592917 | 903.039
0.006743719 | 904.433
0.006738942 | 908.0966
0.006624372 | 910.5273
0.00666952 | 912.4538
0.006647446 | 911.9945
0.006705444 | 907.6742
0.006443596 | 902.2024
0.006832769 | 899.0865
0.00668119 | 893.907
0.006542335 | 890.7462
0.006575489 | 888.7787
0.006683843 | 886.5594
0.006558151 | 887.0813
0.006770846 | 886.6136
0.006778836 | 887.9514
0.006658523 | 889.7436
0.006717772 | 891.027
0.006487708 | 894.7748
0.006729605 | 897.4969
0.006581297377 | 901.6876
0.006888843 | 904.9022
0.006736341 | 907.7813
0.00675448 | 909.4985
0.006803811 | 912.8993
0.006517811 | 914.9207
0.006857068 | 916.3242
0.006846091 | 918.5523
0.006847669 | 919.8445
0.006840827 | 922.7199
0.006655034 | 923.8565
0.007054634 | 928.4377
0.006919227 | 930.9295
0.007076705 | 933.1762
0.007008869 | 936.2903
0.007002448 | 939.9477
0.007018446 | 943.8626
0.007076053 | 946.4489
0.007368869 | 950.1505
0.006865388 | 952.1402
0.007334822 | 954.2226
0.00715232 | 955.4193
0.0072747 | 957.6348
0.007257057 | 959.7385
0.007324201 | 961.42
0.007339773 | 963.3857
0.007152803 | 965.6883
0.007163988 | 968.2729
0.00717126 | 971.0906
0.006952369 | 974.47
0.007525988 | 979.6404
0.007602212 | 982.4354
0.007463511 | 986.5794
0.007300023 | 988.0412
0.007439717 | 991.054
0.007624199 | 993.4498
0.00765188 | 995.5446
0.007335536 | 995.912
0.00735506 | 997.8028
0.007487756 | 999.3814
0.007606801 | 1002.871
0.007410074 | 1003.32
0.007482525 | 1004.865
0.007447881 | 1008.633
0.00772126 | 1010.706
0.0078037 | 1015.084
0.007792447 | 1019.226
0.007811149 | 1022.282
0.007814928 | 1024.33
0.007753563 | 1026.447
0.00781525 | 1029.232
0.007988932 | 1030.843
0.007953498 | 1031.528
0.007813212 | 1033.602
0.007818346 | 1037.044
0.007769973 | 1038.476
0.007635525 | 1039.917
0.007900095 | 1043.34
0.007635539 | 1047.328
0.007800945 | 1051.341
0.007749377 | 1055.223
0.007739713 | 1057.316
0.007827687 | 1061.465
0.008295472 | 1062.134
0.007842121 | 1064.148
0.008139059 | 1066.668
0.00800481 | 1068.577
0.008027874 | 1070.199
0.008181985 | 1071.918
0.008037415 | 1074.354
0.007917371 | 1075.981
0.007988493 | 1079
0.008067831 | 1083.578
0.007996404 | 1086.319
0.008324975 | 1090.011
0.008284414 | 1093.609
0.008205549 | 1094.97
0.008203378 | 1098.211
0.008141901 | 1099.828
0.008278409 | 1101.191
0.008117732 | 1101.888
0.008313311 | 1104.963
0.008312641 | 1107.562
0.008242026 | 1110.496
0.008376352 | 1113.393
0.008431428 | 1117.073
0.008378636 | 1121.4
0.008400623 | 1126.095
0.008419234 | 1128.827
0.008684122 | 1131.406
0.008395846 | 1133.378
0.008502314 | 1135.836
0.008550048 | 1137.525
0.008502158 | 1139.932
0.008390087 | 1140.345
0.008457115 | 1144.329
0.008632467 | 1146.057
0.008550503 | 1149.37
0.008598817 | 1152.484
0.008906425 | 1156.926
0.0089456 | 1161.832
0.009102227 | 1164.395
0.008978624 | 1167.448
0.008973204 | 1168.525
0.008931769 | 1170.758
0.008948009 | 1173.886
0.008750158 | 1175.135
0.009039044 | 1177.655
0.008881966 | 1179.416
0.009045587 | 1183.492
0.009084977 | 1187.035
0.008975353 | 1190.947
0.008858317 | 1195.283
0.00900347 | 1198.823
0.009314354 | 1203.405
0.009286186 | 1205.395
0.009169461 | 1209.454
0.009312494 | 1210.953
0.009115203 | 1212.356
0.009247721 | 1214.495
0.00934276 | 1216.536
0.009437075 | 1220.21
0.009307535 | 1223.517
0.009177425 | 1227.48
0.009442415 | 1232.166
0.00924347 | 1235.087
0.009543182 | 1240.727
0.009338948 | 1241.682
0.009469386 | 1243.608
0.00955306 | 1246.794
0.00954909 | 1247.254
0.009657046 | 1250.251
0.009485423 | 1251.04
0.009641291 | 1255.484
0.009513722 | 1259.307
0.00961045 | 1261.962
0.009598505 | 1267.095
0.009486682 | 1271.959
0.009965685 | 1274.843
0.009778158 | 1277.892
0.009937112 | 1280.214
0.009761569 | 1282.048
0.009787339 | 1284.35
0.009725672 | 1286.866
0.009980196 | 1290.385
0.009885969 | 1293.242
0.00972503 | 1297.131
0.009752638 | 1301.78
0.01005769 | 1306.898
0.009919248 | 1309.755
0.009837176 | 1312.203
0.01013744 | 1315.302
0.01009877 | 1316.96
0.009839425 | 1318.701
0.009987753 | 1320.708
0.009925447 | 1322.957
0.01007188 | 1325.93
0.01009917 | 1329.869
0.009975563 | 1334.269
0.01022134 | 1339.599
0.01000897 | 1343.605
0.01009121 | 1346.558
0.01022844 | 1350.033
0.01007388 | 1351.654
0.01068578 | 1354.973
0.01018686 | 1356.409
0.01049623 | 1359.803
0.01028007 | 1363.714
0.01047218 | 1367.523
0.0105487 | 1373.192
0.01045011 | 1377.734
0.01046943 | 1381.187
0.010452 | 1385.971
0.01046613 | 1387.688
0.01079776 | 1391.361
0.01079602 | 1393.075
0.01050829 | 1394.902
0.01048745 | 1396.918
0.0108162 | 1400.208
0.01068726 | 1405.094
0.01076744 | 1411.391
0.0105785 | 1415.538
0.01043599 | 1417.005
0.01087834 | 1422.082
0.01081893 | 1425.253
0.0108062 | 1425.892
0.01082279 | 1429.119
0.01076002 | 1432.159
0.01097135 | 1434.876
0.0107507 | 1440.061
0.01079417 | 1443.414
0.01093483 | 1448.753
0.01086191 | 1454.077
0.01079169 | 1458.324
0.01064443 | 1460.211
0.01124994 | 1462.852
0.01100647 | 1464.694
0.01117451 | 1467.28
0.01103716 | 1470.435
0.01112449 | 1474.203
0.01136798 | 1478.014
0.01124693 | 1484.14
0.01118256 | 1489.127
0.01145106 | 1491.296
0.01116574 | 1495.446
0.01136354 | 1497.233
0.01117924 | 1499.243
0.01149262 | 1500.416
0.01140409 | 1503.539
0.01135358 | 1507.793
0.01150018 | 1513.059
0.0114929 | 1517.423
0.0115329 | 1522.926
0.01150736 | 1528.645
0.01153035 | 1529.305
0.01154609 | 1533.231
0.01171292 | 1535.446
0.01157599 | 1538.415
0.01167535 | 1542.245
0.01157261 | 1547.2
0.0118552 | 1551.173
0.01157219 | 1556.721
0.01180159 | 1560.253
0.01167514 | 1564.692
0.01163794 | 1566.997
0.01181088 | 1569.854
0.01198679 | 1572.945
0.01196983 | 1574.808
0.01184876 | 1578.437
0.01201036 | 1582.674
0.01204521 | 1588.162
0.01200706 | 1594.875
0.01200847 | 1598.251
0.01223881 | 1601.538
0.01220501 | 1605.142
0.01209611 | 1607.662
0.01217957 | 1609.952
0.01231776 | 1612.362
0.0122058 | 1616.887
0.01234191 | 1621.051
0.01209642 | 1626.604
0.01238559 | 1633.903
0.0123908 | 1636.329
0.01245406 | 1640.433
0.01252748 | 1642.537
0.01252023 | 1645.112
0.01249923 | 1647.583
0.01264593 | 1649.803
0.01254418 | 1654.811
0.01253944 | 1660.151
0.01268125 | 1663.948
0.01274547 | 1668.863
0.01258913 | 1672.416
0.01260164 | 1674.749
0.01262198 | 1677.294
0.01286942 | 1680.726
0.01276879 | 1683.689
0.01286307 | 1689.014
0.01289648 | 1693.139
0.01279858 | 1699.451
0.01301994 | 1705.028
0.01294595 | 1709.85
0.01276218 | 1711.724
0.01295984 | 1715.977
0.01306244 | 1717.278
0.01302769 | 1720.611
0.01331558 | 1724.901
0.0130494 | 1729.242
0.01321234 | 1735.575
0.01328949 | 1740.785
0.01333902 | 1744.363
0.01340544 | 1747.281
0.0131805 | 1750.414
0.01297298 | 1754.038
0.01349362 | 1756.893
0.01347755 | 1761.251
0.01353697 | 1767.841
0.01352098 | 1773.645
0.01345616 | 1779.282
0.01350783 | 1783.85
0.01364238 | 1786.087
0.01362461 | 1789.421
0.01379769 | 1791.711
0.01364244 | 1796.328
0.01366164 | 1799.934
0.01350964 | 1805.531
0.01371379 | 1810.704
0.01360504 | 1816.109
0.0137992 | 1820.863
0.01390882 | 1823.604
0.0140391 | 1826.865
0.01397224 | 1830.406
0.01398758 | 1834.492
0.0140114 | 1839.548
0.01416516 | 1843.992
0.01404211 | 1850.685
0.01386433 | 1855.79
0.01415299 | 1858.244
0.01419439 | 1862.103
0.01413478 | 1865.223
0.01417116 | 1867.641
0.01445195 | 1872.365
0.01422643 | 1876.974
0.01433494 | 1882.971
0.01447342 | 1888.67
0.01433706 | 1892.093
0.0142631 | 1896.554
0.01455282 | 1897.175
0.01450784 | 1902.535
0.01445744 | 1906.454
0.01439304 | 1911.825
0.01471298 | 1916.763
0.01467373 | 1924.407
0.01480919 | 1929.036
0.01472616 | 1932.357
0.01477886 | 1935.983
0.01445296 | 1937.399
0.0149578 | 1941.292
0.01481144 | 1948.129
0.01488222 | 1952.812
0.01486415 | 1958.614
0.01503408 | 1963.838
0.01479828 | 1967.647
0.01479302 | 1970.318
0.01491733 | 1973.688
0.01495004 | 1977.254
0.01504055 | 1982.368
0.01523839 | 1988.113
0.01526515 | 1995.107
0.0151246 | 1999.401
0.01522882 | 2004.006
0.01541358 | 2006.659
0.01549305 | 2011.134
0.01533146 | 2015.35
0.01542995 | 2019.213
0.01559939 | 2026.434
0.01544247 | 2032.668
0.01559146 | 2038.016
0.01557645 | 2040.945
0.01554762 | 2043.212
0.01561944 | 2046.116
0.01564667 | 2049.906
0.0156687 | 2053.749
0.01571557 | 2059.298
0.01576451 | 2066.916
0.01575153 | 2072.294
0.01595388 | 2076.659
0.01587539 | 2079.112
0.01580199 | 2082.685
0.01597897 | 2087.044
0.01600366 | 2091.734
0.01597554 | 2099.232
0.01607139 | 2105.768
0.01600795 | 2110.149
0.01630498 | 2116.28
0.01615535 | 2117.666
0.01629694 | 2121.637
0.01628919 | 2124.362
0.01638375 | 2130.728
0.01626677 | 2136.299
0.01645799 | 2142.558
0.01648915 | 2147.804
0.01652941 | 2150.931
0.01644208 | 2152.486
0.01642356 | 2156.943
0.01643674 | 2162.017
0.01648272 | 2166.825
0.01644691 | 2174.103
0.01655193 | 2179.775
0.01687541 | 2185.84
0.01658733 | 2188.272
0.01663161 | 2192.11
0.0166291 | 2195.756
0.0167693 | 2201.123
0.01685093 | 2209.018
0.01668478 | 2214.559
0.01707593 | 2220.143
0.01699111 | 2222.719
0.0169386 | 2225.643
0.01707046 | 2228.712
0.01711581 | 2232.84
0.01683017 | 2240.064
0.01718124 | 2246.788
0.01712988 | 2251.477
0.01735199 | 2258.515
0.01740449 | 2260.852
0.01731516 | 2264.496
0.01738629 | 2269.616
0.01729852 | 2274.567
0.01739325 | 2282.881
0.01739515 | 2289.42
0.01751597 | 2291.723
0.01762861 | 2297.782
0.01744511 | 2300.683
0.01760924 | 2303.628
0.01763196 | 2308.339
0.01784384 | 2314.97
0.01775092 | 2321.302
0.01752703 | 2329
0.01782852 | 2331.808
0.01791896 | 2335.045
0.01776818 | 2338.028
0.01777644 | 2342.808
0.01791168 | 2349.996
0.01803067 | 2359.101
0.01793553 | 2362.612
0.01809876 | 2367.496
0.01829517 | 2372.002
0.01832911 | 2375.168
0.01800479 | 2378.971
0.0181753 | 2384.734
0.0184778 | 2392.205
0.01823122 | 2397.984
0.01846763 | 2402.788
0.01830704 | 2406.499
0.01829521 | 2409.952
0.0184973 | 2414.719
0.01875364 | 2421.099
0.01868057 | 2429.697
0.01862156 | 2436.38
0.01878195 | 2441.388
0.01853874 | 2444.675
0.01859387 | 2448.903
0.01872821 | 2452.622
0.01885032 | 2457.902
0.01883271 | 2465.457
0.0189379 | 2472.684
0.01865007 | 2476.93
0.01877946 | 2479.946
0.01885128 | 2484.431
0.01910131 | 2489.337
0.01905117 | 2495.141
0.01919572 | 2504.855
0.01928599 | 2509.976
0.01907686 | 2514.614
0.01922879 | 2518.486
0.01922104 | 2522.588
0.01932369 | 2527.487
0.01911838 | 2533.793
0.0191619 | 2541.554
0.01918536 | 2547.702
0.01947757 | 2551.714
0.01955568 | 2554.938
0.0195154 | 2560.102
0.0194222 | 2565.115
0.01976039 | 2572.322
0.01973817 | 2581.215
0.01980386 | 2586.203
0.01960815 | 2590.243
0.01969468 | 2594.34
0.01985143 | 2598.322
0.0196376 | 2603.39
0.01984984 | 2611.854
0.01979866 | 2619.803
0.01987329 | 2624.719
0.02011323 | 2627.792
0.01991637 | 2631.612
0.02011308 | 2636.916
0.02021598 | 2644.805
0.02008306 | 2651.774
0.02024961 | 2659.617
0.02014344 | 2663.687
0.02052125 | 2668.256
0.02031085 | 2671.857
0.02025961 | 2677.156
0.02051406 | 2686.309
0.02050621 | 2692.677
0.02063875 | 2698.587
0.02087221 | 2701.92
0.02060272 | 2704.15
0.0205225 | 2710.375
0.02077762 | 2715.906
0.02062393 | 2723.979
0.02102573 | 2731.762
0.02084912 | 2734.608
0.02105761 | 2739.56
0.02109846 | 2743.932
0.02084289 | 2749.757
0.02091992 | 2758.295
0.02114017 | 2763.615
0.02102178 | 2770.093
0.02133199 | 2773.372
0.02137913 | 2777.213
0.02129555 | 2781.984
0.02130218 | 2788.529
0.02138112 | 2796.56
0.02139509 | 2804.344
0.0214456 | 2808.488
0.02143335 | 2813.421
0.021356 | 2817.776
0.0215198 | 2824.472
0.021619 | 2831.842
0.02185404 | 2842.742
0.02161669 | 2844.403
0.02186631 | 2848.85
0.0218222 | 2853.13
0.02195959 | 2858.572
0.02196174 | 2867.373
0.02208414 | 2874.394
0.02188153 | 2880.198
0.02200182 | 2884.389
0.0222273 | 2888.789
0.02217001 | 2893.462
0.02240597 | 2901.832
0.02224773 | 2910.878
0.02229527 | 2917.237
0.02229373 | 2921.155
0.02245236 | 2925.051
0.02252358 | 2928.988
0.02238942 | 2937.09
0.02259729 | 2945.119
0.02274594 | 2949.831
0.02282278 | 2954.864
0.02284329 | 2958.93
0.02292795 | 2964.283
0.02278377 | 2970.765
0.02295088 | 2979.888
0.02275892 | 2987.143
0.02298869 | 2992.485
0.0228948 | 2995.703
0.02295582 | 3001.856
0.02296341 | 3009.011
0.02316915 | 3018.366
0.02321774 | 3025.338
0.0230458 | 3029.691
0.02324867 | 3032.93
0.02336754 | 3039.464
0.02347188 | 3047.543
0.02360768 | 3057.058
0.02334153 | 3062.839
0.02376231 | 3069.018
0.02343229 | 3071.656
0.02371272 | 3077.149
0.02390571 | 3086.225
0.0237878 | 3093.537
0.02383291 | 3099.881
0.02388317 | 3105.581
0.02389805 | 3109.586
0.02394348 | 3113.535
0.02381531 | 3121.47
0.02384568 | 3130.645
0.02408608 | 3137.072
0.02407032 | 3140.638
0.02422194 | 3144.663
0.0242072 | 3152.148
0.02422626 | 3159.172
0.02455753 | 3169.741
0.02453234 | 3175.972
0.02462978 | 3179.171
0.02463163 | 3184.666
0.02471781 | 3190.8
0.02474506 | 3198.669
0.02448095 | 3205.63
0.02450619 | 3212.349
0.02489152 | 3217.592
0.02466202 | 3222.886
0.02476144 | 3230.299
0.02483271 | 3239.851
0.02505315 | 3248.34
0.02528105 | 3307.209
0.02514185 | 3288.476
0.02524673 | 3293.156
0.02539994 | 3293.117
0.0254958 | 3295.342
0.02537661 | 3298.911
0.02533061 | 3302.337
0.0255161 | 3308.075
0.02552378 | 3315.673
0.0256513 | 3321.82
0.02558295 | 3325.631
0.02564675 | 3331.193
0.02563472 | 3336.354
0.02586708 | 3345.011
0.02577052 | 3352.088
0.02582369 | 3359.832
0.02589946 | 3362.877
0.02595282 | 3368.938
0.02627696 | 3375.196
0.02619607 | 3382.288
0.02620285 | 3390.51
0.02632621 | 3396.037
0.02633742 | 3401.236
0.02626918 | 3408.042
0.02631366 | 3414.616
0.02632108 | 3423.648
0.02631515 | 3429.789
0.02658254 | 3435.955
0.02648477 | 3441.547
0.0266066 | 3448.475
0.02652248 | 3455.731
0.0267595 | 3464.488
0.02668751 | 3470.322
0.02691736 | 3476.295
0.02668841 | 3481.484
0.02681662 | 3488.379
0.02699422 | 3497.302
0.02687187 | 3504.562
0.02705856 | 3510.435
0.02701259 | 3515.205
0.02709558 | 3522.175
0.02735478 | 3529.783
0.0273557 | 3536.943
0.02753676 | 3545.637
0.02746473 | 3549.659
0.02743244 | 3556.527
0.02736616 | 3564.555
0.02735604 | 3572.511
0.02748861 | 3578.315
0.02789878 | 3583.964
0.02762086 | 3591.591
0.02774011 | 3597.304
0.02793753 | 3608.254
0.02765633 | 3613.902
0.0279476 | 3619.008
0.02786124 | 3625.148
0.02797433 | 3631.017
0.02819847 | 3640.366
0.02827839 | 3650.245
0.02818216 | 3655.559
0.02836724 | 3661.129
0.02832904 | 3667.781
0.02863666 | 3676.475
0.02857182 | 3683.259
0.02848885 | 3689.201
0.02862899 | 3696.02
0.02865589 | 3700.214
0.02873425 | 3708.313
0.02857108 | 3717.752
0.02879176 | 3725.473
0.02903754 | 3732.713
0.02881856 | 3736.914
0.02913281 | 3745.307
0.02899848 | 3754.654
0.0293451 | 3761.885
0.02921307 | 3768.909
0.0291055 | 3774.087
0.0292085 | 3782.059
0.02957288 | 3789.963
0.02922694 | 3798.588
0.02951887 | 3805.274
0.02977413 | 3810.167
0.02957619 | 3817.617
0.02963562 | 3826.417
0.02979635 | 3834.816
0.02973063 | 3842.014
0.02977812 | 3848.099
0.02973597 | 3853.717
0.02990503 | 3861.124
0.02997532 | 3870.563
0.0299529 | 3878.737
0.03008374 | 3883.805
0.03002207 | 3890.207
0.02992993 | 3899.999
0.03046252 | 3909.255
0.03037266 | 3915.105
0.03057566 | 3921.413
0.0307366 | 3928.056
0.03056579 | 3935.741
0.03074625 | 3944.552
0.030785 | 3952.038
0.03058401 | 3957.022
0.03061383 | 3964.422
0.03079449 | 3971.363
0.03095593 | 3982.457
0.03097165 | 3989.622
0.03097544 | 3993.766
0.03105742 | 4000.312
0.03113804 | 4008.799
0.03114619 | 4016.368
0.03119452 | 4023.247
0.03126865 | 4029.115
0.0314151 | 4036.506
0.03134593 | 4043.446
0.03139268 | 4054.062
0.03174953 | 4061.96
0.03170356 | 4067.758
0.03160421 | 4073.438
0.03164899 | 4082.245
0.03181083 | 4091.558
0.03169577 | 4098.299
0.03184995 | 4104.027
0.03203289 | 4111.221
0.03227725 | 4120.728
0.03247518 | 4130.626
0.03239233 | 4137.899
0.03244816 | 4143.417
0.03227666 | 4148.936
0.03268244 | 4160.734
0.03263072 | 4168.102
0.03281763 | 4175.604
0.03253919 | 4180.186
0.03257434 | 4185.906
0.03281105 | 4196.453
0.03282904 | 4205.778
0.03286701 | 4211.92
0.03301687 | 4218.199
0.03301731 | 4226.354
0.03306666 | 4235.733
0.0331722 | 4242.788
0.03320086 | 4249.311
0.03331231 | 4255.916
0.03308698 | 4263.186
0.03359111 | 4275.185
0.03345409 | 4282.198
0.03351464 | 4288.881
0.03384292 | 4297.489
0.0336252 | 4305.157
0.0336517 | 4315.475
0.0338397 | 4323.296
0.03367613 | 4328.561
0.03402085 | 4336.062
0.03391888 | 4345.819
0.03420352 | 4355.039
0.03425265 | 4363.35
0.03416067 | 4367.624
0.03465368 | 4375.734
0.03444305 | 4385.18
0.03437872 | 4395.056
0.0346827 | 4402.22
0.03448138 | 4407.694
0.03433659 | 4417.113
0.03479393 | 4426.794
0.03479894 | 4434.094
0.03482215 | 4439.79
0.03482342 | 4445.5
0.03485232 | 4456.494
0.03507339 | 4465.903
0.03487613 | 4473.417
0.03503969 | 4481.077
0.03515097 | 4489.719
0.03527486 | 4499.453
0.03508558 | 4507.558
0.0350566 | 4513.845
0.03548826 | 4520.417
0.03547689 | 4530.241
0.03569833 | 4540.704
0.0356095 | 4547.133
0.03571461 | 4554.426
0.03586036 | 4561.47
0.03593281 | 4572.42
0.03619016 | 4581.008
0.03622454 | 4587.881
0.03607605 | 4593.47
0.03618451 | 4599.63
0.03637183 | 4612.132
0.03652338 | 4619.825
0.03628331 | 4624.479
0.03641479 | 4633.255
0.03658402 | 4641.706
0.0365753 | 4652.441
0.03681701 | 4660.058
0.03648723 | 4665.457
0.03681959 | 4674.122
0.03697463 | 4685.335
0.03668362 | 4691.365
0.03702962 | 4699.352
0.03718846 | 4706.807
0.03718672 | 4716.871
0.03729568 | 4727.279
0.03722007 | 4734.103
0.03724498 | 4740.493
0.03738692 | 4748.158
0.03746646 | 4758.716
0.03746173 | 4767.669
0.03741873 | 4772.127
0.03779137 | 4780.942
0.03773443 | 4789.835
0.03766666 | 4798.715
0.03805654 | 4806.994
0.03784353 | 4812.349
0.03806132 | 4821.437
0.03788359 | 4831.298
0.03806962 | 4838.263
0.03824051 | 4845.103
0.03829947 | 4853.393
0.03836442 | 4864.418
0.03852551 | 4871.358
0.03856937 | 4879.25
0.03846348 | 4886.651
0.03864562 | 4897.935
0.03874784 | 4906.827
0.03853571 | 4914.068
0.03863022 | 4921.584
0.03924458 | 4929.275
0.03914134 | 4940.778
0.03898938 | 4949.174
0.03913043 | 4956.255
0.03912982 | 4964.063
0.03921364 | 4975.422
0.03903888 | 4983.66
0.03936633 | 4990.149
0.03944958 | 4996.247
0.03980665 | 5007.796
0.03951588 | 5017.999
0.03978653 | 5024.75
0.03964619 | 5032.173
0.03974441 | 5040.737
0.0396954 | 5050.859
0.03993229 | 5060.745
0.04008298 | 5066.76
0.04030535 | 5075.603
0.0400481 | 5084.547
0.04015198 | 5093.536
0.04011447 | 5101.286
0.04040699 | 5109.12
0.04036777 | 5119.778
0.04039102 | 5130.162
0.0405799 | 5137.806
0.04050386 | 5144.632
0.04073022 | 5155.141
0.04063215 | 5165.88
0.04081263 | 5173.255
0.04086923 | 5179.03
0.04099818 | 5188.175
0.0411042 | 5198.834
0.04125945 | 5207.307
0.04108813 | 5215.922
0.04148096 | 5225.404
0.04130984 | 5235.105
0.04146107 | 5243.082
0.04137658 | 5250.107
0.04178422 | 5257.158
0.04181771 | 5269.183
0.04192389 | 5278.729
0.04173307 | 5286.418
0.04201711 | 5293.777
0.04203602 | 5302.19
0.04214631 | 5315.996
0.04232844 | 5324.119
0.04226601 | 5330.493
0.04197586 | 5339.869
0.0423223 | 5351.63
0.04232263 | 5359.382
0.04256981 | 5365
0.04241791 | 5375.942
0.04260995 | 5387.744
0.04273836 | 5396.296
0.04267729 | 5402.952
0.04293302 | 5412.234
0.04287651 | 5422.493
0.04281342 | 5431.161
0.04297583 | 5438.493
0.04311121 | 5446.96
0.04331412 | 5459.465
0.04326115 | 5469.458
0.0433104 | 5474.236
0.04352568 | 5482.296
0.04353878 | 5495.245
0.04371723 | 5503.148
0.04383909 | 5511.149
0.04390707 | 5519.384
0.04377894 | 5530.241
0.04411445 | 5542.296
0.04400602 | 5548.934
0.04403658 | 5556.727
0.04420274 | 5568.44
0.04427713 | 5578.336
0.04458099 | 5585.25
0.04472569 | 5594.835
0.04467396 | 5606.027
0.04449736 | 5614.039
0.04487567 | 5623.287
0.04475795 | 5631.632
0.04496516 | 5641.569
0.04506001 | 5651.869
0.04512724 | 5658.1
0.04525938 | 5666.232
0.04523893 | 5679.295
0.04537053 | 5689.418
0.04538332 | 5694.047
0.04558849 | 5705.071
0.04563607 | 5716.114
0.04551433 | 5725.45
0.04561773 | 5733.066
0.04563395 | 5742.593
0.04567182 | 5753.061
0.04597329 | 5764.748
0.0460114 | 5772.147
0.04613628 | 5782.121
0.04613766 | 5794.066
0.04613301 | 5802.109
0.04640224 | 5810.381
0.04649401 | 5819.582
0.04664117 | 5832.051
0.04636247 | 5840.038
0.04676781 | 5847.85
0.04664941 | 5856.76
0.04684945 | 5869.425
0.04681088 | 5876.097
0.04678692 | 5885.263
0.0468795 | 5894.74
0.04714715 | 5907.157
0.04740049 | 5914.089
0.04726819 | 5921.741
0.0475501 | 5933.707
0.0473127 | 5944.551
0.04746491 | 5952.116
0.04764669 | 5961.213
0.0476945 | 5971.812
0.04803603 | 5982.521
0.04792298 | 5991.972
0.0481237 | 5999.764
0.0480688 | 6012.483
0.04827614 | 6022.262
0.04827689 | 6029.297
0.04834846 | 6036.428
0.04863659 | 6050.086
0.04837104 | 6060.052
0.04839517 | 6066.997
0.04884471 | 6075.459
0.04889887 | 6087.294
0.04887767 | 6095.191
0.04880265 | 6103.964
0.04897299 | 6112.748
0.04909534 | 6125.602
0.04926766 | 6133.591
0.04953037 | 6143.176
0.0495006 | 6152.867
0.04934207 | 6164.32
0.04938015 | 6173.158
0.04957244 | 6181.267
0.04986666 | 6195.478
0.04988526 | 6205.044
0.04989328 | 6212.61
0.05000028 | 6221.783
0.05021481 | 6234.836
0.05017115 | 6242.132
0.05020239 | 6250.903
0.05029633 | 6261.494
0.05034282 | 6273.567
0.05052852 | 6281.732
0.0506148 | 6289.12
0.05074817 | 6300.822
0.05086021 | 6311.124
0.05102273 | 6318.172
0.05097721 | 6327.662
0.05113217 | 6340.794
0.05132463 | 6351.214
0.05124877 | 6358.604
0.05134726 | 6370.424
0.05136185 | 6382.427
0.05149163 | 6390.464
0.0517413 | 6399.149
0.05173928 | 6409.676
0.05185986 | 6423.279
0.05218659 | 6431.365
0.05195271 | 6440.196
0.05195788 | 6452.554
0.05221663 | 6460.965
0.05226819 | 6467.904
0.05243552 | 6478.649
0.05237387 | 6491.166
0.0525694 | 6499.904
0.05267834 | 6507.531
0.0527264 | 6518.807
0.05293249 | 6532.489
0.0529321 | 6538.62
0.05300352 | 6548.79
0.05315675 | 6561.357
0.05320926 | 6570.086
0.05307003 | 6579.414
0.05350991 | 6588.417
0.05355029 | 6603.273
0.05363782 | 6611.32
0.0537089 | 6620.307
0.0540324 | 6632.186
0.05399336 | 6642.582
0.05405389 | 6650.075
0.05414656 | 6658.847
0.05416311 | 6672.295
0.05418711 | 6681.231
0.05448548 | 6690.936
0.05459711 | 6702.022
0.05472575 | 6713.957
0.05485971 | 6720.023
0.05508215 | 6729.234
0.05501354 | 6741.237
0.0551292 | 6749.59
0.05504249 | 6760.286
0.05537177 | 6770.345
0.05537213 | 6785.11
0.05554479 | 6791.961
0.05536964 | 6800.803
0.05568848 | 6813.02
0.0555209 | 6823.32
0.05572455 | 6831.041
0.05570673 | 6842.064
0.05607754 | 6856.101
0.05612845 | 6863.442
0.05592082 | 6872.163
0.05622841 | 6885.484
0.05618461 | 6894.965
0.0562524 | 6902.53
0.05664219 | 6914.406
0.05657726 | 6927.246
0.05685518 | 6936.205
0.05703634 | 6944.467
0.05719465 | 6957.451
0.0571187 | 6966.093
0.05724082 | 6974.129
0.05720338 | 6985.891
0.05747146 | 7000.89
0.05755706 | 7008.957
0.05771145 | 7019.663
0.05783238 | 7030.213
0.05804812 | 7041.622
0.05789696 | 7048.912
0.05814525 | 7060.337
0.05811205 | 7074.588
0.05830305 | 7083.553
0.05851519 | 7093.492
0.05842885 | 7105.172
0.05862823 | 7114.926
0.05874066 | 7122.281
0.05891013 | 7134.772
0.05893372 | 7147.144
0.05920719 | 7156.368
0.0590943 | 7165.651
0.05915042 | 7178.724
0.05950972 | 7188.684
0.05925694 | 7197.439
0.05967118 | 7211.663
0.0598851 | 7223.683
0.06006363 | 7233.48
0.05997517 | 7243.826
0.06013567 | 7258.174
0.06009422 | 7267.727
0.06026319 | 7276.264
0.06043792 | 7289.471
0.06042816 | 7299.962
0.06064067 | 7307.323
0.06083888 | 7319.452
0.06098424 | 7331.628
0.06112204 | 7340.824
0.06118008 | 7349.946
0.06127017 | 7363.647
0.0614142 | 7372.254
0.06144781 | 7380.324
0.06152703 | 7393.068
0.06155484 | 7404.072
0.06176157 | 7412.515
0.0618261 | 7424.073
0.06222842 | 7438.328
0.06192253 | 7445.32
0.06237988 | 7454.335
0.06250899 | 7467.854
0.0621987 | 7477.839
0.06266386 | 7488.48
0.06269713 | 7500.002
0.06277763 | 7511.128
0.06295661 | 7518.933
0.06293963 | 7528.801
0.06322586 | 7542.105
0.06294495 | 7549.8
0.06333693 | 7559.861
0.06351826 | 7574.168
0.06359324 | 7583.388
0.06386107 | 7593.632
0.06399959 | 7607.836
0.06401989 | 7616.93
0.06433154 | 7625.607
0.06444554 | 7637.753
0.06456761 | 7653.131
0.06453406 | 7661.236
0.06466066 | 7670.645
0.0648444 | 7684.251
0.06488228 | 7692.508
0.06509297 | 7702.258
0.06514219 | 7716.119
0.06534642 | 7727.587
0.065534 | 7734.581
0.06539089 | 7747.179
0.0655784 | 7759.411
0.06589149 | 7767.734
0.0657793 | 7779.019
0.06591711 | 7794.053
0.0661697 | 7803.111
0.06634829 | 7814.443
0.06654438 | 7828.057
0.06642479 | 7834.753
0.06671099 | 7845.379
0.06679308 | 7858.546
0.06684579 | 7869.575
0.06720607 | 7879.554
0.06723822 | 7891.044
0.06743977 | 7903.295
0.06733272 | 7910.377
0.06772303 | 7922.666
0.06768299 | 7935.677
0.06799828 | 7943.976
0.0679689 | 7954.996
0.0680072 | 7969.703
0.06816262 | 7979.118
0.06843273 | 7988.146
0.06868492 | 8002.115
0.06868958 | 8012.328
0.06861091 | 8021.167
0.06892809 | 8034.956
0.06904814 | 8045.996
0.06915344 | 8054.125
0.06932829 | 8066.581
0.0694905 | 8077.912
0.06966667 | 8085.144
0.07002247 | 8097.9
0.06996179 | 8110.581
0.07031744 | 8119.612
0.07027617 | 8130.374
0.07052463 | 8144.176
0.07043168 | 8152.787
0.0706583 | 8162.925
0.07086057 | 8177.055
0.07098621 | 8186.168
0.07122262 | 8194.681
0.07141488 | 8210.702
0.07157538 | 8219.999
0.07183924 | 8229.62
0.07190215 | 8242.919
0.0719443 | 8253.362
0.07197374 | 8261.855
0.07214098 | 8276.396
0.07237302 | 8288.244
0.07249293 | 8295.843
0.07258303 | 8308.187
0.0729723 | 8322.229
0.07287256 | 8329.556
0.07304191 | 8343.153
0.07334544 | 8356.388
0.07350733 | 8364.335
0.07350068 | 8376.086
0.07378027 | 8389.481
0.07405955 | 8397.561
0.07401152 | 8410.057
0.07415001 | 8423.948
0.07432403 | 8432.63
0.07461135 | 8441.685
0.07485849 | 8457.971
0.07491151 | 8465.14
0.0750474 | 8476.14
0.07514864 | 8491.322
0.07554534 | 8499.616
0.0756993 | 8510.474
0.07569302 | 8524.573
0.0757564 | 8533.032
0.07590786 | 8541.371
0.07636022 | 8556.208
0.07627585 | 8565.746
0.07656133 | 8576.113
0.07672023 | 8591.084
0.07689183 | 8599.991
0.07711916 | 8608.202
0.07720728 | 8622.764
0.0774706 | 8633.555
0.07756854 | 8642.261
0.07780921 | 8656.433
0.07818664 | 8666.036
0.07831492 | 8675.603
0.07848866 | 8688.408
0.07844913 | 8698.744
0.07861529 | 8708.306
0.07900057 | 8723.469
0.07906509 | 8734.079
0.07927923 | 8741.194
0.07968794 | 8755.493
0.07962411 | 8764.676
0.08005402 | 8773.713
0.08038904 | 8789.075
0.080119 | 8799.612
0.08054788 | 8809.221
0.08052108 | 8821.372
0.08077105 | 8833.762
0.08114428 | 8841.342
0.08137311 | 8854.985
0.08166823 | 8865.808
0.0813803 | 8874.434
0.08204084 | 8887.332
0.08204098 | 8899.88
0.08204998 | 8907.649
0.0824154 | 8919.289
0.08283269 | 8930.756
0.0827842 | 8938.598
0.08311139 | 8953.941
0.08318401 | 8965.143
0.08351271 | 8973.491
0.08365794 | 8986.707
0.08397903 | 8996.503
0.08406857 | 9006.408
0.08445547 | 9021.334
0.08439199 | 9031.127
0.08482332 | 9038.787
0.08493431 | 9052.618
0.08502573 | 9062.277
0.085285 | 9071.471
0.08552964 | 9085.431
0.08574175 | 9094.515
0.086104 | 9103.112
0.08644018 | 9117.355
0.08652222 | 9126.225
0.08683381 | 9135.116
0.08692446 | 9149.96
0.08725763 | 9159.536
0.08760653 | 9169.884
0.08760935 | 9184.13
0.08787465 | 9189.642
0.08818791 | 9199.063
0.08838121 | 9214.462
0.08856154 | 9222.53
0.08876489 | 9232.151
0.08919214 | 9245.557
0.08931493 | 9250.958
0.08944657 | 9262.503
0.09014048 | 9278.347
0.09020384 | 9283.699
0.09051841 | 9296.599
0.09070562 | 9309.969
0.09083555 | 9317.034
0.09115467 | 9329.463
0.09166916 | 9341.334
0.09146972 | 9348.116
0.09188495 | 9360.812
0.09230499 | 9372.944
0.09275981 | 9380.111
0.09288694 | 9393.577
0.09339329 | 9402.266
0.09340319 | 9410.074
0.09362623 | 9424.838
0.0940323 | 9432.824
0.09425478 | 9443.208
0.0945955 | 9457.985
0.09485886 | 9465.253
0.09521576 | 9475.523
0.09529671 | 9489.265
0.09564461 | 9496.797
0.0960158 | 9508.554
0.09660448 | 9520.498
0.09691453 | 9528.225
0.0971286 | 9538.021
0.09742405 | 9551.252
0.09759644 | 9557.08
0.09822215 | 9568.622
0.09846754 | 9581.012
0.09888739 | 9587.622
0.09905515 | 9598.524
0.09956397 | 9608.034
0.09988418 | 9616.698
0.1001125 | 9629.513
0.1006083 | 9640.266
0.1006954 | 9645.484
0.1010003 | 9658.938
0.1014828 | 9667.198
0.1020068 | 9675.672
0.1022784 | 9688.746
0.1023885 | 9695.294
0.1031658 | 9705.751
0.1034033 | 9718.259
0.1039391 | 9722.904
0.104112 | 9734.862
0.1045542 | 9744.433
0.1047873 | 9752.18
0.1050457 | 9764.658
0.1055043 | 9772.943
0.1060377 | 9780.594
0.1064162 | 9792.788
0.1069565 | 9800.741
0.1071559 | 9810.007
0.1075474 | 9822.132
0.1079012 | 9827.384
0.1084739 | 9837.494
0.1088271 | 9849.169
0.1093258 | 9856.066
0.109801 | 9867.105
0.1100468 | 9876.695
0.1104627 | 9883.676
0.110923 | 9895.308
0.1112761 | 9903.103
0.1117254 | 9910.386
0.1121903 | 9923.075
0.1127703 | 9930.112
0.1130908 | 9937.925
0.1137644 | 9951.7
0.1142036 | 9956.199
0.1146518 | 9966.426
0.1150981 | 9976.259
0.1154214 | 9982.615
0.1161961 | 9994.697
0.1161314 | 10005.28
0.1168956 | 10012.04
0.1175575 | 10023.63
0.1178665 | 10030.08
0.1182565 | 10037.06
0.1189467 | 10049.95
0.1195183 | 10054.45
0.1198804 | 10062.76
0.1202578 | 10073.29
0.1206883 | 10077.64
0.1212782 | 10090.96
0.1218275 | 10100.05
0.122306 | 10105.57
0.1229193 | 10116.71
0.1233116 | 10124.67
0.1239124 | 10131.03
0.1242133 | 10143.62
0.1249348 | 10149.37
0.125374 | 10156.92
0.1259473 | 10167.13
0.126694 | 10170.98
0.1267721 | 10182.61
0.1275746 | 10190.67
0.1279657 | 10195.5
0.1288338 | 10208.1
0.1292366 | 10212.57
0.1295989 | 10220.67
0.1303001 | 10233.24
0.1308727 | 10238.31
0.1313389 | 10245.48
0.1319133 | 10256.77
0.1325546 | 10260.02
0.1330548 | 10268.93
0.133796 | 10278.23
0.1342928 | 10285.32
0.1350851 | 10295.02
0.1354988 | 10298.67
0.1360653 | 10304.24
0.1365241 | 10315.72
0.1372532 | 10320.24
0.13775 | 10331.18
0.138477 | 10340.31
0.1389789 | 10345.1
0.139617 | 10357.32
0.1405001 | 10362.5
0.1410829 | 10369.61
0.1417831 | 10380.02
0.1422647 | 10384.68
0.1426934 | 10392.48
0.1435554 | 10402.23
0.1441224 | 10405.92
0.1444378 | 10417.04
0.1452436 | 10423.43
0.1460844 | 10428.98
0.1465313 | 10439.88
0.1470688 | 10445.41
0.1478766 | 10451.65
0.1485426 | 10462.77
0.1490456 | 10466.74
0.1497244 | 10476.61
0.1504856 | 10484.3
0.1510157 | 10487.45
0.1516308 | 10497.37
0.1525573 | 10503.44
0.1530093 | 10508.24
0.1535248 | 10520.15
0.1540336 | 10520.94
0.1562803 | 10665.05
0.1580008 | 10697.04
0.160702 | 10748.06
0.1628418 | 10769.38
0.1654211 | 10789.87
0.1681324 | 10811.79
0.1703764 | 10829.52
0.1728821 | 10849.01
0.1753814 | 10868.63
0.1779203 | 10887.28
0.1802117 | 10905.89
0.1827552 | 10923.2
0.1852926 | 10940.3
0.187788 | 10956.07
0.1902255 | 10977
0.1928195 | 10991.25
0.1951964 | 11010.83
0.1980039 | 11027.76
0.2001894 | 11044.19
0.2029087 | 11061.62
0.2052126 | 11076.93
0.2079564 | 11092.38
0.210476 | 11111.34
0.2128373 | 11128.23
0.2157549 | 11144.36
0.2181777 | 11159.88
0.2208328 | 11175.37
0.2234944 | 11193.95
0.2262804 | 11210.86
0.2289042 | 11224.21
0.2314075 | 11239.32
0.2341718 | 11251.35
0.2368924 | 11268.7
0.2394135 | 11283.69
0.2422227 | 11298.67
0.2449776 | 11312.64
0.2474817 | 11328.05
0.2504095 | 11342.57
0.2531949 | 11358.15
0.2557902 | 11369.8
0.258397 | 11384.48
0.2615329 | 11399.79
0.263831 | 11414.23
0.2668278 | 11430.58
0.2695407 | 11443.88
0.2722745 | 11458.73
0.275104 | 11472.35
0.2781871 | 11484.5
0.2809558 | 11498.07
0.2840202 | 11511.69
0.2868622 | 11525.66
0.2897095 | 11536.35
0.2925688 | 11549.53
0.2953481 | 11563.64
0.2986514 | 11578.46
0.3013541 | 11590.11
0.304413 | 11601.11
0.3070338 | 11616.96
0.3100667 | 11629.27
0.3133031 | 11642.55
0.3161079 | 11652.82
0.3191621 | 11666.13
0.3223019 | 11678.99
0.3251474 | 11691.72
0.3281515 | 11705.8
0.331198 | 11718.16
0.3341794 | 11727.63
0.3371432 | 11738.78
0.3403501 | 11753.26
0.3434092 | 11763.29
0.34634 | 11776.26
0.3496573 | 11788.15
0.3525487 | 11800.38
0.3557975 | 11814.82
0.3591573 | 11825.82
0.36184 | 11835.49
0.364919 | 11845.97
0.3683032 | 11857.09
0.3712611 | 11869.03
0.3743603 | 11879.84
0.37752 | 11891.5
0.3810355 | 11905.93
0.3839186 | 11917.04
0.3870357 | 11926.68
0.3905849 | 11938.03
0.3935919 | 11949.09
0.3966487 | 11960.62
0.3995361 | 11969.94
0.4030494 | 11983.4
0.4061127 | 11993.78
0.4093726 | 12005.27
0.4127563 | 12016.87
0.4160146 | 12027.44
0.4192113 | 12038.65
0.4224389 | 12046.4
0.425728 | 12057.83
0.4291376 | 12065.66
0.4322544 | 12076.69
0.4354143 | 12086.99
0.4385395 | 12099.38
0.4417504 | 12111.15
0.4449364 | 12119.32
0.4483167 | 12129.29
0.4513661 | 12139.59
0.4546885 | 12150.86
0.4578075 | 12160.03
0.4614224 | 12171.51
0.464792 | 12179.28
0.4681641 | 12193.72
0.4713754 | 12204.44
0.4748032 | 12213.02
0.4779288 | 12221.92
0.4812434 | 12230.6
0.4844026 | 12239.97
0.4876312 | 12249.05
0.4910677 | 12260.66
0.4944088 | 12268.48
0.4976692 | 12278
0.5010998 | 12289.91
0.5044011 | 12300.83
0.5074305 | 12310.54
0.5108389 | 12317.67
0.5143235 | 12329.6
0.5178373 | 12336.84
0.521092 | 12348.41
0.5242161 | 12356.1
0.5276097 | 12367.2
0.5310428 | 12376.63
0.5345368 | 12385.84
0.5378589 | 12395.26
0.5410498 | 12403.73
0.5445039 | 12414.69
0.5476069 | 12422.56
0.5510871 | 12431.96
0.5545141 | 12439.81
0.5578935 | 12452.69
0.5611738 | 12462.66
0.564416 | 12470.09
0.5680729 | 12480.07
0.5712457 | 12487.17
0.5747838 | 12498.6
0.5780553 | 12505.69
0.5819069 | 12514.34
0.584758 | 12520.35
0.5885764 | 12533.46
0.5916394 | 12541.41
0.5953308 | 12552.3
0.5986034 | 12558.23
0.6017397 | 12565.47
0.6054515 | 12576.84
0.6089945 | 12584.37
0.6124479 | 12594.8
0.6156358 | 12600.56
0.6188441 | 12610.46
0.6223159 | 12620.19
0.625891 | 12629.23
0.6292105 | 12638.59
0.6326869 | 12645.37
0.6364104 | 12653.53
0.6395118 | 12658.58
0.6429413 | 12668.3
0.6461677 | 12675.64
0.6497424 | 12687.34
0.653255 | 12695.78
0.6564374 | 12704.39
0.6597479 | 12712.59
0.6632479 | 12721.53
0.666615 | 12729.45
0.6701241 | 12737.38
0.6734549 | 12744.08
0.6769484 | 12752.94
0.6804687 | 12761.6
0.6837814 | 12771.77
0.6875434 | 12779.35
0.6906294 | 12786.82
0.6940072 | 12792.41
0.6977296 | 12802.04
0.7011784 | 12808.72
0.7043177 | 12818.26
0.7078282 | 12822.71
0.711364 | 12833.09
0.7148361 | 12843.16
0.7184871 | 12851.02
0.7216488 | 12859.02
0.7250084 | 12866.94
0.7284876 | 12875.24
0.731997 | 12881.14
0.7354655 | 12890.86
0.7390746 | 12896.24
0.7424977 | 12907.62
0.7456768 | 12914.65
0.7493762 | 12922.77
0.7528149 | 12930.58
0.7562278 | 12937.07
0.7597245 | 12944.02
0.7635549 | 12950.7
0.7667508 | 12959.57
0.7703864 | 12965.93
0.7736699 | 12975.23
0.7772002 | 12982.54
0.7807919 | 12992.57
0.7841314 | 12999.3
0.7877804 | 13007.71
0.7915967 | 13016.93
0.7948401 | 13021.53
0.7983888 | 13029.57
0.8017342 | 13034.68
0.8054203 | 13044.54
0.8086366 | 13050.21
0.8125484 | 13058.57
0.8157173 | 13064.89
0.8192416 | 13073.08
0.8228402 | 13080.88
0.8264016 | 13085.67
0.8299245 | 13093.87
0.8335592 | 13098.86
0.8367421 | 13109.31
0.8402741 | 13117.7
0.8437892 | 13123.88
0.8473594 | 13132.42
0.8506519 | 13138.03
0.8546669 | 13146.5
0.8579236 | 13153.09
0.8612782 | 13159.26
0.8648946 | 13163.03
0.8684786 | 13171.98
0.8716636 | 13179.22
0.8753328 | 13189.35
0.8788313 | 13194.11
0.8822552 | 13200.23
0.8857981 | 13208.89
0.8891942 | 13213.78
0.8926136 | 13223.48
0.8963068 | 13228.24
0.8997846 | 13236.16
0.903421 | 13243.49
0.9068214 | 13251.14
0.9105187 | 13257.94
0.9140705 | 13267.08
0.9176021 | 13274.54
0.9211928 | 13277.11
0.9247268 | 13286.63
0.9279288 | 13288.27
0.9315186 | 13299.29
0.9350203 | 13304.27
0.938607 | 13311.89
0.9422789 | 13319.37
0.945713 | 13325.73
0.9492247 | 13334.52
0.9529696 | 13341.38
0.9562445 | 13347.33
0.9597134 | 13351.32
0.9633618 | 13360.51
0.967196 | 13366.35
0.9706236 | 13374.66
0.9741275 | 13382.16
0.9776046 | 13385.84
0.9814046 | 13395.61
0.9851626 | 13400.11
0.9884669 | 13407.94
0.9919966 | 13410.95
0.9952923 | 13418.59
0.9988652 | 13423.39
1.002507 | 13431.02
1.006298 | 13438
1.009716 | 13445.9
1.013608 | 13452.76
1.017031 | 13456.53
1.020515 | 13465.5
1.023847 | 13468.9
1.027401 | 13476.08
1.030945 | 13481.16
1.034733 | 13489.16
1.038094 | 13497.45
1.041509 | 13502.65
1.045175 | 13508.85
1.048663 | 13513.28
1.0522 | 13520.99
1.056046 | 13523.71
1.059183 | 13532.24
1.062846 | 13536.6
1.066461 | 13546.28
1.07014 | 13551.99
1.073557 | 13559.04
1.077226 | 13567.57
1.080905 | 13572.58
1.084411 | 13577.23
1.088058 | 13581.83
1.091781 | 13590.31
1.095154 | 13593.94
1.099114 | 13600.81
1.102448 | 13606.3
1.105794 | 13612.55
1.109569 | 13621.22
1.113046 | 13624.73
1.116711 | 13632.62
1.120255 | 13634.96
1.124069 | 13643.67
1.127498 | 13649.84
1.131267 | 13655.84
1.134862 | 13662.37
1.138458 | 13666.67
1.142213 | 13675.69
1.145645 | 13682.18
1.149301 | 13687.33
1.152951 | 13690.15
1.156372 | 13697.79
1.159993 | 13701.04
1.163808 | 13708.48
1.167303 | 13715.83
1.170837 | 13721.29
1.174563 | 13728.39
1.178064 | 13732.51
1.181729 | 13738.32
1.185269 | 13743.29
1.189067 | 13749.77
1.19241 | 13754.02
1.196132 | 13760.33
1.199879 | 13767.84
1.203356 | 13773.47
1.20757 | 13780.85
1.210997 | 13784.82
1.214563 | 13791.89
1.218309 | 13793.98
1.221558 | 13802
1.225454 | 13805.79
1.229193 | 13811.23
1.232617 | 13816.19
1.236313 | 13821.05
1.240005 | 13831.41
1.24374 | 13835.48
1.247097 | 13842.09
1.25088 | 13843.09
1.257866 | 13852.43
1.264899 | 13857.16
1.272118 | 13864.8
1.279104 | 13868.51
1.285998 | 13873.21
1.29331 | 13881.97
1.300203 | 13886.16
1.307235 | 13892.37
1.314361 | 13894.74
1.321441 | 13899.1
1.32838 | 13904.7
1.335599 | 13910.68
1.342539 | 13917.91
1.349571 | 13923.31
1.356744 | 13929.58
1.36373 | 13933.15
1.370716 | 13940.64
1.377842 | 13945.24
1.384875 | 13950.55
1.391908 | 13954.21
1.39908 | 13960.95
1.406113 | 13967.66
1.413006 | 13972.38
1.420271 | 13978.55
1.427257 | 13983.27
1.434244 | 13986.71
1.441323 | 13990.36
1.448403 | 13998.78
1.455342 | 14001.63
1.462608 | 14006.12
1.469547 | 14012.4
1.476487 | 14017
1.483659 | 14024.81
1.490645 | 14029.19
1.497631 | 14036.09
1.504851 | 14038.56
1.511837 | 14046.22
1.518823 | 14049.35
1.526042 | 14053.92
1.533029 | 14058.42
1.540015 | 14064.17
1.54728 | 14071.96
1.554127 | 14075.48
1.561206 | 14082.41
1.568286 | 14084.28
1.575365 | 14090.4
1.582351 | 14094.47
1.589523 | 14099.66
1.596509 | 14105.87
1.603449 | 14109.77
1.610668 | 14114.85
1.617701 | 14121.37
1.62464 | 14128
1.631813 | 14128.76
1.638799 | 14136.68
1.645832 | 14139.23
1.653051 | 14143.94
1.660037 | 14147.56
1.66693 | 14152.53
1.674242 | 14160.15
1.681135 | 14164.24
1.688215 | 14169.1
1.695294 | 14173.36
1.702327 | 14179.3
1.709266 | 14180.85
1.716532 | 14188.26
1.723471 | 14191.36
1.730504 | 14198.53
1.737676 | 14205.56
1.744663 | 14210.51
1.751649 | 14214.94
1.758822 | 14216.64
1.765807 | 14222.81
1.77284 | 14226.83
1.780013 | 14231.18
1.787045 | 14233.42
1.793939 | 14239.39
1.801204 | 14244.6
1.808144 | 14253.03
1.815176 | 14256.89
1.822256 | 14259.39
1.829335 | 14264.77
1.836275 | 14267.82
1.843587 | 14274.6
1.850527 | 14278.31
1.857513 | 14282.05
1.864685 | 14288.46
1.871671 | 14292.91
1.878658 | 14297.07
1.88583 | 14301.01
1.892816 | 14305.22
1.899849 | 14307.79
1.907022 | 14312.36
1.914007 | 14317.6
1.920947 | 14322.28
1.928212 | 14329.03
1.935106 | 14332.74
1.942186 | 14338.43
1.949265 | 14343.06
1.956344 | 14348.4
1.96333 | 14350.52
1.970549 | 14353.14
1.977535 | 14357.75
1.984475 | 14362.37
1.991694 | 14368.95
1.998727 | 14374.47
2.005666 | 14376.32
2.012792 | 14380.24
2.019825 | 14386.03
2.026811 | 14389.44
2.03403 | 14393.61
2.041016 | 14398.04
2.047909 | 14399.82
2.055175 | 14407.91
2.062115 | 14413.24
2.069147 | 14418.27
2.076273 | 14422.47
2.083353 | 14425.1
2.090245 | 14426.59
2.097511 | 14434.15
2.104451 | 14435.79
2.111484 | 14441
2.118702 | 14444.75
2.125642 | 14449.81
2.132628 | 14457.88
2.139754 | 14460.16
2.146787 | 14463.73
2.15382 | 14467.35
2.160992 | 14471.11
2.167978 | 14476.71
2.174917 | 14480.8
2.182183 | 14485.9
2.18917 | 14490.12
2.196202 | 14494.01
2.203235 | 14495.97
2.210314 | 14501.99
2.217254 | 14503.4
2.224566 | 14508.55
2.231506 | 14511.02
2.238445 | 14515.45
2.245664 | 14522.45
2.252651 | 14527.68
2.259637 | 14531.04
2.266809 | 14535.01
2.273796 | 14539.81
2.280782 | 14542.22
2.288001 | 14546.26
2.294987 | 14548.51
2.301973 | 14552.74
2.309238 | 14559.22
2.316132 | 14560.95
2.323211 | 14567.84
2.33029 | 14569.97
2.337369 | 14573.72
2.344263 | 14576.39
2.351528 | 14580.82
2.358468 | 14583.5
2.365454 | 14587.65
2.372626 | 14592.23
2.379659 | 14599.32
2.386645 | 14601.45
2.393771 | 14605.22
2.400757 | 14610.23
2.40779 | 14612.85
2.414963 | 14617.17
2.421995 | 14620.63
2.428888 | 14622.43
2.4362 | 14627.53
2.443141 | 14631
2.450173 | 14637.14
2.457299 | 14640.45
2.464332 | 14643.66
2.471271 | 14646.33
2.47849 | 14650.95
2.48543 | 14654.44
2.492463 | 14659.12
2.499682 | 14663.83
2.506622 | 14667.73
2.513654 | 14671.97
2.52078 | 14674.6
2.527766 | 14680.58
2.534799 | 14683.82
2.541971 | 14686.26
2.548957 | 14686.94
2.555897 | 14692.83
2.563163 | 14697.19
2.570149 | 14703.07
2.577182 | 14704.29
2.584214 | 14707.07
2.591294 | 14711.37
2.598187 | 14715.86
2.605453 | 14720.07
2.612439 | 14722.91
2.619425 | 14723.57
2.626644 | 14728.34
2.63363 | 14733.55
2.640616 | 14738.66
2.647789 | 14743.39
2.654821 | 14744.41
2.661761 | 14747.19
2.66898 | 14750.84
2.675966 | 14754.33
2.682953 | 14756.5
2.690218 | 14759.63
2.697158 | 14763.12
2.704143 | 14768.35
2.711223 | 14772.62
2.718302 | 14778.93
2.725242 | 14780.03
2.732508 | 14781.81
2.7394 | 14784.8
2.746433 | 14789.34
2.753606 | 14793.48
2.760685 | 14797.46
2.767671 | 14799.88
2.774797 | 14803.32
2.781783 | 14808.39
2.78877 | 14810.31
2.795989 | 14812.54
2.802975 | 14814.9
2.809914 | 14817.71
2.817133 | 14822.59
2.82412 | 14828.64
2.831105 | 14830.97
2.838278 | 14834.56
2.845264 | 14838.37
2.852204 | 14841.94
2.859469 | 14847.24
2.866409 | 14848.61
2.873442 | 14851.73
2.880661 | 14854.69
2.887647 | 14857.6
2.894633 | 14863.01
2.901759 | 14864.67
2.908792 | 14867.96
2.915778 | 14871.85
2.922951 | 14875.3
2.929937 | 14877.42
2.936876 | 14880.52
2.944095 | 14883.36
2.951128 | 14888.02
2.958114 | 14891.16
2.965194 | 14895.81
2.972273 | 14900.83
2.979213 | 14901.48
2.986478 | 14904.38
2.993464 | 14906.99
3.000404 | 14909.52
3.007623 | 14913.3
3.014656 | 14915.95
3.021595 | 14918.3
3.028814 | 14923.58
3.035754 | 14928.16
3.04274 | 14930.38
3.049959 | 14933.7
3.056899 | 14934.19
3.063885 | 14938.44
3.071104 | 14943.59
3.07809 | 14946.49
3.085123 | 14948.78
3.092249 | 14950.52
3.099282 | 14956.31
3.106268 | 14959.64
3.113487 | 14962.52
3.120426 | 14963.1
3.127412 | 14964.9
3.134631 | 14968.51
3.141664 | 14972.62
3.148604 | 14974.84
3.15573 | 14977.27
3.162716 | 14982.57
3.169702 | 14985.44
3.176921 | 14989.14
3.183908 | 14992.5
3.190847 | 14992.92
3.198113 | 14996.62
3.205099 | 15002.41
3.212085 | 15004.28
3.219257 | 15009.78
3.22629 | 15011.68
3.23323 | 15013.35
3.240495 | 15016.87
3.247389 | 15018.28
3.254421 | 15021.78
3.26164 | 15024.1
3.268626 | 15026.41
3.275612 | 15029.23
3.282738 | 15032.88
3.289725 | 15037.78
3.296711 | 15040.92
3.30393 | 15043.85
3.310869 | 15044.35
3.317856 | 15049.35
3.325028 | 15051.7
3.332108 | 15056.88
3.339094 | 15056.82
3.34622 | 15060.4
3.353252 | 15064.86
3.360192 | 15069.19
3.367457 | 15071.22
3.374397 | 15071.94
3.381383 | 15073.02
3.388556 | 15075.66
3.395588 | 15080.58
3.402528 | 15083.03
3.409747 | 15086.08
3.416733 | 15089.94
3.423673 | 15093.54
3.430892 | 15098.49
3.437831 | 15097.44
3.444864 | 15101.81
3.45213 | 15101.95
3.459069 | 15106.67
3.466102 | 15107.7
3.473228 | 15112.06
3.480261 | 15113.31
3.487247 | 15117.74
3.494466 | 15119.08
3.501359 | 15121.46
3.508345 | 15125.11
3.515564 | 15126.32
3.522644 | 15129.47
3.529583 | 15131.77
3.536709 | 15135.51
3.543742 | 15139.23
3.550682 | 15142.43
3.557947 | 15146.03
3.564933 | 15146.79
3.571872 | 15149.04
3.579092 | 15150.87
3.586124 | 15154.84
3.59311 | 15156.28
3.60033 | 15158.67
3.607269 | 15161.56
3.614209 | 15166.55
3.621428 | 15169.39
3.628367 | 15170.68
3.6354 | 15171.29
3.642573 | 15175.68
3.649606 | 15178.93
3.656545 | 15179.22
3.663765 | 15184.46
3.670751 | 15187.92
3.677783 | 15192.07
3.684956 | 15194.61
3.691895 | 15194.02
3.698882 | 15196.79
3.7061 | 15196.7
3.713133 | 15201.75
3.720073 | 15202.56
3.727198 | 15206.61
3.734185 | 15209.1
3.741171 | 15211.54
3.74839 | 15216.25
3.75533 | 15220.05
3.762316 | 15219.68
3.769488 | 15221.04
3.776567 | 15225.63
3.783507 | 15226.2
3.790726 | 15231.37
3.797712 | 15234.1
3.804698 | 15234.81
3.811918 | 15240.16
3.818904 | 15239.18
3.825843 | 15241.5
3.833063 | 15244.38
3.840095 | 15246.8
3.847081 | 15246.92
3.854254 | 15251.39
3.861193 | 15254.48
3.86818 | 15260.03
3.875398 | 15260.05
3.882339 | 15261.44
3.889324 | 15264.63
3.896497 | 15266.99
3.903577 | 15270.2
3.910562 | 15270.22
3.917735 | 15273.29
3.924721 | 15274.71
3.931708 | 15277.94
3.938926 | 15282.2
3.945913 | 15284.28
3.952852 | 15285.4
3.960071 | 15286.1
3.967104 | 15290.1
3.974043 | 15290.79
3.981263 | 15295.41
3.988249 | 15297.72
3.995188 | 15300.81
4.002407 | 15304.88
4.009347 | 15305.36
4.016333 | 15309.21
4.023552 | 15308.61
4.030585 | 15309.96
4.037571 | 15311.4
4.044744 | 15315.94
4.051683 | 15318.73
4.058716 | 15321.77
4.065934 | 15325.47
4.072828 | 15326.31
4.079814 | 15329.22
4.086987 | 15331.22
4.094065 | 15335.42
4.101052 | 15333.99
4.108178 | 15337.16
4.115164 | 15340.01
4.12215 | 15344.58
4.129416 | 15346.51
4.136355 | 15349.56
4.143341 | 15350.32
4.150514 | 15351.17
4.157593 | 15354.5
4.164533 | 15353.29
4.171799 | 15357.58
4.178738 | 15358.35
4.185678 | 15362.07
4.192897 | 15366.91
4.199837 | 15366.94
4.206776 | 15368.38
4.214042 | 15371.29
4.221028 | 15375.64
4.227968 | 15375.86
4.235186 | 15377.55
4.242173 | 15378.35
4.249206 | 15383.02
4.256378 | 15384.76
4.263318 | 15387.25
4.270304 | 15389
4.277476 | 15389.95
4.284555 | 15392.8
4.291542 | 15394.38
4.298714 | 15396.87
4.3057 | 15399.33
4.312686 | 15402
4.319906 | 15404.95
4.326845 | 15407.27
4.333785 | 15410.08
4.341004 | 15409.39
4.348036 | 15411.71
4.354976 | 15410.27
4.362242 | 15417.13
4.369181 | 15416.06
4.376167 | 15421.25
4.383433 | 15424.22
4.390373 | 15424.72
4.397312 | 15426.64
4.404485 | 15428.71
4.411518 | 15431.03
4.418504 | 15431.35
4.425676 | 15434.66
4.432662 | 15435.57
4.439649 | 15442.07
4.446867 | 15445.67
4.453807 | 15444.52
4.46084 | 15447.81
4.467965 | 15445.97
4.475045 | 15451.71
4.481985 | 15450.43
4.489204 | 15454.08
4.49619 | 15452.85
4.503176 | 15456.98
4.510349 | 15460.32
4.517335 | 15462.71
4.524321 | 15463.32
4.531447 | 15464.57
4.53848 | 15467.66
4.545419 | 15469.38
4.552685 | 15472.38
4.559624 | 15473.75
4.56661 | 15474.9
4.573876 | 15479.48
4.580769 | 15480.94
4.587802 | 15482.59
4.594975 | 15483.59
4.602007 | 15484.89
4.608947 | 15484.17
4.616165 | 15489.29
4.623106 | 15489.44
4.630185 | 15494.15
4.637404 | 15495.19
4.644343 | 15495.75
4.651329 | 15500.24
4.658455 | 15500.32
4.665488 | 15502.01
4.672475 | 15502.81
4.679693 | 15504.52
4.686633 | 15506.51
4.693619 | 15510.18
4.700885 | 15512.54
4.707871 | 15515.13
4.714857 | 15515.54
4.721983 | 15516.19
4.729016 | 15518.89
4.735955 | 15518.64
4.743268 | 15523.13
4.750161 | 15522.55
4.757193 | 15527.15
4.764412 | 15529.42
4.771352 | 15531.26
4.778292 | 15532.11
4.785511 | 15534.95
4.792496 | 15536.16
4.799483 | 15536.28
4.806655 | 15540.9
4.813642 | 15540.13
4.820675 | 15542.61
4.827893 | 15544.83
4.834786 | 15547.5
4.841819 | 15549.48
4.848945 | 15550.95
4.856024 | 15552.87
4.862964 | 15552.28
4.870183 | 15555.06
4.877122 | 15554.32
4.884155 | 15560.01
4.891328 | 15561.1
4.89836 | 15565.37
4.905301 | 15566.3
4.912473 | 15567.75
4.919506 | 15570.72
4.926492 | 15568.95
4.933757 | 15572.1
4.940696 | 15570.84
4.947683 | 15576.04
4.954948 | 15576.96
4.961841 | 15576.59
4.968828 | 15578.15
4.976 | 15582.02
4.983033 | 15583.65
4.989926 | 15584.4
4.997191 | 15587.25
5.004132 | 15585.49
5.011211 | 15590.84
5.018383 | 15592.98
5.025322 | 15594.68
5.032309 | 15596.74
5.039482 | 15597.65
5.046514 | 15601.68
5.0535 | 15601.38
5.060719 | 15602.26
5.067706 | 15600.76
5.074691 | 15604.69
5.081911 | 15605.49
5.08885 | 15609.45
5.095836 | 15611.33
5.102962 | 15610.76
5.109995 | 15615.77
5.116934 | 15614.99
5.1242 | 15617.09
5.13114 | 15617.01
5.138172 | 15620.86
5.145392 | 15622.29
5.152378 | 15623.71
5.159318 | 15626.37
5.166537 | 15628.75
5.173522 | 15629.52
5.180463 | 15628.95
5.187681 | 15631.34
5.194621 | 15630.07
5.201654 | 15634.87
5.208873 | 15636.36
5.215812 | 15638.55
5.222799 | 15640.73
5.229924 | 15643.02
5.237004 | 15645.58
5.243942 | 15646.25
5.251209 | 15648.02
5.258102 | 15644.98
5.265135 | 15648.73
5.272307 | 15650.57
5.279386 | 15653.31
5.286326 | 15653.12
5.293498 | 15655.19
5.300484 | 15658.57
5.307471 | 15657.3
5.31469 | 15659.06
5.321675 | 15658.15
5.328662 | 15661.98
5.335882 | 15664.44
5.342821 | 15665.42
5.349807 | 15668.34
5.357026 | 15670.9
5.364059 | 15671.73
5.370953 | 15672.05
5.37817 | 15673.29
5.38511 | 15673.15
5.392189 | 15676.11
5.399363 | 15676.27
5.406348 | 15677.94
5.413288 | 15679.66
5.42046 | 15681.17
5.427493 | 15682.8
5.434479 | 15684.41
5.441652 | 15686.74
5.448591 | 15684.38
5.455624 | 15689.06
5.46289 | 15689.69
5.469876 | 15693.06
5.476816 | 15693.54
5.483942 | 15696.09
5.49102 | 15698.89
5.497914 | 15699.39
5.505226 | 15700.09
5.512165 | 15699.02
5.519198 | 15701.17
5.526371 | 15702.41
5.533357 | 15703.3
5.540297 | 15704.41
5.547515 | 15707.55
5.554456 | 15710.62
5.561442 | 15711.19
5.568614 | 15713.92
5.575554 | 15711.1
5.582633 | 15714.79
5.589852 | 15716.13
5.596745 | 15719.57
5.603778 | 15721.35
5.610903 | 15722.07
5.617982 | 15724.03
5.624922 | 15726.36
5.632189 | 15725.33
5.639081 | 15723.76
5.64616 | 15726.54
5.653333 | 15726.45
5.660366 | 15731.21
5.667306 | 15731.07
5.674431 | 15733.05
5.681464 | 15735.16
5.688451 | 15735.67
5.695668 | 15737.16
5.702609 | 15737.06
5.709595 | 15739.83
5.716861 | 15741.05
5.7238 | 15742.04
5.730832 | 15743.76
5.737959 | 15746.53
5.744992 | 15747.56
5.751885 | 15747.28
5.759197 | 15748.74
5.766043 | 15747.77
5.773169 | 15752.33
5.780341 | 15752.54
5.787327 | 15752.87
5.794268 | 15755.64
5.801486 | 15756.82
5.808472 | 15760.28
5.815459 | 15762.1
5.822678 | 15761.57
5.829617 | 15760.3
5.83665 | 15762.94
5.843869 | 15763.29
5.850856 | 15767.21
5.857841 | 15766.89
5.864967 | 15767.8
5.872047 | 15769.82
5.878893 | 15770.79
5.886205 | 15771.89
5.893099 | 15770.37
5.900131 | 15773.32
5.90735 | 15773.66
5.91429 | 15775.12
5.921276 | 15778.21
5.928495 | 15779.75
5.935435 | 15782.57
5.94242 | 15782.35
5.94964 | 15785.11
5.956579 | 15784.45
5.963612 | 15787.72
5.970878 | 15786.9
5.977817 | 15787.66
5.984851 | 15789.11
5.99193 | 15789.77
5.999009 | 15792.45
6.005949 | 15794.12
6.013166 | 15793.9
6.020014 | 15793.02
6.027093 | 15796.93
6.034266 | 15796.67
6.041298 | 15798.89
6.048238 | 15798.89
6.055409 | 15800.99
6.062443 | 15804.68
6.069429 | 15806.06
6.076648 | 15806.38
6.083635 | 15804.16
6.090621 | 15806.12
6.09784 | 15806.77
6.10478 | 15807.44
6.111812 | 15809.68
6.118984 | 15811.56
6.126017 | 15814.03
6.132864 | 15814.55
6.14013 | 15815.75
6.147023 | 15814.07
6.154148 | 15817.43
6.161321 | 15816.52
6.168307 | 15817.41
6.175246 | 15820.37
6.182466 | 15822.21
6.189452 | 15823.76
6.196484 | 15824
6.203656 | 15824.97
6.210597 | 15822.79
6.217583 | 15827.08
6.224849 | 15825.49
6.231835 | 15826.86
6.23882 | 15828.42
6.245899 | 15829.17
6.25298 | 15833.47
6.259919 | 15834.77
6.267185 | 15835.63
6.274077 | 15834.77
6.281157 | 15837.31
6.288329 | 15836.4
6.295362 | 15837.93
6.302302 | 15839.19
6.309521 | 15842.24
6.316507 | 15843
6.323447 | 15842.4
6.330666 | 15843.03
6.337605 | 15842.12
6.344638 | 15845.88
6.351857 | 15845.24
6.358796 | 15847.08
6.365782 | 15848.46
6.372909 | 15848.68
6.379988 | 15852.46
6.386927 | 15855.67
6.394146 | 15855.93
6.400992 | 15852.98
6.408119 | 15857.75
6.415291 | 15856.33
6.42237 | 15858.07
6.42931 | 15858.15
6.436483 | 15857.48
6.443468 | 15859.81
6.450455 | 15860.92
6.457628 | 15863.53
6.464566 | 15862.54
6.4716 | 15864.03
6.478819 | 15862.47
6.485759 | 15865.19
6.492745 | 15865.45
6.499918 | 15868.03
6.50695 | 15869.54
6.51389 | 15869.91
6.521155 | 15872.03
6.528002 | 15871.54
6.535127 | 15875.21
6.542299 | 15872.36
6.549333 | 15873.43
6.556272 | 15872.57
6.563492 | 15876.26
6.570478 | 15879.44
6.577463 | 15881.09
6.584636 | 15880.17
6.591623 | 15879.37
6.598609 | 15881.06
6.605828 | 15881.12
6.612813 | 15883.16
6.619847 | 15883
6.626926 | 15882.39
6.634005 | 15886.36
6.640898 | 15886.18
6.64821 | 15890.33
6.655103 | 15887.87
6.662182 | 15890.08
6.669308 | 15887.36
6.676342 | 15891.48
6.68328 | 15890.62
6.6905 | 15892.71
6.697486 | 15894.78
6.704426 | 15897.26
6.711598 | 15899.23
6.718538 | 15897.76
6.725571 | 15898.85
6.732836 | 15898.75
6.739776 | 15898.7
6.746762 | 15899.54
6.753934 | 15902.05
6.760966 | 15904.4
6.767953 | 15905.25
6.775173 | 15905.11
6.782019 | 15903.67
6.789098 | 15907.65
6.796224 | 15907.43
6.803303 | 15907.29
6.810243 | 15906.21
6.817416 | 15907.23
6.824402 | 15911.2
6.831435 | 15912.73
6.838606 | 15913.64
6.845593 | 15913.61
6.85258 | 15913.93
6.859798 | 15912.77
6.866738 | 15915.8
6.87377 | 15915.41
6.88099 | 15916.46
6.888022 | 15919.59
6.894915 | 15918.77
6.902181 | 15921.15
6.909027 | 15919.49
6.916154 | 15921.9
6.923279 | 15921.5
6.930312 | 15922.61
6.937205 | 15922.57
6.944424 | 15923.44
6.951456 | 15924.88
6.95849 | 15928.48
6.965616 | 15928.37
6.972601 | 15929.62
6.979588 | 15930.12
6.986853 | 15928.3
6.99384 | 15928.47
7.000826 | 15929.74
7.007951 | 15928.74
7.015031 | 15930.36
7.021924 | 15932.11
7.029189 | 15934.77
7.036083 | 15935.68
7.043115 | 15936.83
7.050241 | 15934.89
7.05732 | 15937.6
7.064213 | 15936.74
7.07148 | 15939.4
7.078419 | 15938.87
7.085405 | 15940.1
7.092624 | 15942.38
7.099564 | 15941.6
7.106549 | 15944.17
7.113816 | 15943.4
7.120755 | 15943.28
7.127788 | 15942.86
7.134914 | 15943.86
7.141946 | 15947.18
7.148933 | 15949.48
7.156152 | 15951.11
7.162998 | 15949.26
7.170123 | 15952.1
7.17725 | 15952.1
7.18433 | 15952.44
7.191268 | 15951.88
7.198441 | 15951.07
7.205475 | 15954.2
7.21246 | 15955.57
7.219632 | 15957.42
7.226619 | 15956.48
7.233605 | 15955.97
7.240777 | 15954.69
7.247763 | 15957.54
7.25475 | 15958.34
7.261922 | 15957.71
7.268954 | 15957.95
7.275895 | 15961.57
7.283161 | 15963.33
7.290007 | 15962.89
7.297086 | 15964.54
7.304259 | 15962.76
7.311338 | 15964.48
7.318231 | 15962.21
7.325449 | 15963.84
7.332436 | 15966.03
7.339515 | 15967.07
7.346688 | 15967.95
7.353627 | 15967.08
7.360567 | 15968.74
7.367786 | 15969.05
7.374772 | 15969.26
7.381805 | 15968.62
7.388931 | 15968.29
7.395964 | 15971.71
7.402903 | 15971.82
7.410122 | 15972.05
7.417063 | 15974.64
7.424095 | 15975.09
7.431221 | 15975.65
7.4383 | 15977.47
7.44524 | 15974.58
7.452505 | 15975.8
7.459491 | 15977.6
7.466477 | 15977.49
7.47365 | 15979.63
7.480543 | 15978.58
7.487576 | 15980.23
7.494795 | 15981.41
7.501734 | 15982.09
7.508721 | 15982.49
7.515893 | 15982.66
7.522926 | 15982.65
7.529958 | 15986.56
7.537177 | 15985.84
7.544024 | 15985.87
7.551057 | 15988.97
7.558229 | 15986.12
7.565308 | 15987.83
7.572248 | 15986.9
7.57942 | 15985.61
7.586406 | 15987.82
7.593439 | 15988.89
7.600612 | 15989.38
7.607598 | 15992.53
7.614537 | 15993.3
7.621757 | 15991.99
7.628743 | 15995.18
7.63573 | 15992.12
7.642947 | 15993.17
7.649981 | 15994.58
7.656921 | 15995.72
7.664186 | 15996.23
7.671079 | 15996.59
7.678111 | 15997.59
7.685284 | 15997.82
7.692318 | 15997.57
7.69921 | 15995.7
7.706429 | 15995.62
7.713416 | 15995.92
7.720448 | 15999.93
7.727621 | 16001.23
7.734561 | 16000.29
7.741547 | 16001.84
7.748765 | 16001.6
7.755798 | 16004.57
7.762784 | 16003.35
7.76991 | 16001.68
7.776989 | 16002.79
7.783976 | 16002.94
7.791148 | 16005
7.798087 | 16007.42
7.80512 | 16006.32
7.812247 | 16003.68
7.819326 | 16006.83
7.826219 | 16006.06
7.833437 | 16007.63
7.840378 | 16007.24
7.84741 | 16009.21
7.854629 | 16010.83
7.861522 | 16010.99
7.868508 | 16012.01
7.875773 | 16014.95
7.88276 | 16013.98
7.889746 | 16012.76
7.896872 | 16013.34
7.903904 | 16014.41
7.910937 | 16015.32
7.918157 | 16015.97
7.92505 | 16015.07
7.932083 | 16018.56
7.939209 | 16018.17
7.946288 | 16019.89
7.953228 | 16017.38
7.960446 | 16017.1
7.967432 | 16018.69
7.974419 | 16020.76
7.98159 | 16020.96
7.988624 | 16022.72
7.99561 | 16021.82
8.002783 | 16022.32
8.009769 | 16022.81
8.016754 | 16021.92
8.023974 | 16019.9
8.03096 | 16018.83
8.037947 | 16021.7
8.045165 | 16022.23
8.052059 | 16023.8
8.059091 | 16023.65
8.066263 | 16025.43
8.073296 | 16025.71
8.080189 | 16024.45
8.087408 | 16026.58
8.094394 | 16026.24
8.101474 | 16028.22
8.108646 | 16027.95
8.115586 | 16029.58
8.122572 | 16029.46
8.129791 | 16028.07
8.136778 | 16029.41
8.14381 | 16028.5
8.150889 | 16027.74
8.157922 | 16029.21
8.164908 | 16029.9
8.172127 | 16028.64
8.179114 | 16031.45
8.186099 | 16032.07
8.193178 | 16031.73
8.200258 | 16034.78
8.207198 | 16032.58
8.214464 | 16033.8
8.221404 | 16034.26
8.228436 | 16035.64
8.235655 | 16037.26
8.242594 | 16037.19
8.249581 | 16036.13
8.2568 | 16039.48
8.263786 | 16038.41
8.270726 | 16037.2
8.277851 | 16036.58
8.284884 | 16036.21
8.291917 | 16039.2
8.299089 | 16038.55
8.306029 | 16040.51
8.313061 | 16041.62
8.320234 | 16042.41
8.327267 | 16042.16
8.334206 | 16043.42
8.341425 | 16042.22
8.348412 | 16042.74
8.355445 | 16043.11
8.362617 | 16042.39
8.369603 | 16044.8
8.376543 | 16044.62
8.383715 | 16044.09
8.390747 | 16045.72
8.397688 | 16042.89
8.40486 | 16044.6
8.411892 | 16044.42
8.418879 | 16047.27
8.426144 | 16045.12
8.433084 | 16046.38
8.44007 | 16048.13
8.447289 | 16050.01
8.454322 | 16048.58
8.461216 | 16046.88
8.468434 | 16045.88
8.475374 | 16046.29
8.482453 | 16049.57
8.489626 | 16048.6
8.496565 | 16047.79
8.503598 | 16049.77
8.510771 | 16051.54
8.517756 | 16054.74
8.524742 | 16052.11
8.531915 | 16049.95
8.538902 | 16050.01
8.545935 | 16051.52
8.553107 | 16051.56
8.560093 | 16053.35
8.567126 | 16052.9
8.574251 | 16053.02
8.581284 | 16055.52
8.588224 | 16053.9
8.595444 | 16055.19
8.602382 | 16055.03
8.609461 | 16055.76
8.616587 | 16054.46
8.623573 | 16056.06
8.630514 | 16056.62
8.637779 | 16058.87
8.644766 | 16058.83
8.651704 | 16057.26
8.658877 | 16058.04
8.665864 | 16057.28
8.672943 | 16059.01
8.680162 | 16056.85
8.687101 | 16057.71
8.694087 | 16058.77
8.701213 | 16059.45
8.708245 | 16060.54
8.715232 | 16060.76
8.722405 | 16059.75
8.729345 | 16058.75
8.736377 | 16061.4
8.74355 | 16059.42
8.750582 | 16061.42
8.757522 | 16061.02
8.764695 | 16063.15
8.771727 | 16064.44
8.778667 | 16062.87
8.785932 | 16063.07
8.792919 | 16060.54
8.799951 | 16063.69
8.807124 | 16062.58
8.81411 | 16063.16
8.821096 | 16060.7
8.828315 | 16064.76
8.835301 | 16064.29
8.842194 | 16063.56
8.849413 | 16062.27
8.856354 | 16063.63
8.863479 | 16062.65
8.870605 | 16064.73
8.877591 | 16063.51
8.884577 | 16064.29
8.891797 | 16065.19
8.898782 | 16066.87
8.905769 | 16065.16
8.912942 | 16066.46
8.919927 | 16065.04
8.926913 | 16065.02
8.934132 | 16062.41
8.941166 | 16065.08
8.948058 | 16066.44
8.95523 | 16068.85
8.962264 | 16068.61
8.969202 | 16066.94
8.976422 | 16067.37
8.983362 | 16068.63
8.990394 | 16069.26
8.997566 | 16067.95
9.0046 | 16068.83
9.011586 | 16067.46
9.018805 | 16071.02
9.025791 | 16071.64
9.03273 | 16069.62
9.039903 | 16069.62
9.046889 | 16068.94
9.053923 | 16071.08
9.061095 | 16069.66
9.068034 | 16071.06
9.07502 | 16070.04
9.082239 | 16072.79
9.089225 | 16072.6
9.096212 | 16074.68
9.103384 | 16073.74
9.11037 | 16073.75
9.117402 | 16073.92
9.124576 | 16073.82
9.131609 | 16074.01
9.138594 | 16072.4
9.145767 | 16073.56
9.152799 | 16073.64
9.159692 | 16073.51
9.166912 | 16074.68
9.173898 | 16074.23
9.180931 | 16075.38
9.188103 | 16070.99
9.195089 | 16073.99
9.202029 | 16071.86
9.209295 | 16075.61
9.21628 | 16074.32
9.22322 | 16075.15
9.23044 | 16075.56
9.237378 | 16075.69
9.244458 | 16076.93
9.25163 | 16073.91
9.258617 | 16072.89
9.265603 | 16073.55
9.272775 | 16074.89
9.279808 | 16076.46
9.286748 | 16075.92
9.29392 | 16076.25
9.300907 | 16075.61
9.307939 | 16078.25
9.315065 | 16074.02
9.322144 | 16077.72
9.329084 | 16074.24
9.336303 | 16076.93
9.343336 | 16076.76
9.350276 | 16076.23
9.357448 | 16076.9
9.36448 | 16075.74
9.371467 | 16076.13
9.378639 | 16074.74
9.385625 | 16075.79
9.392565 | 16075
9.399831 | 16077.67
9.406817 | 16080.55
9.41371 | 16079.13
9.420929 | 16080.51
9.427868 | 16076.85
9.434947 | 16079.08
9.44212 | 16077.22
9.449107 | 16077.97
9.456045 | 16078.3
9.463265 | 16079.88
9.470297 | 16079.12
9.477284 | 16080.16
9.484456 | 16078.6
9.491396 | 16079.05
9.498429 | 16079.29
9.505601 | 16077.39
9.512633 | 16078.3
9.519574 | 16077.45
9.526747 | 16078.37
9.533779 | 16081.34
9.540672 | 16079.54
9.547891 | 16079.52
9.554876 | 16080.26
9.56191 | 16081.48
9.569036 | 16078.83
9.576115 | 16081.93
9.583055 | 16079.35
9.59032 | 16083.08
9.597306 | 16082.14
9.604246 | 16081.45
9.611418 | 16081.58
9.618405 | 16079.7
9.625437 | 16079.59
9.63261 | 16079.73
9.639597 | 16080.66
9.646582 | 16078.98
9.653755 | 16079.44
9.660787 | 16081.66
9.667774 | 16082.09
9.674946 | 16081.91
9.681885 | 16080.12
9.688965 | 16082.14
9.696091 | 16077.23
9.70317 | 16081.76
9.710064 | 16077.93
9.717282 | 16080.72
9.724316 | 16081.68
9.731255 | 16080.51
9.738427 | 16081.47
9.745413 | 16083.18
9.752399 | 16082.44
9.759572 | 16080.32
9.766559 | 16081.29
9.773498 | 16079.51
9.780763 | 16084.27
9.787796 | 16085.46
9.794689 | 16082.07
9.801908 | 16082.75
9.808848 | 16082.5
9.815927 | 16084.02
9.8231 | 16082.07
9.830132 | 16083.31
9.837072 | 16078.75
9.844291 | 16082.72
9.851277 | 16082.26
9.858263 | 16084.32
9.865436 | 16082.83
9.872375 | 16080.91
9.879409 | 16082.01
9.886534 | 16081.39
9.893567 | 16082.59
9.900553 | 16081.36
9.907725 | 16079.57
9.914805 | 16082.25
9.921698 | 16081.7
9.928916 | 16083
9.935903 | 16082.86
9.942935 | 16082.69
9.950062 | 16080.26
9.957095 | 16083
9.964033 | 16078.18
9.9713 | 16083.29
9.978332 | 16083.15
9.985272 | 16081.83
9.992398 | 16082.68
9.999384 | 16082.34
10.00642 | 16083
10.01364 | 16081.29
10.02057 | 16080.51
10.02756 | 16080.25
10.03478 | 16080.91
10.04177 | 16081.35
10.04875 | 16082.47
10.05597 | 16081.36
10.06286 | 16081.89
10.06994 | 16084.18
10.07707 | 16080.2
10.08415 | 16081.53
10.09109 | 16078.46
10.09831 | 16081.06
10.10529 | 16082
10.11223 | 16081.18
10.11941 | 16081.58
10.12639 | 16080.66
10.13343 | 16083.98
10.14055 | 16083.05
10.14758 | 16082.85
10.15452 | 16080.02
10.16179 | 16081.45
10.16882 | 16082.62
10.17571 | 16081.59
10.18298 | 16083.25
10.18987 | 16079.93
10.19695 | 16082.59
10.20412 | 16080.4
10.21111 | 16081.94
10.21805 | 16078.34
10.22527 | 16079.8
10.23226 | 16079.54
10.23929 | 16081.21
10.24646 | 16082.05
10.2534 | 16082.18
10.26043 | 16083.31
10.26761 | 16079.52
10.27464 | 16080.58
10.28163 | 16078.34
10.2888 | 16079.47
10.29588 | 16081.18
10.30277 | 16077.57
10.30999 | 16079.96
10.31693 | 16080.9
10.32396 | 16081.39
10.33109 | 16078.66
10.33812 | 16079.89
10.34501 | 16076.92
10.35233 | 16080.75
10.35931 | 16079.62
10.36625 | 16079.67
10.37347 | 16080.29
10.38041 | 16079.38
10.38744 | 16080.62
10.39466 | 16079.59
10.40165 | 16079.6
10.40859 | 16075.18
10.41585 | 16077.66
10.42284 | 16077.45
10.42983 | 16078.18
10.437 | 16078.66
10.44389 | 16078.19
10.45097 | 16079.45
10.4581 | 16076.59
10.46513 | 16078.39
10.47207 | 16076.31
10.47933 | 16076.08
10.48632 | 16076.67
10.49331 | 16077.12
10.50048 | 16077.63
10.50746 | 16078.87
10.51445 | 16077.89
10.52162 | 16075.18
10.52866 | 16077.08
10.53555 | 16073.83
10.54281 | 16077.67
10.54985 | 16075.01
10.55679 | 16075.51
10.56396 | 16076.17
10.57085 | 16077.56
10.57793 | 16077.9
10.5851 | 16078.72
10.59214 | 16076.21
10.59903 | 16074.02
10.6063 | 16076.07
10.61328 | 16076
10.62031 | 16075.92
10.62749 | 16074.27
10.63443 | 16074.43
10.64146 | 16076.83
10.64859 | 16075.84
10.65562 | 16074.73
10.6626 | 16071.65
10.66978 | 16072.72
10.67681 | 16073.48
10.68375 | 16073.18
10.69097 | 16074.17
10.69795 | 16073.92
10.70499 | 16074.31
10.71207 | 16071.51
10.71915 | 16075.02
10.72604 | 16070.61
10.7334 | 16074.05
10.74034 | 16071.59
10.74732 | 16072.31
10.7545 | 16072.21
10.76144 | 16070.48
10.76842 | 16071.51
10.77564 | 16070.76
10.78263 | 16070.04
10.78952 | 16067.96
10.79674 | 16070.75
10.80377 | 16069.65
10.81076 | 16070.12
10.81798 | 16070.51
10.82487 | 16069.92
10.83195 | 16072.47
10.83908 | 16070.43
10.84616 | 16070.2
10.85305 | 16067.02
10.86031 | 16069.13
10.86725 | 16067.65
10.87428 | 16067.54
10.88141 | 16066.25
10.88844 | 16068.07
10.89538 | 16068.76
10.90256 | 16068.12
10.90954 | 16068
10.91648 | 16066.15
10.92375 | 16068.09
10.93078 | 16066.58
10.93772 | 16067.06
10.94494 | 16067.46
10.95188 | 16067.71
10.95891 | 16067.54
10.96608 | 16067.79
10.97312 | 16067.67
10.98001 | 16063.42
10.98732 | 16065.66
10.99426 | 16062.61
11.00129 | 16064.64
11.00847 | 16063.86
11.01541 | 16063.79
11.02244 | 16064.37
11.02961 | 16063.26
11.0366 | 16064.65
11.04358 | 16062.33
11.0508 | 16063.36
11.05784 | 16061.4
11.06477 | 16060.64
11.07199 | 16061.01
11.07893 | 16063.07
11.08597 | 16062.2
11.09309 | 16060.12
11.10012 | 16061.92
11.10697 | 16058.16
11.11428 | 16060.72
11.12127 | 16058.76
11.12826 | 16058.25
11.13543 | 16058.93
11.14237 | 16059.33
11.14935 | 16059.95
11.15662 | 16062.2
11.16361 | 16060.41
11.17055 | 16055.66
11.17776 | 16057.18
11.18475 | 16056.77
11.19174 | 16058.06
11.19896 | 16056.68
11.20585 | 16055.17
11.21293 | 16057.19
11.22005 | 16058.1
11.22709 | 16057.04
11.23398 | 16054.36
11.24129 | 16055.82
11.24823 | 16052.58
11.25526 | 16053.44
11.26239 | 16054.42
11.26942 | 16055.17
11.27641 | 16055.79
11.28358 | 16054.5
11.29057 | 16056.66
11.29751 | 16053.96
11.30477 | 16054.83
11.31181 | 16051.94
11.31875 | 16051.6
11.32596 | 16052.77
11.33286 | 16052.45
11.33989 | 16053.53
11.34706 | 16053.84
11.3541 | 16050.64
11.36094 | 16049.71
11.36825 | 16052.94
11.37519 | 16050.81
11.38227 | 16051.12
11.38945 | 16050.54
11.39639 | 16049.34
11.40337 | 16050.96
11.41059 | 16050.7
11.41758 | 16049.47
11.42456 | 16046.41
11.43174 | 16048.25
11.43877 | 16047.37
11.44571 | 16048.09
11.45293 | 16046.51
11.45991 | 16046.7
11.46695 | 16047.71
11.47402 | 16047.57
11.4811 | 16049.26
11.48795 | 16044.48
11.49531 | 16044.35
11.5023 | 16043.86
11.50928 | 16044.11
11.51645 | 16042.82
11.52344 | 16042.71
11.53043 | 16041.99
11.53769 | 16044.17
11.54463 | 16041.4
11.55152 | 16039.75
11.55874 | 16040.78
11.56578 | 16037.98
11.57276 | 16039.76
11.57994 | 16038.57
11.58683 | 16038.47
11.59391 | 16040.26
11.60103 | 16040.27
11.60811 | 16040.75
11.61501 | 16040.16
11.62232 | 16040.54
11.62926 | 16037.63
11.63629 | 16037.82
11.64342 | 16036.18
11.65045 | 16035.96
11.65743 | 16037.99
11.66461 | 16035.94
11.67159 | 16039.01
11.67853 | 16033.98
11.68575 | 16036.38
11.69274 | 16033.98
11.69968 | 16033.54
11.70694 | 16034.02
11.71384 | 16033.28
11.72092 | 16033.99
11.72809 | 16036.06
11.73512 | 16034.56
11.74197 | 16031.1
11.74928 | 16031.39
11.75622 | 16030.27
11.7633 | 16030.62
11.77047 | 16030.79
11.77741 | 16029.46
11.78444 | 16029.3
11.79162 | 16029.42
11.79856 | 16029.7
11.80554 | 16028.35
11.81272 | 16027.13
11.81975 | 16025.91
11.82673 | 16024.53
11.83395 | 16026.13
11.84089 | 16024.4
11.84797 | 16026.04
11.8551 | 16026.43
11.86218 | 16024.55
11.86902 | 16024.22
11.87634 | 16023.53
11.88327 | 16021.5
11.89031 | 16021.78
11.89743 | 16021.08
11.90442 | 16020.31
11.91141 | 16021.68
11.91863 | 16022.68
11.92561 | 16021.35
11.93255 | 16019.24
11.93977 | 16020.86
11.94676 | 16018.94
11.95379 | 16018.84
11.96101 | 16016.46
11.96795 | 16015.62
11.97498 | 16018.12
11.98211 | 16018.27
11.98914 | 16017.49
11.99608 | 16015.42
12.00334 | 16014.19
12.01024 | 16013.69
12.01727 | 16014.73
12.02444 | 16011.93
12.03147 | 16013.27
12.03841 | 16011.79
12.04559 | 16014.4
12.05257 | 16014.47
12.05951 | 16013.27
12.06678 | 16013.25
12.07381 | 16011.33
12.08075 | 16010.93
12.08797 | 16009.81
12.09491 | 16008.65
12.10194 | 16007.87
12.10916 | 16010.12
12.11619 | 16010.61
12.12299 | 16008.25
12.13026 | 16008.18
12.1372 | 16007.12
12.14428 | 16006.32
12.15145 | 16005.34
12.15839 | 16005.23
12.16542 | 16006.19
12.1726 | 16004.89
12.17963 | 16005.96
12.18661 | 16004.2
12.19379 | 16004.09
12.20077 | 16001.42
12.20776 | 16001.27
12.21498 | 15999.13
12.22196 | 15998.48
12.229 | 15998.22
12.23612 | 16000.63
12.24316 | 15999.26
12.25005 | 15997.36
12.25731 | 15997.2
12.26425 | 15996.26
12.27129 | 15996.8
12.27841 | 15992.1
12.28545 | 15992.24
12.29243 | 15992.21
12.2997 | 15994.62
12.30664 | 15994.37
12.31358 | 15992.16
12.3208 | 15992.12
12.32778 | 15989.71
12.33481 | 15989.6
12.34203 | 15988.6
12.34893 | 15986.14
12.35596 | 15987.35
12.36313 | 15987.46
12.37016 | 15988.19
12.37706 | 15988.34
12.38432 | 15988.14
12.39126 | 15986.47
12.39834 | 15987.92
12.40547 | 15984.5
12.4125 | 15984.52
12.41949 | 15983.93
12.42666 | 15983.44
12.43365 | 15983.51
12.44059 | 15981.59
12.4478 | 15982.29
12.45484 | 15981.47
12.46178 | 15980.79
12.469 | 15977.38
12.47589 | 15977.02
12.48292 | 15977.49
12.49014 | 15979.64
12.49713 | 15978.59
12.50402 | 15976.76
12.51129 | 15976.92
12.51818 | 15977.29
12.5253 | 15976.73
12.53243 | 15974.48
12.53946 | 15973.33
12.54645 | 15971.46
12.55367 | 15973.88
12.56065 | 15972.41
12.56764 | 15970.19
12.57481 | 15969.74
12.5818 | 15968
12.58874 | 15967.58
12.59596 | 15967.7
12.60294 | 15966.47
12.60998 | 15965.24
12.61715 | 15965.57
12.62418 | 15966.3
12.63103 | 15964.09
12.63834 | 15965.6
12.64528 | 15963.46
12.65236 | 15963.07
12.65944 | 15960.1
12.66647 | 15959.26
12.67346 | 15958.19
12.68072 | 15961.16
12.68771 | 15957.61
12.6946 | 15956.92
12.70182 | 15959.16
12.70881 | 15957.45
12.71584 | 15957.47
12.72306 | 15954.53
12.72995 | 15953.88
12.73703 | 15954.03
12.74416 | 15953.64
12.75119 | 15952.15
12.75813 | 15952.02
12.76539 | 15951.33
12.77229 | 15949.66
12.77932 | 15952.26
12.78649 | 15947.87
12.79353 | 15945.94
12.80051 | 15946.37
12.80769 | 15947.23
12.81467 | 15947.64
12.82156 | 15945.3
12.82878 | 15945.35
12.83582 | 15944.19
12.84276 | 15945.16
12.84993 | 15942.52
12.85691 | 15941.23
12.86395 | 15941.66
12.87121 | 15941.56
12.8782 | 15940.06
12.88509 | 15940.09
12.89236 | 15941.78
12.89925 | 15937.93
12.90633 | 15936.74
12.9135 | 15934.79
12.92044 | 15934.14
12.92743 | 15931.57
12.93469 | 15933.63
12.94163 | 15931.8
12.94862 | 15933.85
12.95579 | 15932.3
12.96278 | 15930.93
12.96976 | 15931.03
12.97698 | 15927.55
12.98392 | 15927.57
12.991 | 15926.91
12.99813 | 15925.58
13.00521 | 15925.41
13.0121 | 15923.56
13.01932 | 15923.61
13.02631 | 15924.88
13.03329 | 15923.46
13.04046 | 15918.98
13.04745 | 15917.25
13.05444 | 15916.46
13.0617 | 15918.78
13.06864 | 15916.45
13.07558 | 15915.53
13.0828 | 15914.85
13.08979 | 15915.44
13.09677 | 15914.33
13.10399 | 15912.59
13.11093 | 15909.8
13.11796 | 15908.65
13.12514 | 15907.77
13.13217 | 15908.69
13.13911 | 15908.61
13.14633 | 15907.39
13.15327 | 15905.92
13.16035 | 15907.21
13.16743 | 15903.59
13.17446 | 15903.84
13.18144 | 15902.41
13.18866 | 15902.61
13.19565 | 15899.41
13.20259 | 15900.5
13.20981 | 15900
13.2168 | 15898.74
13.22378 | 15897.44
13.23095 | 15892.73
13.23789 | 15894.31
13.24493 | 15893.23
13.25219 | 15892.67
13.25918 | 15890.75
13.26607 | 15890.75
13.27329 | 15890.97
13.28023 | 15891.44
13.28726 | 15890.55
13.29448 | 15889.29
13.30147 | 15886.34
13.30841 | 15885.39
13.31567 | 15884.35
13.32261 | 15883.6
13.32965 | 15882.88
13.33682 | 15879.18
13.34376 | 15881.48
13.35074 | 15881.24
13.35796 | 15876.42
13.36495 | 15875.54
13.37198 | 15874.29
13.37916 | 15873.63
13.38614 | 15872.24
13.39308 | 15872.18
13.40025 | 15870.86
13.40724 | 15871.4
13.41427 | 15871.16
13.4214 | 15868.82
13.42838 | 15868.51
13.43537 | 15864.46
13.44268 | 15863.88
13.44967 | 15863.52
13.45661 | 15861.72
13.46383 | 15861.65
13.47077 | 15860.02
13.4778 | 15859.83
13.48502 | 15856.96
13.49191 | 15855.25
13.4989 | 15853.8
13.50616 | 15854.57
13.5131 | 15850.88
13.52013 | 15851.63
13.52731 | 15851.6
13.5342 | 15851.88
13.54128 | 15851.33
13.54845 | 15847.69
13.55544 | 15845.72
13.56242 | 15846.09
13.56964 | 15846.02
13.57663 | 15843.44
13.58362 | 15841.54
13.59084 | 15840.09
13.59782 | 15841.05
13.60481 | 15840.22
13.61193 | 15837.09
13.61892 | 15835.38
13.62591 | 15833.05
13.63317 | 15833.61
13.64011 | 15830.76
13.64705 | 15830.63
13.65432 | 15829
13.66125 | 15828.09
13.66824 | 15826.81
13.67546 | 15826.95
13.6824 | 15823.28
13.68943 | 15821.3
13.6967 | 15819.17
13.70364 | 15816.58
13.71067 | 15818.86
13.71784 | 15817.28
13.72478 | 15814.88
13.73182 | 15816.19
13.73894 | 15810.68
13.74593 | 15810.2
13.75296 | 15810.11
13.76018 | 15809.14
13.76717 | 15804.3
13.7741 | 15803.67
13.78132 | 15802.71
13.78831 | 15803.67
13.7953 | 15802.51
13.80242 | 15798.14
13.80946 | 15797.97
13.8164 | 15794.67
13.82371 | 15794.2
13.83065 | 15791.23
13.83763 | 15789.83
13.84481 | 15788.41
13.85179 | 15789.04
13.85878 | 15789.14
13.866 | 15785.3
13.87294 | 15783.87
13.87992 | 15780.03
13.88714 | 15780.72
13.89413 | 15776.66
13.90116 | 15777.42
13.90833 | 15773.88
13.91532 | 15773.94
13.92231 | 15773.82
13.92948 | 15771.3
13.93646 | 15768.24
13.94345 | 15766.06
13.95067 | 15764.09
13.95761 | 15763.12
13.9646 | 15763.82
13.97177 | 15761.3
13.9788 | 15761.51
13.98579 | 15760.19
13.99291 | 15756.03
13.9999 | 15756.3
14.00684 | 15751.23
14.01415 | 15750.76
14.02114 | 15747.24
14.02812 | 15746.1
14.0353 | 15744.42
14.04228 | 15744.9
14.04931 | 15742.55
14.05653 | 15740.2
14.06347 | 15736.38
14.07041 | 15734.39
14.07768 | 15733.58
14.08462 | 15729.17
14.09165 | 15728.02
14.09882 | 15726.06
14.10576 | 15725.58
14.1128 | 15725.91
14.11992 | 15721.51
14.12695 | 15719.72
14.13394 | 15716.85
14.14116 | 15715.16
14.14815 | 15710.74
14.15513 | 15710.13
14.1623 | 15706.42
14.16934 | 15708.15
14.17632 | 15706.15
14.18345 | 15703.59
14.19044 | 15701.81
14.19742 | 15700.22
14.20469 | 15698.49
14.21163 | 15695.19
14.21861 | 15691.87
14.22583 | 15689.61
14.23282 | 15687.8
14.23985 | 15685.7
14.24702 | 15684.54
14.25396 | 15681.82
14.26095 | 15677.17
14.26821 | 15674.31
14.27515 | 15669.89
14.28219 | 15672.17
14.28936 | 15666.58
14.2963 | 15667.4
14.30333 | 15664.9
14.31046 | 15662.74
14.31744 | 15659.91
14.32443 | 15659.4
14.33165 | 15656.86
14.33864 | 15652.15
14.34562 | 15650.26
14.35284 | 15648.92
14.35982 | 15647.27
14.36686 | 15645.94
14.37399 | 15641.24
14.38102 | 15639.64
14.38796 | 15635.05
14.39522 | 15633.67
14.40216 | 15629.19
14.40915 | 15628.18
14.41632 | 15622.34
14.42331 | 15621.98
14.43029 | 15620.42
14.43751 | 15619.42
14.44445 | 15615.01
14.45144 | 15611.22
14.45871 | 15608.73
14.4656 | 15604.5
14.47267 | 15602.88
14.47985 | 15598.98
14.48679 | 15595.47
14.49387 | 15593.84
14.50099 | 15590.16
14.50798 | 15589.95
14.51497 | 15585.73
14.52223 | 15582.67
14.52917 | 15577
14.53616 | 15576.6
14.54333 | 15571.33
14.55036 | 15571.99
14.55735 | 15568.11
14.56448 | 15563.72
14.57146 | 15562.54
14.57845 | 15558.42
14.58571 | 15554.93
14.5927 | 15551.33
14.59968 | 15547.47
14.60686 | 15542.98
14.61384 | 15540.84
14.62088 | 15538.59
14.62805 | 15534.59
14.63503 | 15531.96
14.64193 | 15527.07
14.64919 | 15525.76
14.65613 | 15519.58
14.66321 | 15518.28
14.67034 | 15511.99
14.67733 | 15513.23
14.68436 | 15509.95
14.69153 | 15505.88
14.69847 | 15501.09
14.7055 | 15498.12
14.71272 | 15495.7
14.71966 | 15489.82
14.72669 | 15487.06
14.73387 | 15480.5
14.7409 | 15480.97
14.74788 | 15475.98
14.75496 | 15474.09
14.762 | 15471
14.76894 | 15465.89
14.7762 | 15462.04
14.78319 | 15457.05
14.79018 | 15453.68
14.79735 | 15447.99
14.80433 | 15447.06
14.81137 | 15441.68
14.81858 | 15439.79
14.82552 | 15434.61
14.83251 | 15429.92
14.83978 | 15426.04
14.84672 | 15418.37
14.85375 | 15415.66
14.86087 | 15411.24
14.86781 | 15407.11
14.87489 | 15405.25
14.88202 | 15398.64
14.88901 | 15397.55
14.89599 | 15394.43
14.90326 | 15389.65
14.91015 | 15381.2
14.91723 | 15378.61
14.92436 | 15371.55
14.93144 | 15372.02
14.93842 | 15366.39
14.94555 | 15361.41
14.95253 | 15357.03
14.95952 | 15350.28
14.96674 | 15348.56
14.97372 | 15344.15
14.98071 | 15338.17
14.98788 | 15330.8
14.99487 | 15329.11
15.0019 | 15324.11
15.00907 | 15321.1
15.01606 | 15316.06
15.023 | 15309.78
15.03031 | 15305.05
15.03721 | 15299.46
15.04429 | 15295.36
15.05141 | 15286.75
15.05844 | 15284.13
15.06543 | 15278.7
15.0726 | 15273.62
15.07954 | 15269.94
15.08653 | 15266.32
15.0937 | 15261.27
15.10069 | 15254.35
15.10767 | 15250.24
15.11485 | 15244.53
15.12188 | 15243.16
15.12891 | 15235.68
15.13608 | 15229.62
15.14307 | 15225.97
15.14996 | 15219.97
15.15728 | 15215.7
15.16421 | 15207.79
15.17125 | 15200.24
15.17842 | 15192.38
15.18541 | 15189.66
15.19239 | 15184.73
15.19961 | 15181.87
15.20655 | 15174.91
15.21349 | 15168.73
15.22071 | 15165.56
15.22765 | 15159.41
15.23473 | 15153.8
15.2419 | 15144.72
15.24889 | 15138.93
15.25592 | 15134.14
15.26305 | 15127.53
15.27008 | 15122.26
15.27702 | 15115.59
15.28428 | 15109.39
15.29122 | 15100.47
15.29826 | 15096
15.30534 | 15087.72
15.31241 | 15082.99
15.31945 | 15076.19
15.32657 | 15071.14
15.33351 | 15065.91
15.3405 | 15059.29
15.34772 | 15052.62
15.35475 | 15046.02
15.36174 | 15039.76
15.36891 | 15030.99
15.3759 | 15025.17
15.38293 | 15017.79
15.39015 | 15012.91
15.39713 | 15006.07
15.40403 | 14998.01
15.41129 | 14993.57
15.41823 | 14983.3
15.42531 | 14977.66
15.43244 | 14968.94
15.43947 | 14964.13
15.44645 | 14957.96
15.45363 | 14949.26
15.46057 | 14942.95
15.4676 | 14936.07
15.47477 | 14929.71
15.48176 | 14921.1
15.48875 | 14915.92
15.49592 | 14906.24
15.50295 | 14898.86
15.50998 | 14892.62
15.51711 | 14884.51
15.52414 | 14879.24
15.53104 | 14871.44
15.5383 | 14863.31
15.54524 | 14855.78
15.55227 | 14848.18
15.55935 | 14836.81
15.56643 | 14831.01
15.57342 | 14822.98
15.58064 | 14816.49
15.58758 | 14808.37
15.59456 | 14800.71
15.60178 | 14791.02
15.60877 | 14781.36
15.6158 | 14774.25
15.62293 | 14762.83
15.62996 | 14755.75
15.63699 | 14744.48
15.64412 | 14736.22
15.65111 | 14728.63
15.65804 | 14723.26
15.66531 | 14715.03
15.6722 | 14704.13
15.67928 | 14695.97
15.68641 | 14685.02
15.69349 | 14679.4
15.70047 | 14668.81
15.70769 | 14660.7
15.71463 | 14649.99
15.72162 | 14641.06
15.72884 | 14633.1
15.73582 | 14624.03
15.74281 | 14613.12
15.74998 | 14598.92
15.75701 | 14590.31
15.764 | 14582.93
15.77122 | 14574.73
15.77816 | 14563.24
15.7851 | 14554.91
15.79236 | 14545.56
15.79926 | 14534.3
15.80634 | 14526.59
15.81346 | 14511.24
15.82054 | 14503.17
15.82753 | 14490.49
15.8347 | 14482.8
15.84164 | 14472.46
15.84867 | 14462.06
15.85589 | 14451.62
15.86283 | 14437.38
15.86982 | 14427.6
15.87699 | 14412.99
15.88402 | 14404.49
15.89105 | 14391.84
15.89818 | 14379.83
15.90521 | 14368.48
15.91211 | 14357.3
15.91937 | 14345.2
15.92631 | 14332
15.93339 | 14318.96
15.94047 | 14300.31
15.94755 | 14288.25
15.95454 | 14272.11
15.9618 | 14259.38
15.96874 | 14244.82
15.97568 | 14229.94
15.9829 | 14219.49
15.98984 | 14204.72
15.99687 | 14192.19
16.00405 | 14173.09
16.01103 | 14161.56
16.01807 | 14147.05
16.02519 | 14131.64
16.03222 | 14116.65
16.03921 | 14099.8
16.04647 | 14078.18
16.05337 | 14052.15
16.0604 | 14028.76
16.06753 | 14003.99
16.07465 | 13984.17
16.08164 | 13959.97
16.08881 | 13937.21
16.0958 | 13912.95
16.10278 | 13882.68
16.10995 | 13855.57
16.11694 | 13825.24
16.12393 | 13797.1
16.13105 | 13759.18
16.13809 | 13725.82
16.14512 | 13686.95
16.15234 | 13649.88
16.15932 | 13613.59
16.16626 | 13577.07
16.17353 | 13531.47
16.18047 | 13475.18
16.18755 | 13425.03
16.19467 | 13381.37
16.20171 | 13338.32
16.20874 | 13289.94
16.21591 | 13238.46
16.2229 | 13173.79
16.22989 | 13097.83
16.23706 | 12977.97
16.24404 | 12869.07
16.25108 | 12766.1
16.25825 | 12661.24
16.26528 | 12553.99
16.27231 | 12402.03
16.27949 | 12250.05
16.28652 | 12093.26
16.29346 | 11935.82
16.30077 | 11763.29
16.30771 | 11556.86
16.31479 | 11354.38
16.32191 | 11087.56
16.32904 | 10789.54
16.33607 | 10432.19
16.34339 | 9918.604
16.35042 | 9191.521
16.3575 | 8469.294
16.36481 | 7781.576
16.37184 | 7313.717
16.37892 | 6848.339
16.38614 | 6446.598
16.39322 | 5937.84
16.40035 | 5236.748
16.40761 | 4560.479
16.41465 | 4165.074
16.42163 | 3919.64
16.42899 | 2997.198
16.43621 | 1563.162
16.43751 | 1456.786