## Test Report
Default Test Run Report
Project Name |  |  | Project 1
User Name |  |  | MTS
Test Name |  |  | MME 3407_S20 50mm Gage Length ASTM E8 Metals Tension (Extensometer-Crosshead) 91
Test Run Name |  |  | Test Run 1
Test Run Date |  |  | 11/5/2021 2:57:28 PM
Test Run Review Graph
Test Run Results:
Display Name | Value | Unit
Test Run End Reason | Break Detected
Width | 13.59 | mm
Thickness | 3.15 | mm
Final Width | 12.27 | mm
Final Thickness | 2.39 | mm
Test ID | Estefania, Xiadany Aluminum
Initial Marked Gage Length | 50 | mm
Maximum Force | 2038.425 | lbf
Maximum Stress | 211.8 | MPa
Elongation at Fracture | 15.315 | %
Elongation after Break | 14 | %
Upper Yield strength | 184.421 | MPa
Modulus of Elasticity | 69646.902 | MPa
Yield Strength (Offset = 0.2%) | 156.972 | MPa
Yield Strength (EUL = 0.5%) | 161.038 | MPa
Removal Point | 1.25 | mm
Ultimate Tensile Strength | 211.812 | MPa
Reduction of Area | 31.4965 | %
Lower Yield Strength | #NUM! | MPa
Final Marked Gage Length | 57 | mm

## Sheet2
mm | N
5.22853e-05 | 4.491548
-2.118948e-05 | 4.005028
-6.888431e-05 | 6.335526
0.0001239332 | 2.65395
0.0001595739 | 3.85976
-0.0001331514 | 8.955398
-0.0006849719 | 4.669374
-0.0001011138 | 8.183664
9.646886e-05 | 8.450532
0.0003414694 | 2.375768
0.0005397052 | 7.779966
0.0001755621 | 13.08035
-6.130826e-06 | 7.539033
0.000353247 | 6.096479
0.0002682171 | 7.812129
5.008018e-05 | 15.84853
0.0005981535 | 1.445243
0.0007668895 | 12.64882
0.0002588448 | 9.937185
0.0002729194 | 7.468989
6.647393e-05 | 8.012256
0.000257315 | 8.915393
-0.0004675632 | 6.23718
0.000701903 | 13.9256
0.0001645165 | 9.527051
0.0001617062 | 13.34551
0.00019217 | 12.81862
-6.117586e-05 | 12.67274
4.063334e-05 | 10.84505
0.0002142546 | 11.2261
0.0001080869 | 11.95638
6.370974e-05 | 15.01584
7.248682e-05 | 14.49193
0.0004379332 | 11.60691
5.592564e-05 | 12.54187
0.0002297983 | 14.5751
0.0002593148 | 15.73073
-2.111383e-05 | 17.88028
0.0003636112 | 15.44938
0.0003312065 | 15.58022
0.0002048845 | 15.27914
0.0001860976 | 15.35129
0.0002476896 | 16.35893
0.000275772 | 17.94172
0.0001407392 | 16.35456
0.0002218629 | 17.69394
0.0001081703 | 19.16928
0.0004005619 | 17.96447
0.000278139 | 16.69605
0.0002935159 | 21.93562
8.902464e-05 | 20.29846
6.276906e-05 | 20.60684
0.0004784169 | 20.83375
0.0004751393 | 22.14844
0.0004444985 | 22.59249
0.0004721565 | 24.32958
0.0001989551 | 23.82038
0.0002501461 | 25.85858
0.0002763105 | 24.61866
0.0004987252 | 24.98978
0.0004519878 | 26.26618
0.0001329384 | 26.57211
0.0004722727 | 28.48553
0.0004300345 | 28.81984
0.0004161218 | 26.98324
0.0002568722 | 29.76513
0.0005299896 | 30.6815
0.0003390729 | 28.59502
0.0006169666 | 31.55324
0.000485079 | 31.38017
0.0004897245 | 30.9505
0.0004633527 | 34.06211
0.0005692584 | 34.90208
0.0004539604 | 31.83793
0.0004493749 | 34.39818
0.0006604386 | 34.53884
0.0007544771 | 36.71088
0.0004633688 | 33.85379
0.0004962698 | 35.66655
0.0006883275 | 36.08561
0.0006233171 | 39.87114
0.0005536763 | 35.14777
0.0008243688 | 38.36147
0.0006994354 | 37.47478
0.0007886269 | 37.73746
0.0007883321 | 38.64356
0.0002961677 | 42.4141
0.0006632657 | 39.43735
0.0007625026 | 41.11618
0.0009957304 | 42.36128
0.0007385195 | 41.06403
0.0007126371 | 45.33936
0.0007514136 | 43.6687
0.0007011626 | 45.7972
0.0008553116 | 45.39421
0.0006377238 | 46.28311
0.0005537664 | 45.89648
0.00077026 | 48.49715
0.0007125042 | 50.39768
0.0007206227 | 48.49876
0.0007117148 | 49.84747
0.0007166118 | 52.24139
0.0007288289 | 51.9941
0.0008345517 | 53.78214
0.000915538 | 54.28873
0.0008540817 | 54.23923
0.0009209078 | 56.43676
0.001080097 | 56.01261
0.0008297659 | 57.52204
0.001148575 | 58.19763
0.000974314 | 60.09653
0.0008276398 | 60.07219
0.0009977781 | 62.60666
0.001136267 | 61.72316
0.0008897508 | 62.15825
0.0009733288 | 62.34967
0.001005533 | 64.91002
0.001164962 | 66.69502
0.000994609 | 67.37685
0.001053691 | 66.9398
0.001132727 | 70.01099
0.001301932 | 67.42556
0.001406275 | 69.79793
0.001441213 | 70.87254
0.001190501 | 72.53983
0.001141673 | 74.49228
0.001057763 | 73.50695
0.00101118 | 74.35294
0.001278646 | 73.97198
0.001309602 | 79.36118
0.0008458476 | 80.5122
0.001108604 | 78.39333
0.001282168 | 79.80612
0.001597705 | 80.64182
0.00127017 | 81.74341
0.001317833 | 81.2046
0.00147607 | 83.05602
0.001398277 | 84.37704
0.001246465 | 86.51154
0.001317925 | 87.64161
0.001509604 | 90.68679
0.00100312 | 87.59473
0.001367164 | 92.15361
0.001355278 | 90.97158
0.001452589 | 90.16519
0.001419771 | 93.38185
0.001341556 | 94.31216
0.001479943 | 97.07509
0.001499708 | 95.31677
0.00151446 | 96.09341
0.001628449 | 99.16718
0.001422154 | 100.8553
0.001735688 | 99.28009
0.001747644 | 99.00738
0.00168052 | 101.2833
0.001785894 | 104.1352
0.001586607 | 103.2029
0.001676062 | 108.2659
0.001589359 | 105.9124
0.001964566 | 105.7811
0.001886389 | 110.8618
0.001840151 | 109.4621
0.001648324 | 111.8102
0.001629699 | 112.7876
0.001911637 | 116.5332
0.001916447 | 115.3301
0.001782323 | 118.4914
0.002024678 | 116.9651
0.002146585 | 117.9965
0.002069765 | 120.6528
0.001954303 | 119.3032
0.001736552 | 128.061
0.002401491 | 119.6648
0.002559329 | 134.6697
0.002191153 | 128.118
0.002243429 | 129.2013
0.001882132 | 131.6856
0.002146722 | 129.1585
0.002180424 | 132.9345
0.002345588 | 138.3612
0.002481297 | 138.2218
0.001982106 | 138.8548
0.002584801 | 139.337
0.002323768 | 140.8811
0.002309225 | 142.5937
0.00221319 | 143.3896
0.002432605 | 140.3232
0.002661412 | 145.9588
0.002699079 | 140.7112
0.002395118 | 149.8096
0.002554576 | 151.1965
0.002587751 | 153.0793
0.002482827 | 154.9828
0.002715668 | 156.5321
0.002578374 | 156.5192
0.002862283 | 163.0909
0.002701961 | 162.3169
0.002763192 | 161.0867
0.002861505 | 163.5067
0.002545933 | 163.489
0.002906628 | 168.7448
0.002891895 | 164.7691
0.002498068 | 171.8991
0.002886508 | 173.7343
0.003051639 | 173.4564
0.002936587 | 165.6341
0.003001413 | 177.4765
0.003064572 | 177.4966
0.002859281 | 177.8834
0.003002203 | 179.3217
0.003064708 | 180.5766
0.003172083 | 180.2308
0.00301367 | 184.4054
0.003012035 | 185.0555
0.003014883 | 186.3233
0.003238628 | 191.8917
0.003257764 | 187.0974
0.003138059 | 191.7391
0.003255529 | 192.451
0.003257797 | 195.1127
0.003263483 | 197.1855
0.003375763 | 196.7256
0.003275435 | 198.9647
0.003196988 | 201.0682
0.003352216 | 203.5159
0.00325356 | 204.011
0.003632563 | 204.2832
0.003536246 | 205.5028
0.00329038 | 209.341
0.003685018 | 211.1671
0.003505867 | 212.3295
0.003725792 | 212.5594
0.003674184 | 214.9496
0.003604223 | 216.1617
0.003832736 | 219.847
0.003813641 | 220.7415
0.003820312 | 221.7246
0.003609973 | 224.5668
0.003573193 | 227.2975
0.003990264 | 227.8243
0.004001176 | 229.122
0.004018035 | 233.0081
0.003717232 | 231.3763
0.004083635 | 234.5865
0.004084208 | 234.3498
0.004303365 | 238.3612
0.00414428 | 240.0773
0.004275794 | 241.5553
0.00380225 | 245.4788
0.004319614 | 247.1803
0.004024772 | 248.3243
0.004289793 | 251.0766
0.004312885 | 253.3975
0.004337111 | 254.0991
0.004341576 | 256.0927
0.004504769 | 261.0001
0.004413869 | 260.0289
0.004448972 | 261.9592
0.004581573 | 263.0594
0.004444459 | 265.1356
0.004528815 | 268.0734
0.004262161 | 269.3958
0.004448341 | 269.6839
0.004416548 | 272.5952
0.004522402 | 274.2276
0.004609884 | 276.5306
0.004856689 | 276.3021
0.004796831 | 280.2026
0.004718077 | 281.9632
0.004769169 | 284.8739
0.004660051 | 285.069
0.004846851 | 287.9411
0.004795417 | 289.903
0.004658094 | 290.2498
0.005222802 | 292.6845
0.005109034 | 293.285
0.005027273 | 295.4035
0.005075985 | 297.5807
0.005002369 | 301.5977
0.004939983 | 301.3666
0.005002139 | 303.5617
0.004933368 | 304.2474
0.005046404 | 306.8799
0.005336135 | 308.7938
0.005164143 | 311.1444
0.005061663 | 312.9431
0.00517735 | 315.2589
0.005079242 | 314.0764
0.005255854 | 317.6553
0.005378392 | 318.4507
0.005462593 | 320.9058
0.005238768 | 323.4133
0.005137796 | 323.6567
0.005540156 | 325.7951
0.005182363 | 329.0251
0.005142866 | 332.6555
0.005518471 | 334.1041
0.005468978 | 336.7116
0.005445994 | 337.3381
0.005540149 | 339.9533
0.005590425 | 341.2318
0.005810928 | 342.5555
0.005694288 | 346.4566
0.005742995 | 347.5819
0.00583635 | 350.5182
0.005693692 | 353.4066
0.005969597 | 355.6205
0.005728414 | 360.5225
0.006070194 | 358.4659
0.006026262 | 360.8309
0.005924915 | 364.0124
0.005933356 | 364.0594
0.0063795 | 365.5124
0.006456348 | 369.8232
0.006108538 | 373.6266
0.006253671 | 371.7198
0.006486397 | 376.3793
0.006238241 | 379.4505
0.006368825 | 378.564
0.006444812 | 379.1671
0.006221116 | 383.5067
0.006533809 | 384.8228
0.006285347 | 386.9236
0.006540351 | 387.3911
0.006586712 | 389.0146
0.006567434 | 392.7234
0.006699297 | 393.9496
0.006771444 | 395.2108
0.006415987 | 396.3872
0.006514365 | 400.4578
0.006765276 | 399.505
0.006830953 | 401.8126
0.006647326 | 403.5815
0.006812299 | 406.1796
0.006841951 | 407.6735
0.00698432 | 407.9577
0.006849265 | 411.9707
0.006907605 | 411.6485
0.006874734 | 412.4518
0.007142853 | 417.5381
0.007054374 | 417.2535
0.007070898 | 419.1149
0.006981818 | 421.0315
0.00724628 | 423.4134
0.007225173 | 426.0045
0.007058741 | 427.2035
0.007188929 | 429.6188
0.007474571 | 430.8723
0.007205449 | 432.377
0.007402191 | 434.4429
0.007536094 | 436.5999
0.007348676 | 439.4893
0.007425969 | 442.4201
0.007334277 | 443.0972
0.007586214 | 444.3093
0.007577781 | 446.6682
0.00774979 | 450.4228
0.007551034 | 448.1395
0.007599588 | 453.3597
0.007413143 | 452.7953
0.007776058 | 455.1832
0.00780726 | 457.4691
0.007709768 | 456.8122
0.007811812 | 459.9128
0.007614734 | 460.9021
0.007771097 | 461.0826
0.007670527 | 462.2992
0.007781556 | 463.3347
0.00761155 | 463.2909
0.008025564 | 465.8759
0.007608639 | 467.5737
0.007988288 | 466.8115
0.007810344 | 467.0518
0.007932455 | 467.0112
0.00789849 | 468.1992
0.007699678 | 470.7424
0.007974285 | 470.1896
0.008079145 | 469.6968
0.007987178 | 471.382
0.007945789 | 472.3134
0.007922073 | 471.0286
0.007622025 | 471.0743
0.007729644 | 470.3251
0.007834145 | 472.8623
0.00761955 | 470.8307
0.007833116 | 470.5926
0.007816966 | 471.6091
0.007862743 | 469.5707
0.007640742 | 469.1773
0.007960044 | 468.3786
0.007846751 | 467.8488
0.007719738 | 466.5828
0.007923178 | 469.4879
0.007717327 | 464.4367
0.007698762 | 464.7501
0.007923347 | 463.1311
0.00791877 | 464.213
0.007779949 | 462.3164
0.007643279 | 461.3529
0.007823528 | 461.0399
0.007900577 | 461.1859
0.007830403 | 458.8599
0.007672793 | 459.0022
0.007745416 | 458.4948
0.007602097 | 456.5087
0.008039108 | 455.9777
0.007540807 | 455.6346
0.00763538 | 455.932
0.007639142 | 453.1902
0.007642112 | 453.524
0.00747856 | 453.0046
0.007548171 | 451.2091
0.007561421 | 451.9006
0.007554556 | 450.7026
0.007636526 | 450.2869
0.007458339 | 450.0654
0.0075027 | 448.473
0.007543557 | 449.3426
0.007357384 | 448.077
0.007272418 | 447.1886
0.007309597 | 447.3744
0.007521918 | 447.2866
0.007405133 | 447.4292
0.007433314 | 445.8789
0.007616532 | 446.7067
0.007371645 | 447.3895
0.007645422 | 447.9077
0.007384624 | 446.8897
0.00762741 | 447.8362
0.007354996 | 449.0645
0.00742329 | 447.7092
0.007434434 | 448.8339
0.007277114 | 448.9361
0.007312527 | 449.8056
0.007466819 | 450.2438
0.007775269 | 451.2114
0.00750333 | 451.6821
0.007568953 | 453.1659
0.007559823 | 452.5192
0.007522595 | 454.0165
0.007657266 | 453.9999
0.007555681 | 456.6209
0.007706913 | 456.4266
0.007453597 | 456.6761
0.00753654 | 457.4583
0.007520953 | 457.8982
0.007446711 | 457.8503
0.007418013 | 458.9384
0.00792736 | 461.2243
0.007715907 | 461.2527
0.007707384 | 461.284
0.007700091 | 463.6899
0.007712038 | 464.4814
0.007806994 | 463.2921
0.007631164 | 462.263
0.007722764 | 465.0545
0.007834525 | 464.3339
0.00778792 | 465.3234
0.007777978 | 471.1119
0.00784806 | 466.3985
0.007805612 | 467.3437
0.007834391 | 468.0478
0.00763382 | 467.1965
0.007695623 | 468.2502
0.007957642 | 469.123
0.007568884 | 472.906
0.007721351 | 474.0619
0.007771782 | 473.3264
0.007988348 | 474.0016
0.007719728 | 476.0554
0.007955922 | 477.1102
0.008006345 | 476.4011
0.008165355 | 479.348
0.008126388 | 479.5069
0.008033833 | 481.3266
0.008199271 | 482.7968
0.007897417 | 484.2458
0.007919301 | 485.868
0.00813911 | 486.2158
0.008000017 | 486.3495
0.008066005 | 487.4268
0.008123293 | 488.0449
0.008110294 | 490.1499
0.008078112 | 489.2353
0.008040211 | 493.8572
0.007961554 | 493.739
0.008032456 | 492.2022
0.008242665 | 493.7824
0.008169229 | 497.8904
0.008007768 | 495.3264
0.008133543 | 494.9732
0.008268061 | 494.1834
0.008449147 | 497.6523
0.008514153 | 500.2552
0.008321276 | 497.0273
0.00800963 | 499.0414
0.008243425 | 500.3675
0.00806711 | 501.5566
0.008259162 | 502.3812
0.008542553 | 500.3853
0.008381815 | 505.5196
0.008248072 | 506.4994
0.008427794 | 505.7306
0.008553372 | 509.1479
0.008325421 | 509.5781
0.008101952 | 509.2807
0.008495205 | 509.6198
0.007932529 | 510.4539
0.008727386 | 512.3192
0.008339598 | 515.4756
0.00846666 | 516.7465
0.00862399 | 517.1194
0.008463694 | 520.989
0.008379363 | 517.749
0.008716493 | 519.4096
0.008558215 | 522.8993
0.008491619 | 521.5704
0.008552013 | 524.3616
0.008402624 | 524.3464
0.008424036 | 525.8896
0.008415571 | 527.3001
0.008584675 | 528.8668
0.008507731 | 528.2803
0.008720795 | 528.4211
0.008464676 | 528.689
0.008614084 | 530.7751
0.008611112 | 531.047
0.008756002 | 532.3757
0.008735306 | 532.3164
0.008696066 | 535.4044
0.008556644 | 534.5023
0.008810791 | 535.792
0.008642537 | 538.9593
0.008911743 | 537.1624
0.00873954 | 541.1
0.008856638 | 540.5505
0.008894746 | 540.8702
0.008893231 | 543.3517
0.008980922 | 541.4982
0.008881458 | 543.4036
0.00913667 | 548.6606
0.009371958 | 547.0131
0.009172565 | 550.142
0.009045556 | 549.8497
0.009075998 | 552.4211
0.009165447 | 552.7433
0.009400458 | 557.6796
0.009073141 | 554.6536
0.009164242 | 556.6052
0.009320029 | 558.579
0.009325095 | 560.6902
0.009131149 | 561.5461
0.009048057 | 559.4614
0.009251451 | 562.2029
0.009311439 | 563.0223
0.009404639 | 562.3325
0.009640144 | 565.3768
0.00907993 | 564.3417
0.00947841 | 565.21875
0.009208026 | 567.243
0.009218244 | 566.1036
0.009367504 | 572.199
0.009505353 | 568.7766
0.009415219 | 571.8663
0.009616121 | 573.7234
0.009581247 | 569.8338
0.009391045 | 577.4005
0.009429908 | 574.5845
0.009548477 | 576.9401
0.009510363 | 580.5998
0.009297929 | 573.939
0.009352583 | 579.2234
0.009221802 | 580.3313
0.009565522 | 583.5789
0.009622887 | 584.7868
0.009549512 | 584.7372
0.009714877 | 585.4122
0.009421668 | 586.2828
0.009724182 | 586.423
0.009469542 | 588.1982
0.009668904 | 590.0106
0.009689511 | 588.5289
0.009707232 | 590.3369
0.009630041 | 588.9678
0.009833798 | 591.4679
0.01005306 | 590.9857
0.009709452 | 590.0167
0.009698133 | 591.316
0.009696597 | 592.0743
0.009936226 | 594.1528
0.009834245 | 593.647
0.009748307 | 593.4417
0.009852784 | 593.8252
0.009827027 | 593.8321
0.0101224 | 594.2841
0.00973435 | 596.0768
0.009958611 | 596.5179
0.0100409 | 597.6796
0.009891827 | 599.3035
0.009857534 | 599.3414
0.01009882 | 601.571
0.009699246 | 600.1398
0.009632161 | 601.2425
0.009898511 | 600.8118
0.009939926 | 603.8176
0.009957572 | 604.9398
0.01014983 | 605.6663
0.009897408 | 606.1945
0.009977371 | 607.3439
0.009925918 | 607.453125
0.01007808 | 608.6678
0.01012089 | 609.625
0.01013494 | 610.4232
0.01021329 | 608.9522
0.01042583 | 611.7502
0.01025582 | 611.7014
0.01008263 | 612.54
0.01017943 | 612.8047
0.01018414 | 614.53
0.01039725 | 614.7186
0.01003059 | 614.8713
0.01020765 | 616.8489
0.009961739 | 619.5765
0.01005869 | 620.0175
0.01025133 | 620.8111
0.01016966 | 622.0632
0.01027522 | 622.6312
0.01023658 | 626.4816
0.01008095 | 626.8873
0.01042126 | 627.2444
0.01046606 | 628.1898
0.01052849 | 630.8409
0.01045423 | 631.5826
0.01044223 | 634.5464
0.010383 | 633.1453
0.0104286 | 636.6465
0.01060701 | 638.2463
0.01051239 | 639.6349
0.01050163 | 638.7645
0.01068563 | 639.5746
0.0103954 | 639.0416
0.01058076 | 644.1822
0.01050183 | 645.9741
0.01077908 | 646.9715
0.01076667 | 645.6858
0.01069976 | 647.5529
0.01066581 | 647.8914
0.01081217 | 649.4831
0.01069994 | 650.5873
0.01094354 | 653.9694
0.01053671 | 653.1805
0.01095042 | 655.3806
0.01087934 | 658.3821
0.0109017 | 660.3605
0.01110296 | 660.5658
0.01113951 | 663.1354
0.01088686 | 666.311
0.01103251 | 666.4418
0.01075952 | 667.0414
0.01092518 | 671.7722
0.01061079 | 676.1211
0.01072395 | 671.8836
0.01099889 | 679.8525
0.01060287 | 670.8776
0.01075755 | 679.1668
0.01114115 | 677.4224
0.01119665 | 679.5455
0.01124929 | 681.982
0.01101931 | 678.9534
0.01124675 | 679.6465
0.01128788 | 682.90625
0.01143158 | 687.3553
0.01154036 | 683.3561
0.01142232 | 687.6767
0.01153396 | 688.0534
0.0114866 | 688.5414
0.01137987 | 692.2985
0.01160052 | 691.9272
0.01155732 | 694.5062
0.01152942 | 695.9238
0.01149873 | 698.5057
0.0115443 | 700.8257
0.01166008 | 701.7769
0.01165494 | 703.5353
0.01152792 | 705.1191
0.01162097 | 706.7898
0.01182294 | 708.6483
0.01171529 | 708.0016
0.0116858 | 710.2766
0.01159888 | 710.3968
0.01166633 | 711.3022
0.01162068 | 714.0726
0.01182779 | 713.8243
0.01180353 | 714.2573
0.01169814 | 715.3087
0.01184603 | 716.8874
0.01164629 | 717.8868
0.01169649 | 719.4095
0.01185534 | 720.0349
0.01192945 | 723.2739
0.0119305 | 722.7765
0.01198299 | 725.1422
0.01203689 | 727.8845
0.01190188 | 727.3889
0.01181829 | 730.434
0.01209208 | 732.0767
0.01197023 | 732.3984375
0.01192841 | 735.0947
0.0121079 | 736.7084
0.01202407 | 737.8989
0.01226347 | 738.5278
0.01233833 | 740.7479
0.01209791 | 740.9085
0.01220619 | 742.8952
0.01251861 | 744.5276
0.01239405 | 745.4683
0.01235033 | 745.3605
0.01247402 | 747.9183
0.01229466 | 747.9453
0.01243842 | 749.9073
0.01232066 | 750.0022
0.01236701 | 753.4091
0.01255653 | 752.0567
0.01244019 | 753.4997
0.01244202 | 755.6378
0.0125643 | 757.1943
0.01258983 | 757.2775
0.01258154 | 761.0081
0.01269955 | 762.4619
0.01257736 | 763.2758
0.01256375 | 764.4231
0.01257834 | 770.0738
0.01258299 | 768.5406
0.01276488 | 769.5464
0.0125336 | 771.4366
0.01285911 | 772.517
0.0128241 | 772.4356
0.01271073 | 774.6929
0.01292121 | 775.8005
0.01289665 | 777.6275
0.0126753 | 780.0939
0.01297891 | 779.2725
0.01273211 | 780.4489
0.01290696 | 780.9116
0.01306774 | 781.8171
0.01290581 | 783.0632
0.01291543 | 784.5981
0.01281002 | 786.4234
0.01310807 | 788.701
0.01271585 | 791.4119
0.01302795 | 792.5586
0.01300966 | 795.0245
0.01304999 | 796.3654
0.0129464 | 797.6558
0.01290628 | 799.8053
0.01313557 | 801.8555
0.01302295 | 801.7018
0.01310961 | 803.5697
0.01321607 | 804.4012
0.01292439 | 803.9093
0.01324613 | 806.5329
0.01327141 | 808.5091
0.01319774 | 809.5804
0.01317413 | 809.4644
0.0131489 | 810.665
0.01348642 | 812.2211
0.01309216 | 813.5402
0.01336126 | 816.0932
0.0132847 | 817.6957
0.01325473 | 817.8216
0.0135281 | 818.5865
0.01325831 | 822.5029
0.01356294 | 824.1753
0.01362214 | 824.7927
0.01345047 | 825.2888
0.0133447 | 828.9468
0.01356544 | 828.957
0.01335159 | 831.0904
0.01357703 | 832.3211
0.01371246 | 834.2438
0.01365462 | 835.1083
0.01359543 | 837.3062
0.01358688 | 837.1783
0.01359693 | 838.7516
0.01353716 | 838.8688
0.01380266 | 840.4654
0.01368373 | 839.4592
0.01382033 | 842.6037
0.01391545 | 844.1511
0.01371223 | 844.832
0.01388549 | 845.8294
0.01394428 | 847.8635
0.01387158 | 850.0593
0.01394065 | 852.639
0.01391643 | 854.701
0.01398457 | 854.07
0.01398565 | 855.6836
0.01401098 | 861.5056
0.01401742 | 859.8483
0.01437294 | 861.3318
0.01403702 | 863.2316
0.01404359 | 864.0475
0.01400277 | 866.0494
0.01427444 | 865.876
0.01422222 | 868.5387
0.01418513 | 867.4742
0.01438657 | 868.665
0.0141824 | 869.7164
0.01447222 | 877.2074
0.01426913 | 871.6615
0.01447362 | 877.1824
0.01415627 | 877.3288
0.01437435 | 878.4002
0.01437075 | 878.554
0.01453267 | 883.5307
0.01436151 | 880.2598
0.01469012 | 881.0795
0.01443512 | 884.2485
0.01440984 | 888.067
0.01443411 | 888.4105
0.01438102 | 890.7272
0.01455308 | 891.7324
0.01418445 | 893.945
0.0147371 | 894.0812
0.01413894 | 891.3746
0.01429633 | 896.9514
0.01430173 | 900.1211
0.0145971 | 900.9757
0.01433575 | 895.965
0.0143561 | 899.4316
0.01491825 | 898.7949
0.01507274 | 908.3244
0.01459258 | 907.2822
0.01490162 | 906.6512
0.01484473 | 907.7672
0.01463229 | 911.0916
0.01506974 | 913.1804
0.01482151 | 912.9082
0.01483268 | 915.9578
0.01494343 | 913.9305
0.01481431 | 918.2892
0.01500901 | 919.7539
0.01511582 | 920.7642
0.01506125 | 922.1508
0.01508704 | 924.2442
0.01481682 | 922.4918
0.01501202 | 925.3416
0.01519102 | 926.7764
0.01498184 | 927.9633
0.01492421 | 930.3239
0.01510723 | 931.2999
0.01521358 | 929.0615
0.01526655 | 932.6299
0.01527122 | 935.2004
0.01588963 | 942.3898
0.01532752 | 938.9135
0.0152693 | 939.7378
0.01526561 | 943.0684
0.01540999 | 945.3108
0.01567969 | 943.3041
0.0154669 | 949.0201
0.01534724 | 948.6345
0.01522658 | 951.1627
0.01558895 | 950.9289
0.01542804 | 954.8287
0.0155354 | 956.3824
0.01551669 | 956.0891
0.01558663 | 955.5473
0.01567236 | 959.0897
0.01573017 | 959.754
0.01559988 | 960.6133
0.01562337 | 963.416
0.01551676 | 965.1053
0.01575578 | 964.7981
0.01571821 | 968.5368
0.01592889 | 968.3544
0.0158001 | 970.0027
0.01591231 | 974.1611
0.01562008 | 975.8102
0.0161524 | 975.2814
0.01607317 | 981.613
0.01609779 | 978.1659
0.0156698 | 981.6752
0.01600885 | 984.2861
0.01580251 | 982.4296
0.0160587 | 982.8415
0.01660421 | 981.129
0.01629054 | 984.7374
0.01610156 | 982.7772
0.01549504 | 987.0851
0.01621145 | 991.8356
0.01620431 | 992.1453
0.01603646 | 992.7089
0.01626931 | 996.8595
0.01605544 | 997.5051
0.01620119 | 999.7002
0.01641357 | 999.2535
0.01597105 | 1011.064
0.01643454 | 1004.584
0.01624842 | 1008.054
0.01611173 | 1005.372
0.01604796 | 1008.33
0.01632557 | 1008.357
0.01639244 | 1009.856
0.01650061 | 1011.075
0.01608621 | 1013.281
0.01660611 | 1016.115
0.01638136 | 1015.795
0.01657053 | 1019.662
0.01650688 | 1020.925
0.0167945 | 1022.034
0.016773 | 1023.514
0.01649816 | 1024.831
0.01663367 | 1027.956
0.01662082 | 1030.804
0.01690043 | 1032.668
0.01690619 | 1032.904
0.01683781 | 1034.21
0.01671272 | 1035.504
0.01668973 | 1035.12
0.01687852 | 1035.979
0.01708172 | 1038.364
0.01691501 | 1040.053
0.01672284 | 1040.91
0.01698292 | 1040.95
0.01700862 | 1043.934
0.01723921 | 1045.08
0.01670825 | 1043.67
0.01707261 | 1050.568
0.01703305 | 1052.389
0.01704473 | 1051.854
0.01737718 | 1051.451
0.01718536 | 1057.248
0.01708874 | 1059.838
0.01729497 | 1061.296
0.01734534 | 1061.36
0.01731524 | 1063.982
0.01730203 | 1065.3
0.01706409 | 1065.778
0.01739131 | 1068.377
0.0174642 | 1068.403
0.01710008 | 1068.95
0.01746462 | 1071.271
0.01771956 | 1074.408
0.01749988 | 1073.115
0.01757117 | 1074.732
0.01746592 | 1078.201
0.01769961 | 1082.728
0.01756801 | 1085.256
0.01725817 | 1085.558
0.01799543 | 1090.282
0.01784421 | 1083.697
0.01771359 | 1089.099
0.0178088 | 1093.267
0.01832086 | 1095.756
0.01785857 | 1096.809
0.01777966 | 1097.834
0.0178119 | 1096.018
0.01766902 | 1098.58
0.01753325 | 1101.504
0.01784232 | 1099.211
0.01767918 | 1105.217
0.01788552 | 1104.713
0.01779045 | 1102.97
0.01784381 | 1106.936
0.01786528 | 1109.797
0.01782483 | 1113.123
0.01809427 | 1110.243
0.01762748 | 1116.343
0.01785921 | 1118.522
0.01778429 | 1121.357
0.01778002 | 1120.943
0.01859465 | 1115.27
0.01765802 | 1121.974
0.01815042 | 1124.539
0.01801483 | 1125.119
0.01775252 | 1127.25
0.01784715 | 1129.007
0.01808745 | 1132.098
0.01822698 | 1140.354
0.01848497 | 1142.901
0.01782266 | 1143
0.01855842 | 1139.305
0.01770197 | 1138.599
0.01851178 | 1143.437
0.01829208 | 1144.65
0.01893177 | 1152.544
0.01897611 | 1153.058
0.01861152 | 1150.332
0.01825502 | 1154.607
0.0185574 | 1148.87
0.01845466 | 1157.121
0.01867393 | 1158.489
0.01902163 | 1156.708
0.01832535 | 1154.38
0.01815873 | 1158.547
0.01870548 | 1162.581
0.01857647 | 1164.226
0.01859813 | 1163.318
0.01882734 | 1165.939
0.01851263 | 1175.784
0.01892564 | 1171.979
0.01889547 | 1175.261
0.01877209 | 1178.324
0.01940382 | 1182.199
0.01876854 | 1177.314
0.01887354 | 1177.361
0.01887621 | 1181.325
0.01932256 | 1182.723
0.01918239 | 1183.601
0.01944365 | 1183.363
0.01921526 | 1184.623
0.01916927 | 1189.262
0.01952126 | 1189.73
0.01937817 | 1196.631
0.01909831 | 1200.235
0.01930457 | 1196.268
0.0196143 | 1203.518
0.01993231 | 1207.255
0.01951955 | 1200.676
0.01935857 | 1202.947
0.01919619 | 1211.555
0.01953416 | 1207.2
0.01934312 | 1210.376
0.01952519 | 1214.515
0.01978211 | 1214.191
0.01947727 | 1215.024
0.01978026 | 1215.221
0.01982827 | 1223.051
0.01979416 | 1221.14
0.01970761 | 1220.028
0.0197797 | 1218.518
0.0202612 | 1233.015
0.01961848 | 1227.661
0.01981926 | 1231.413
0.01982776 | 1234.031
0.01929404 | 1234.982
0.01987986 | 1232.815
0.01998612 | 1236.147
0.01984442 | 1238.202
0.02011934 | 1240.406
0.01976714 | 1241.284
0.02004175 | 1240.889
0.02021809 | 1243.507
0.01999174 | 1246.642
0.01991517 | 1248.393
0.02047617 | 1251.721
0.0201908 | 1255.001
0.02039412 | 1255.016
0.02039225 | 1258.141
0.0202268 | 1259.842
0.02037848 | 1261.772
0.02008253 | 1262.973
0.02055742 | 1261.618
0.02037621 | 1264.812
0.02068658 | 1266.724
0.02055224 | 1268.616
0.02073186 | 1268.868
0.02047557 | 1271.171
0.02050453 | 1273.576
0.0207432 | 1274.505
0.02056819 | 1277.296
0.02077024 | 1278.816
0.02069045 | 1279.899
0.02025632 | 1287.006
0.0208439 | 1284.777
0.02081304 | 1288.516
0.02092479 | 1287.881
0.02099654 | 1291.48
0.02104951 | 1293.056
0.02110296 | 1292.941
0.02109643 | 1296.181
0.02104352 | 1297.845
0.02107365 | 1295.777
0.02115683 | 1298.533
0.0210594 | 1302.274
0.02112188 | 1304.135
0.02113504 | 1306.474
0.02108494 | 1309.147
0.02130631 | 1310.493
0.0214224 | 1313.25
0.02115037 | 1313.664
0.02164953 | 1317.702
0.02161871 | 1323.093
0.02160443 | 1318.336
0.02141049 | 1321.587
0.02143773 | 1320.894
0.02117485 | 1321.537
0.02157727 | 1325.906
0.02168152 | 1328.13
0.02156724 | 1328.944
0.02172123 | 1332.788
0.02188683 | 1334.13
0.02169104 | 1337.768
0.02174737 | 1338.732
0.02167916 | 1341.85
0.0218027 | 1342.765
0.0218998 | 1345.109
0.02194866 | 1346.682
0.02190805 | 1348.821
0.0219374 | 1349.327
0.02195182 | 1351.01
0.02202288 | 1352.753
0.02182817 | 1353.467
0.02177614 | 1356.503
0.02186861 | 1357.912
0.02201032 | 1359.296875
0.02209359 | 1363.163
0.02223389 | 1363.92
0.02214123 | 1366.86
0.02236411 | 1370.707
0.0221831 | 1370.089
0.02222953 | 1373.74
0.02223315 | 1374.103
0.02208688 | 1380.32
0.02236439 | 1378.097
0.02227988 | 1379.065
0.02234233 | 1380.73
0.02280902 | 1383.695
0.02239988 | 1385.076
0.02258376 | 1387.253
0.02248381 | 1390.06
0.02242674 | 1392.024
0.02261736 | 1395.276
0.0226076 | 1397.463
0.02248208 | 1400.377
0.02255558 | 1401.028
0.02260768 | 1402.998
0.02271844 | 1406.087
0.02278131 | 1404.773
0.02276185 | 1406.539
0.022825 | 1407.996
0.02273019 | 1410.161
0.02271514 | 1410.821
0.02282122 | 1413.521
0.0228216 | 1416.855
0.0231034 | 1419.21
0.02324836 | 1421.296
0.02321335 | 1424.114
0.0232119 | 1427.90625
0.02329782 | 1428.16
0.023288 | 1429.903
0.02327328 | 1433.311
0.02324172 | 1432.482
0.02332992 | 1434.828
0.02338637 | 1437.969
0.02355526 | 1439.933
0.02345982 | 1441.801
0.02328369 | 1443.777
0.02355322 | 1445.36
0.02366589 | 1447.351
0.02365875 | 1451.511
0.02378405 | 1453.629
0.02371441 | 1455.529
0.02379774 | 1458.061
0.02382431 | 1459.028
0.02365437 | 1459.032
0.02358818 | 1462.913
0.0236995 | 1464.085
0.02379428 | 1464.77
0.02387328 | 1465.917
0.0236756 | 1469.163
0.02397377 | 1470.361
0.0239651 | 1472.555
0.02398786 | 1475.953
0.02401466 | 1478.358
0.02404828 | 1481.695
0.02419033 | 1483.974
0.02427446 | 1484.304
0.02421141 | 1486.455
0.02443316 | 1488.29
0.02429075 | 1488.864
0.02441568 | 1492.206
0.02436059 | 1493.617
0.02436089 | 1496.347
0.02450333 | 1497.662
0.02457991 | 1499.477
0.02468805 | 1502.831
0.0243059 | 1503.423
0.02473274 | 1508.617
0.0245623 | 1509.168
0.02482908 | 1512.94
0.02452139 | 1514.184
0.02497369 | 1517.09
0.02473654 | 1518.171
0.02504732 | 1520.099
0.0248212 | 1521.637
0.02491077 | 1522.123
0.02516218 | 1524.218
0.0249948 | 1525.475
0.02499273 | 1529.061
0.02519817 | 1532.894
0.02509213 | 1535.195
0.02515034 | 1537.666
0.02508036 | 1540.429
0.02525245 | 1540.374
0.02500236 | 1543.7
0.02518885 | 1545.612
0.02530846 | 1546.851
0.02539767 | 1547.372
0.02537176 | 1548.513
0.02526461 | 1550.998
0.02537691 | 1552.078
0.02538752 | 1555.951
0.02565064 | 1557.269
0.0255864 | 1562.234
0.02561209 | 1565.359
0.02565047 | 1566.513
0.02545389 | 1569.74
0.02570863 | 1572.368
0.02562317 | 1572.98
0.02571253 | 1574.667
0.02561601 | 1575.697
0.02579152 | 1577.772
0.0257287 | 1579.026
0.02593376 | 1580.741
0.02583223 | 1583.429
0.02592387 | 1586.171
0.02608042 | 1588.958
0.02608611 | 1591.078
0.02605275 | 1594.334
0.02610754 | 1596.837
0.02590526 | 1597.651
0.02610455 | 1600.531
0.02620978 | 1600.632
0.02622573 | 1603.768
0.02619265 | 1605.385
0.0265557 | 1605.714
0.02620802 | 1609.385
0.02635042 | 1611.127
0.02628892 | 1613.119
0.02654203 | 1616.171
0.0266504 | 1617.461
0.02648696 | 1621.652
0.02648216 | 1623.55
0.02670836 | 1625.494
0.02662837 | 1627.517
0.02663078 | 1631.42
0.02683756 | 1631.874
0.02670803 | 1633.407
0.02685055 | 1634.442
0.02676832 | 1635.844
0.02708132 | 1640.045
0.02664791 | 1643.125
0.02666909 | 1646.024
0.02696975 | 1649.071
0.02719691 | 1650.617
0.02705271 | 1654.376
0.02713703 | 1656.43
0.02720107 | 1658.207
0.02711672 | 1658.784
0.02711004 | 1660.924
0.02707866 | 1661.655
0.02700902 | 1665.495
0.02703556 | 1665.956
0.02745573 | 1668.443
0.02727115 | 1671.464
0.02745303 | 1674.77
0.02742597 | 1677.203
0.0276072 | 1679.81
0.02768059 | 1682.561
0.02737199 | 1685.005
0.02761481 | 1686.301
0.02769027 | 1688.402
0.0278677 | 1689.562
0.02776574 | 1690.808
0.02795204 | 1694.147
0.0277629 | 1695.524
0.02808929 | 1695.703
0.02779367 | 1700.288
0.02801259 | 1704.085
0.02813434 | 1707.441
0.02795547 | 1711.084
0.02819119 | 1711.236
0.02816676 | 1712.821
0.02821736 | 1715.908
0.02812522 | 1716.375
0.02832233 | 1719.574
0.02808456 | 1721.43
0.02812726 | 1723.27
0.02827995 | 1722.776
0.02820124 | 1727.544
0.0283644 | 1730.536
0.02834885 | 1731.999
0.02850561 | 1735.966
0.02856608 | 1737.359
0.02858613 | 1740.043
0.02847106 | 1741.301
0.02866112 | 1742.642
0.02869665 | 1745.139
0.02863498 | 1746.517
0.02888157 | 1750.006
0.02886539 | 1751.287
0.02904197 | 1753.61
0.02888397 | 1755.226
0.02902412 | 1760.216
0.02901686 | 1762.902
0.02917361 | 1765.702
0.02904569 | 1767.629
0.02907986 | 1769.765
0.029306 | 1772.029
0.02919797 | 1773.183
0.02928804 | 1774.062
0.02900304 | 1775.358
0.02924092 | 1778.926
0.02924381 | 1781.714
0.02945106 | 1784.486
0.02953175 | 1788.783
0.0294755 | 1790.475
0.02936919 | 1792.687
0.02935753 | 1795.787
0.02971594 | 1797.022
0.02968716 | 1797.956
0.02953242 | 1801.418
0.02945702 | 1802.578125
0.02990722 | 1805.22
0.02979108 | 1807.113
0.02973803 | 1810.255
0.02965799 | 1812.274
0.02993583 | 1816
0.03016832 | 1819.536
0.02995045 | 1821.597
0.02993045 | 1823.801
0.03013446 | 1827.175
0.03038862 | 1828.133
0.03028026 | 1828.671
0.03022041 | 1832.469
0.03034209 | 1833.376
0.03047289 | 1837.264
0.03033343 | 1836.706
0.03055568 | 1842.507
0.03042405 | 1843.292
0.03065147 | 1847.677
0.03060402 | 1849.751
0.03059698 | 1854.096
0.03048902 | 1854.375
0.03084469 | 1855.03125
0.03099355 | 1857.923
0.03058371 | 1860.279
0.0310855 | 1861.762
0.03089823 | 1862.848
0.03079966 | 1867.278
0.03090992 | 1869.363
0.031056 | 1872.37
0.03096613 | 1875.459
0.03115784 | 1878.581
0.03116632 | 1879.676
0.03104771 | 1882.174
0.0310514 | 1884.08
0.03128517 | 1885.692
0.03133436 | 1887.929
0.03128417 | 1888.91
0.0314616 | 1892.249
0.03148577 | 1895.778
0.03133374 | 1897.39
0.03154897 | 1900.953
0.03141224 | 1905.132
0.03155449 | 1906.884
0.03184875 | 1908.988
0.03137995 | 1911.094
0.03168738 | 1911.997
0.03182511 | 1912.601
0.03194311 | 1916.411
0.03185279 | 1918.054
0.03189368 | 1921.12
0.03175206 | 1925.63
0.03205314 | 1927.217
0.03196584 | 1930.677
0.03225383 | 1932.677
0.03205772 | 1935.857
0.03213646 | 1937.855
0.03214946 | 1940.229
0.03207775 | 1941.61
0.03231128 | 1944.318
0.03233228 | 1947.518
0.03236166 | 1947.533
0.03244101 | 1952.117
0.03245635 | 1953.898
0.03256363 | 1959.006
0.03273868 | 1960.093
0.03249707 | 1964.062
0.03255373 | 1967.69
0.03253356 | 1968.358
0.03284024 | 1969.48
0.0327061 | 1970.93
0.0328694 | 1971.619
0.03270957 | 1975.839
0.03295847 | 1977.817
0.03303529 | 1981.78
0.03302211 | 1983.882
0.03289126 | 1988.986
0.03298965 | 1991.257
0.03298329 | 1993.943
0.03345425 | 1994.25
0.03345208 | 1997.439
0.03322452 | 1999.695
0.03309934 | 2001.125
0.03350767 | 2000.463
0.03292144 | 2004.97
0.03323358 | 2008.529
0.03344191 | 2012.775
0.0334155 | 2014.852
0.03349434 | 2017.495
0.03361399 | 2019.799
0.03375448 | 2022.563
0.03370448 | 2024.168
0.0334836 | 2025.156
0.03359546 | 2028.49
0.03362793 | 2028.941
0.03369705 | 2032.041
0.0335975 | 2034.865
0.03384764 | 2038.96
0.03380586 | 2041.293
0.0339994 | 2045.175
0.03391146 | 2047.264
0.03406469 | 2048.984
0.03397393 | 2052.943
0.0341669 | 2053.301
0.03395822 | 2055.633
0.03418348 | 2058.076
0.03409285 | 2060.978
0.03441961 | 2065.176
0.03427 | 2069.073
0.03441247 | 2072.462
0.03442685 | 2073.181
0.03471086 | 2076.17
0.03473444 | 2078.268
0.03449123 | 2079.996
0.03476652 | 2083.013
0.03471017 | 2083.293
0.03459351 | 2086.059
0.03467368 | 2088.568
0.03474394 | 2091.747
0.0349899 | 2096.868
0.03501685 | 2099.499
0.03504872 | 2102.284
0.0351042 | 2104.644
0.03513566 | 2105.034
0.03518801 | 2107.655
0.03519447 | 2109.687
0.03509221 | 2112.968
0.03519108 | 2115.601
0.03523299 | 2118.874
0.0353467 | 2122.781
0.03538096 | 2125.548
0.03554999 | 2129.165
0.03543457 | 2132.395
0.03597405 | 2133.798
0.0357437 | 2136.169
0.03605015 | 2138.749
0.03564276 | 2140.525
0.03559797 | 2143.2
0.03600113 | 2144.999
0.03582162 | 2148.224
0.03606076 | 2152.361
0.03609043 | 2153.869
0.03627865 | 2158.717
0.03603721 | 2160.427
0.03606988 | 2161.833
0.03600525 | 2164.462
0.03610008 | 2166.26
0.03607189 | 2167.651
0.03629598 | 2170.398
0.03656466 | 2173.522
0.03651489 | 2176.625
0.03648351 | 2181.015
0.03670527 | 2183.005
0.03649376 | 2186.935
0.036795 | 2188.369
0.03663206 | 2192.409
0.0368051 | 2192.237
0.03670199 | 2197.875
0.03689166 | 2196.612
0.03702323 | 2199.633
0.03711316 | 2204.385
0.0368284 | 2208.559
0.03717331 | 2212.128
0.03704863 | 2215.263
0.03714536 | 2217.459
0.03734393 | 2218.967
0.03722815 | 2222.352
0.03731531 | 2223.154
0.03713918 | 2226.938
0.03737008 | 2228.876
0.03731278 | 2232.185
0.03720276 | 2236.542
0.03748989 | 2238.301
0.03764837 | 2241.886
0.03754066 | 2246.368
0.03748649 | 2247.246
0.03799165 | 2247.857
0.03764393 | 2251.073
0.03765515 | 2253.899
0.03780512 | 2255.605
0.03783141 | 2259.02
0.03771956 | 2260.462
0.0381057 | 2265.637
0.03822631 | 2267.694
0.03797479 | 2272.59
0.03812152 | 2275.079
0.03827091 | 2278.052
0.03845452 | 2278.848
0.03835362 | 2280.558
0.03830769 | 2283.851
0.03843699 | 2285.615
0.03839685 | 2289.452
0.03840253 | 2291.328
0.03854037 | 2295.731
0.03846652 | 2298.592
0.0385621 | 2301.722
0.0386071 | 2305.287
0.03891153 | 2306.311
0.03860835 | 2307.03125
0.03879406 | 2310.816
0.0387904 | 2312.587
0.03908031 | 2315.894
0.03910595 | 2318.821
0.03903785 | 2321
0.03918791 | 2326.4
0.03930711 | 2329.904
0.03951129 | 2333.271
0.039195 | 2335.301
0.03927012 | 2337.845
0.03922054 | 2339.633
0.03938301 | 2341.737
0.03971087 | 2345.225
0.03954908 | 2347.402
0.03941578 | 2352.017
0.03965005 | 2355.058
0.03949848 | 2355.787
0.03981212 | 2360.994
0.03949075 | 2361.952
0.03982314 | 2364.489
0.03974164 | 2365.326
0.0399435 | 2369.457
0.04012735 | 2372.035
0.03997895 | 2376.553
0.04024116 | 2379.346
0.04037956 | 2382.493
0.04045166 | 2385.418
0.04044786 | 2389.102
0.04021545 | 2390.667
0.04021757 | 2393.175
0.04046735 | 2394.8125
0.04036641 | 2396.954
0.04065565 | 2399.628
0.04061399 | 2404.804
0.0409592 | 2407.736
0.04082371 | 2411.716
0.04072769 | 2415.095
0.04095265 | 2416.696
0.04112759 | 2418.326
0.04104399 | 2419.399
0.04105181 | 2422.444
0.04118736 | 2423.596
0.04121616 | 2428.877
0.04127904 | 2431.047
0.0412742 | 2436.462
0.04154467 | 2438.827
0.04153426 | 2441.946
0.04149173 | 2444.553
0.04143675 | 2447.328
0.04144862 | 2449.142
0.04175945 | 2452.457
0.04157336 | 2453.234375
0.04173479 | 2457.355
0.04173268 | 2461.908
0.04181729 | 2464.623
0.04180596 | 2469.452
0.04198346 | 2472.116
0.04196715 | 2473.267
0.0417267 | 2475.463
0.04212491 | 2477.447
0.04219778 | 2480.015625
0.04181945 | 2482.933
0.04200434 | 2485.963
0.04236431 | 2490.417
0.04226351 | 2494.873
0.04248052 | 2498.036
0.04238352 | 2501.497
0.04246956 | 2501.702
0.04260622 | 2504.84
0.04270078 | 2508.076
0.04247028 | 2510.183
0.04255742 | 2511.574
0.04269127 | 2516.049
0.04298458 | 2518.703125
0.04288175 | 2523.964
0.04282024 | 2528.338
0.04306021 | 2529.446
0.04314005 | 2531.874
0.04296815 | 2533.039
0.04300485 | 2534.943
0.04293981 | 2537.989
0.0438474 | 2569.456
0.04392043 | 2576.197
0.04363861 | 2567.072
0.04401601 | 2574.726
0.04383184 | 2570.249
0.04370034 | 2572.986
0.0439805 | 2573.263
0.04376207 | 2577.097
0.04384137 | 2579.857
0.04418961 | 2582.477
0.04405305 | 2584.995
0.04409631 | 2586.099
0.04413375 | 2588.384
0.04388809 | 2590.579
0.04428755 | 2591.911
0.04412295 | 2594.513
0.04419666 | 2597.789
0.04429175 | 2600.377
0.04402602 | 2603.84
0.04431242 | 2606.262
0.04442559 | 2608.748
0.04454845 | 2612.307
0.04445205 | 2613.69
0.04460678 | 2617.406
0.04477156 | 2618.64
0.0446026 | 2622.2
0.04470662 | 2625.417
0.04498892 | 2628.32
0.0447587 | 2631.285
0.04491154 | 2636.01
0.04505869 | 2638.942
0.04494966 | 2640.944
0.0452162 | 2642.989
0.04510349 | 2645.769
0.04522063 | 2649.477
0.04519791 | 2652.845
0.0454172 | 2655.858
0.04552085 | 2659.564
0.04556115 | 2662.405
0.04544708 | 2665.994
0.04558157 | 2668.53
0.04563851 | 2671.453
0.04570555 | 2672.811
0.04578584 | 2675.916
0.04593872 | 2679.451
0.04600661 | 2682.213
0.04592145 | 2687.507
0.04594976 | 2690.395
0.04610389 | 2694.093
0.04605301 | 2696.364
0.04630379 | 2699.17
0.04625257 | 2701.604
0.04626 | 2703.556
0.04637346 | 2706.52
0.04625331 | 2710.265625
0.04649391 | 2715.423
0.046605 | 2717.447
0.0465657 | 2720.362
0.04662165 | 2723.63
0.04674301 | 2726.456
0.04679188 | 2728.901
0.04685035 | 2730.85
0.04674667 | 2733.129
0.04684928 | 2736.426
0.04690843 | 2740.069
0.0472227 | 2745.421
0.04719034 | 2747.61
0.047339 | 2750.05
0.04737917 | 2755.399
0.04723057 | 2756.202
0.04741909 | 2757.883
0.04729738 | 2763.398
0.04738229 | 2766.035
0.04758405 | 2770.943
0.04768215 | 2772.18
0.0476301 | 2778.912
0.04780028 | 2780.949
0.04784836 | 2781.941
0.04795367 | 2784.81
0.0481141 | 2788.926
0.04797653 | 2791.056
0.04820445 | 2793.783
0.0482896 | 2798.295
0.04809771 | 2803.45
0.04839472 | 2806.477
0.04845145 | 2808.982
0.04841334 | 2810.066
0.04845709 | 2814.03
0.04861673 | 2813.531
0.04866834 | 2817.49
0.04869213 | 2822.075
0.0485765 | 2827.276
0.04863109 | 2830.818
0.04871079 | 2831.982
0.04863275 | 2836.625
0.04873167 | 2840.366
0.04902371 | 2841.219
0.04881087 | 2845.226
0.04916462 | 2847.504
0.04888337 | 2850.912
0.04909869 | 2855.414
0.04945994 | 2860.956
0.04927689 | 2862.56
0.0492958 | 2865.307
0.0491783 | 2863.439
0.04940016 | 2867.292
0.04946402 | 2868.832
0.04975051 | 2874.451
0.04949411 | 2880.531
0.04943854 | 2882.926
0.04969324 | 2888.408
0.04973318 | 2889.944
0.05005644 | 2892.062
0.0500456 | 2895.37
0.04989135 | 2899.779
0.05003847 | 2901.738
0.05004604 | 2904.707
0.05000679 | 2909.002
0.0501103 | 2913.266
0.05041511 | 2914.218
0.05026878 | 2918.055
0.05033163 | 2921.689
0.05050571 | 2924.26
0.05057537 | 2927.034
0.05056713 | 2928.839
0.05060298 | 2933.746
0.05070003 | 2937.018
0.05071418 | 2939.204
0.05081689 | 2945.65
0.05079119 | 2947.811
0.05096648 | 2952.13
0.0508096 | 2954.206
0.05116946 | 2959.274
0.0508034 | 2957.749
0.05110725 | 2963.707
0.05129961 | 2967.499
0.05151742 | 2969.933
0.05134985 | 2974.55
0.05143089 | 2977.632
0.05151928 | 2978.728
0.05140068 | 2980.965
0.0516115 | 2986.106
0.05151403 | 2988.994
0.05172884 | 2992.695
0.05174932 | 2994.561
0.05206212 | 2999.806
0.05204086 | 3002.064
0.05201219 | 3007.592
0.05202292 | 3007.915
0.05233394 | 3011.851
0.05224355 | 3015.007
0.05208716 | 3017.838
0.05176399 | 3023.629
0.05246033 | 3026.371
0.05230907 | 3030.467
0.05240212 | 3033.315
0.05263758 | 3036.665
0.0527315 | 3037.337
0.05281301 | 3038.278
0.05280318 | 3041.666
0.05269643 | 3048.03125
0.05313726 | 3050.108
0.05282525 | 3055.49
0.05319905 | 3060.454
0.0527684 | 3059.953
0.05294772 | 3060.126
0.05321827 | 3066.883
0.05337546 | 3070.52
0.05369991 | 3075.185
0.05348987 | 3079.604
0.05347619 | 3083.035
0.05379458 | 3087.295
0.05376133 | 3089.978
0.05379401 | 3091.073
0.05413352 | 3095.575
0.05396496 | 3098.783
0.05405813 | 3101.843
0.05409176 | 3103.929
0.05424401 | 3108.944
0.05419002 | 3113.403
0.05430161 | 3115.679
0.05443341 | 3120.445
0.05418661 | 3121.833
0.05433557 | 3120.77
0.05486657 | 3132.163
0.05467486 | 3131.209
0.05465421 | 3134.67
0.05472247 | 3140.583
0.05487295 | 3145.099
0.05494307 | 3145.103
0.05491783 | 3147.676
0.05477413 | 3156.525
0.05480554 | 3154.573
0.05475323 | 3158.314
0.05516586 | 3156.308
0.05512079 | 3166.609
0.05527571 | 3168.974
0.05525123 | 3180.433
0.05566464 | 3177.334
0.05579318 | 3183.382
0.05513913 | 3182.354
0.05575179 | 3186.006
0.05575017 | 3184.15
0.05588495 | 3194.407
0.05591691 | 3198.195
0.05579149 | 3201.069
0.05566367 | 3204.418
0.05595275 | 3201.435
0.05557374 | 3209.669
0.05633845 | 3215.268
0.05633897 | 3218.663
0.05656092 | 3222.212
0.05619221 | 3226.521
0.05683233 | 3229.402
0.05643208 | 3233.29
0.05667063 | 3235.627
0.05667741 | 3236.808
0.05675207 | 3243.964
0.0571079 | 3245.182
0.05712684 | 3251.613
0.05732038 | 3256.676
0.05668964 | 3258.1
0.05715352 | 3262.454
0.05725833 | 3265.784
0.05756451 | 3270.904
0.05732509 | 3271.944
0.05770117 | 3276.666
0.05749016 | 3279.827
0.05742789 | 3282.881
0.05775147 | 3287.709
0.05754846 | 3287.773
0.05766838 | 3292.069
0.05778765 | 3295.463
0.05789927 | 3298.376
0.05794018 | 3302.108
0.05802262 | 3305.521
0.05815722 | 3310.205
0.05808565 | 3314.679
0.05842644 | 3318.341
0.05825906 | 3320.819
0.05860926 | 3324.84
0.05854647 | 3327.838
0.05873646 | 3331.162
0.05861952 | 3335.798
0.0587258 | 3338.131
0.05897002 | 3342.939
0.05890945 | 3346.417
0.05919373 | 3348.897
0.05901139 | 3351.235
0.0594123 | 3354.281
0.05933812 | 3357.077
0.05925802 | 3361.715
0.05940863 | 3366.169
0.05964567 | 3370.109
0.05964424 | 3374.903
0.05977266 | 3375.991
0.05951023 | 3379.821
0.05978743 | 3382.604
0.05980482 | 3385.668
0.05975266 | 3390.349
0.05988455 | 3395.618
0.05995943 | 3400.257
0.0600474 | 3404.259
0.06015244 | 3406.352
0.06014551 | 3409.525
0.06033852 | 3410.568
0.06049234 | 3415.603
0.06069366 | 3418.808
0.06046805 | 3423.719
0.06080486 | 3428.421
0.06067443 | 3431.694
0.06055108 | 3433.851
0.0607829 | 3435.299
0.06084449 | 3439.393
0.06118376 | 3444.493
0.06120924 | 3448.687
0.06120462 | 3450.887
0.06129622 | 3455.679
0.06153469 | 3460.43
0.0611486 | 3461.31
0.06133327 | 3465.868
0.06150777 | 3467.475
0.06147426 | 3470.571
0.06175316 | 3475.447
0.06183007 | 3480.249
0.06193331 | 3483.862
0.06188566 | 3485.936
0.06199871 | 3491.155
0.0619987 | 3493.167
0.06214752 | 3496.129
0.062362 | 3500.854
0.06240671 | 3505.262
0.06235927 | 3509.777
0.06249981 | 3513.533
0.06242429 | 3516.702
0.06253472 | 3518.934
0.0627048 | 3522.376
0.06298713 | 3525.966
0.06309889 | 3529.146
0.06289186 | 3534.288
0.06289769 | 3538.312
0.06294426 | 3540.877
0.06312112 | 3544.633
0.06321046 | 3547.466
0.06337887 | 3549.526
0.06342844 | 3554.281
0.06343007 | 3559.688
0.06364808 | 3563.321
0.06373136 | 3567.99
0.06341237 | 3570.295
0.0637549 | 3573.884
0.06395288 | 3576.742
0.0639757 | 3581.338
0.06392761 | 3584.081
0.06405768 | 3589.556
0.06396121 | 3593.118
0.06411991 | 3598.126
0.06433432 | 3600.869
0.0642486 | 3603.435
0.06443405 | 3605.869
0.06436831 | 3609.374
0.06462025 | 3614.494
0.06475068 | 3618.952
0.06476532 | 3621.688
0.06477555 | 3627.557
0.06493133 | 3629.947
0.06501103 | 3633.736
0.06507376 | 3635.845
0.06514789 | 3640.487
0.0652907 | 3644.6
0.06531292 | 3649.698
0.06550844 | 3653.287
0.06562177 | 3656.213
0.06550424 | 3659.679
0.06571365 | 3661.871
0.06572926 | 3664.922
0.0658499 | 3670.083
0.06587507 | 3675.428
0.06605138 | 3679.943
0.06599668 | 3682.314
0.06617863 | 3685.231
0.06636931 | 3689.856
0.06649426 | 3692.405
0.06639415 | 3695.769
0.06650898 | 3699.323
0.0664394 | 3704.886
0.06667405 | 3708.719
0.06660643 | 3712.9
0.06671649 | 3714.923
0.06682199 | 3718.4375
0.06677727 | 3721.833
0.06712007 | 3726.062
0.0669393 | 3730.134
0.06737666 | 3734.896
0.06736923 | 3739.761
0.06731562 | 3741.803
0.06742278 | 3745.983
0.06752824 | 3749.622
0.06760031 | 3754.833
0.06781655 | 3757.938
0.06784521 | 3763.799
0.06830314 | 3767.061
0.06801288 | 3771.085
0.06819027 | 3774.021
0.06817909 | 3777.066
0.06807057 | 3780.327
0.06832043 | 3786.221
0.06847148 | 3790.496
0.06851092 | 3794.151
0.06868019 | 3796.935
0.0688509 | 3801.581
0.06862648 | 3802.702
0.06896773 | 3808.104
0.06902098 | 3810.768
0.069058 | 3816.811
0.06911835 | 3820.656
0.0691178 | 3825.369
0.06918369 | 3828.455
0.0693118 | 3830.531
0.06953754 | 3833.172
0.06960846 | 3838.216
0.06943682 | 3842.499
0.06980074 | 3847.144
0.06993519 | 3850.51
0.07009388 | 3855.537
0.06988292 | 3856.888
0.07044361 | 3861.081
0.07018832 | 3864.795
0.07044886 | 3868.054
0.07055408 | 3873.019
0.0704804 | 3878.409
0.0705094 | 3881.037
0.07070951 | 3883.549
0.07074241 | 3888.899
0.07060966 | 3891.787
0.07075501 | 3895.744
0.07104516 | 3901.006
0.07098586 | 3905.669
0.0708736 | 3909.045
0.07107743 | 3912.837
0.0713859 | 3916.75
0.07127861 | 3918.435
0.07133003 | 3923.257
0.07162231 | 3930.113
0.07155768 | 3932.136
0.07183136 | 3936.818
0.07188354 | 3941.929
0.07202764 | 3944.36
0.07219638 | 3946.346
0.07212635 | 3952.084
0.07216292 | 3955.323
0.07231412 | 3960.12
0.07241458 | 3965.165
0.07259027 | 3968.146
0.07258859 | 3971.516
0.07267493 | 3974.827
0.07291463 | 3976.867
0.07288604 | 3980.913
0.07297834 | 3986.072
0.07284894 | 3991.456
0.073134 | 3993.53
0.07325746 | 3997.912
0.07315035 | 4000.517
0.0734424 | 4005.765
0.0735062 | 4008.935
0.07346471 | 4013.236
0.07382856 | 4016.896
0.07376386 | 4023.496
0.07391007 | 4026.244
0.07390948 | 4028.112
0.07399423 | 4031.975
0.07412575 | 4036.173
0.07424815 | 4039.939
0.0743597 | 4045.4
0.07416467 | 4048.315
0.0746779 | 4050.881
0.07461626 | 4055.723
0.0745048 | 4060.226
0.0747076 | 4064.595
0.07486685 | 4067.963
0.07531599 | 4073.64
0.07506603 | 4074.665
0.07514576 | 4081.73
0.0751502 | 4085.192
0.07532579 | 4088.555
0.07524068 | 4091.412
0.07547064 | 4096.547
0.07551115 | 4099.752
0.07567642 | 4104.114
0.07564488 | 4107.365
0.0756827 | 4111.139
0.07589103 | 4114.777
0.07606087 | 4119.55
0.07631726 | 4122.221
0.07604437 | 4129.373
0.07631274 | 4132.192
0.07646959 | 4134.369
0.07643841 | 4138.866
0.07664468 | 4142.418
0.07653847 | 4144.791
0.07678236 | 4149.407
0.07662605 | 4152.966
0.07709456 | 4160.16
0.07713772 | 4165.037
0.07735531 | 4167.182
0.07724146 | 4169.893
0.07762435 | 4173.189
0.07756684 | 4178.247
0.07754152 | 4182.248
0.0775813 | 4186.586
0.07784757 | 4190.223
0.07772469 | 4193.43
0.07783184 | 4197.048
0.07796491 | 4202.146
0.07812837 | 4208.509
0.07822233 | 4210.375
0.07839761 | 4214.825
0.07858966 | 4220.313
0.0782392 | 4220.921875
0.07870339 | 4229.713
0.07890197 | 4227.549
0.07862375 | 4233.612
0.07872748 | 4241.006
0.0791983 | 4244.486
0.07876825 | 4245.104
0.07894835 | 4247.876
0.07910254 | 4254.365
0.07929155 | 4258.813
0.07948461 | 4260.836
0.07968303 | 4267.355
0.07949152 | 4269.981
0.07972627 | 4274.448
0.07993573 | 4277.908
0.08007468 | 4281.232
0.08023885 | 4285.099
0.07989284 | 4290.218
0.08018844 | 4293.548
0.0802408 | 4297.563
0.08062585 | 4300.787
0.0807023 | 4303.792
0.08056737 | 4308.125
0.08066847 | 4311.981
0.080695 | 4315.673
0.08100794 | 4323.006
0.08101563 | 4324.16
0.08121731 | 4330.318
0.08144366 | 4332.144
0.08129983 | 4335.764
0.0813045 | 4340.539
0.08164518 | 4345.805
0.08182016 | 4349.248
0.08178751 | 4354.23
0.08158759 | 4358.21
0.08209074 | 4361.341
0.08196147 | 4364.309
0.08219184 | 4368.019
0.0820203 | 4372.331
0.0824577 | 4377.187
0.08252967 | 4382.041
0.08243243 | 4384.579
0.08269737 | 4389.265625
0.082994 | 4391.441
0.08302969 | 4396.563
0.08297878 | 4401.833
0.08313226 | 4405.63
0.08325919 | 4408.188
0.08336335 | 4412.673
0.08369008 | 4415.616
0.08340745 | 4419.631
0.08375718 | 4423.929
0.08357679 | 4428.009
0.08378366 | 4431.403
0.08388493 | 4435.87
0.0839483 | 4439.001
0.08403627 | 4443.616
0.08407448 | 4446.254
0.08418537 | 4450.976
0.0848956 | 4452.382
0.08452346 | 4465.223
0.08460733 | 4463.24
0.08418436 | 4470.078125
0.08451226 | 4471.227
0.08494198 | 4470.232
0.08510423 | 4479.909
0.08506259 | 4483.978
0.08547951 | 4483.75
0.08527507 | 4489.971
0.08535548 | 4494.642
0.08553567 | 4499.676
0.08553395 | 4502.729
0.08557199 | 4506.981
0.08594667 | 4513.776
0.08586774 | 4519.565
0.08582662 | 4519.092
0.08614874 | 4522.712
0.08611819 | 4526.102
0.0861516 | 4530.035
0.08626779 | 4537.731
0.08672234 | 4540.477
0.08656045 | 4543.119
0.08650657 | 4544.432
0.08674782 | 4547.141
0.08703936 | 4555.224
0.08685252 | 4558.27
0.08704762 | 4563.838
0.08740775 | 4566.521
0.08750894 | 4569.914
0.0877786 | 4574.19
0.08763225 | 4578.296875
0.08759351 | 4582.719
0.08778701 | 4588.36
0.08781936 | 4591.234375
0.0881622 | 4595.041
0.08812489 | 4600.265
0.08831781 | 4604.02
0.08821582 | 4605.194
0.08835686 | 4613.077
0.08859793 | 4616.956
0.08876232 | 4621.237
0.08866321 | 4624.929
0.08879731 | 4628.341
0.08894505 | 4630.311
0.08894395 | 4634.347
0.08916824 | 4639.743
0.08935667 | 4646.305
0.08934482 | 4649.323
0.08931552 | 4653.229
0.08963971 | 4656.249
0.08973337 | 4659.296
0.0898432 | 4667.671875
0.0899692 | 4671.713
0.09004869 | 4675.606
0.090043 | 4678.42
0.09032623 | 4682.965
0.09020937 | 4684.814
0.09048268 | 4692.204
0.0905818 | 4695.6
0.09079311 | 4701.655
0.09070683 | 4703.313
0.09090669 | 4708.228
0.091211 | 4710.635
0.09136504 | 4715.013
0.09142235 | 4721.554
0.09119292 | 4726.251
0.09157498 | 4729.19
0.09156668 | 4732.083
0.09181457 | 4737.765
0.09193052 | 4742.143
0.09202196 | 4745.75
0.09218018 | 4751.651
0.09204035 | 4755.861
0.09233384 | 4759.51
0.09250956 | 4761.438
0.09239715 | 4763.804
0.0926693 | 4768.687
0.09269619 | 4775.945
0.09317892 | 4779.702
0.09326606 | 4783.488
0.09332137 | 4785.751
0.09340531 | 4791.532
0.09336567 | 4794.975
0.09353202 | 4799.8
0.09353488 | 4803.042
0.09385211 | 4809.7
0.09407246 | 4813.034
0.09380073 | 4816.65
0.0940268 | 4820.962
0.09433676 | 4824.303
0.09433684 | 4829.757
0.09454858 | 4835.674
0.09430772 | 4838.396
0.09473498 | 4842.161
0.09482427 | 4845.715
0.09506136 | 4849.84
0.09486231 | 4855.587
0.09499074 | 4859.204
0.09522053 | 4865.015
0.09558174 | 4867.872
0.09564216 | 4872.66
0.0958251 | 4874.84
0.09573424 | 4879.796
0.09582534 | 4884.167
0.09604832 | 4888.805
0.09611254 | 4892.584
0.09635443 | 4896.141
0.0965002 | 4899.326
0.09659764 | 4905.114
0.09693018 | 4910.681
0.0964599 | 4915.99
0.09676921 | 4919.140625
0.09710041 | 4920.412
0.0972097 | 4923.742
0.09738927 | 4928.292
0.09744491 | 4931.636
0.0974726 | 4937.913
0.0979379 | 4941.096
0.09763594 | 4944.979
0.09792367 | 4948.16
0.09795494 | 4951.456
0.09817065 | 4957.651
0.09836789 | 4962.514
0.09864846 | 4966.104
0.09850445 | 4969.502
0.09876015 | 4974.555
0.09845907 | 4980.408
0.09913066 | 4985.823
0.0991971 | 4986.861
0.09942541 | 4991.596
0.0995042 | 4996.668
0.09942933 | 5000.313
0.09972831 | 5002.017
0.1000549 | 5007.144
0.09995378 | 5011.018
0.09974949 | 5013.783
0.1000276 | 5019.68
0.100272 | 5024.008
0.1003214 | 5026.26
0.1004555 | 5031.884
0.1007642 | 5038.482
0.1009129 | 5042.272
0.1010982 | 5045.140625
0.1009102 | 5049.517
0.1011812 | 5053.304
0.1010827 | 5057.955
0.1012119 | 5061.832
0.1012849 | 5064.544
0.1015117 | 5070.468
0.1012296 | 5069.616
0.1014229 | 5078.131
0.1019908 | 5080.871
0.102024 | 5090.675
0.1023125 | 5092.228
0.1022078 | 5091.447
0.1024525 | 5101.077
0.102826 | 5097.687
0.10255 | 5108.278
0.1028198 | 5112.485
0.1031728 | 5115.546
0.1030485 | 5122.049
0.1036619 | 5131.987
0.1034067 | 5127.855
0.1033828 | 5130.457
0.1030349 | 5138.326
0.1035474 | 5144.934
0.1038336 | 5150.171
0.104492 | 5159.04
0.1044929 | 5156.719
0.1044041 | 5160.449
0.1048404 | 5162.646
0.1046641 | 5166.769
0.104608 | 5180.382
0.1044753 | 5177.213
0.1049034 | 5183.199
0.104942 | 5180.059
0.1052739 | 5187.716
0.1060491 | 5189.221
0.1060702 | 5199.592
0.1056819 | 5206.625
0.1063474 | 5196.476
0.1061669 | 5211.742
0.1060507 | 5215.505
0.1063487 | 5222.124
0.1064128 | 5223.359
0.1065911 | 5234.849
0.1071923 | 5237.595
0.1074616 | 5244.962
0.1070253 | 5240.831
0.1071965 | 5242.007
0.1077618 | 5250.127
0.1080019 | 5259.492
0.1076984 | 5258.904
0.1077037 | 5259.077
0.1078032 | 5267.556
0.1084318 | 5270.368
0.1078889 | 5277.104
0.1083181 | 5277.063
0.1085928 | 5288.255
0.1092045 | 5290.867
0.1088753 | 5287.816
0.1088647 | 5294.32
0.1092167 | 5301.502
0.109217 | 5306.406
0.109691 | 5313.662
0.1097557 | 5311.001
0.1099913 | 5321.037
0.1102151 | 5322.463
0.1100507 | 5323.621
0.1100254 | 5335.568
0.1102321 | 5334.403
0.1112306 | 5340.862
0.1105165 | 5340.292
0.1107003 | 5345.951
0.1112677 | 5342.922
0.1111138 | 5356.377
0.1114484 | 5357.811
0.1115234 | 5358.818
0.1120511 | 5363.136
0.1119659 | 5367.237
0.1118126 | 5375.158
0.1124163 | 5370.622
0.1127433 | 5386.667
0.1124737 | 5386.569
0.1129884 | 5392.602
0.1127649 | 5391.522
0.1131273 | 5400.869
0.1131591 | 5407.606
0.11299 | 5409.123
0.1134595 | 5413.15
0.1131753 | 5414.011
0.1136099 | 5422.512
0.1137802 | 5430.299
0.1139733 | 5431.785
0.113977 | 5434.601
0.1141335 | 5438.447
0.114399 | 5443.078
0.1141086 | 5446.883
0.1141457 | 5449.251
0.1148451 | 5456.309
0.1148003 | 5458.339
0.1153941 | 5462.822
0.1152155 | 5467.45
0.1157366 | 5473.931
0.1157881 | 5476.302
0.1156481 | 5480.85
0.1158749 | 5483.177
0.1158533 | 5486.294
0.1160106 | 5489.892
0.1161533 | 5496.569
0.1166838 | 5501.372
0.1168426 | 5505.534
0.1168698 | 5506.529
0.1167432 | 5508.608
0.1173797 | 5510.843
0.1174402 | 5524.828125
0.1173627 | 5527.507
0.1176378 | 5531.611
0.1177629 | 5532.152
0.1179303 | 5536.294
0.1181509 | 5547.552
0.1182132 | 5547.187
0.1187553 | 5551.652
0.1185939 | 5557.477
0.1188633 | 5559.761
0.1189174 | 5563.107
0.1191992 | 5566.758
0.1192661 | 5571.691
0.119884 | 5580.509
0.1197224 | 5577.46
0.1200507 | 5591.581
0.1203612 | 5587.592
0.1200492 | 5597.195
0.1203332 | 5598.848
0.1204247 | 5602.362
0.1205701 | 5606.588
0.1210627 | 5609.826
0.1213532 | 5613.797
0.1212989 | 5618.88
0.1217694 | 5621.817
0.1216893 | 5628.521
0.1217848 | 5628.81
0.1218583 | 5632.5
0.1220682 | 5636.952
0.1220382 | 5641.708
0.1223808 | 5647.171875
0.1229614 | 5651.442
0.1227354 | 5654.068
0.1229937 | 5657.819
0.1232463 | 5661.9375
0.1231628 | 5668.382
0.1234057 | 5672.474
0.1239238 | 5675.239
0.1240958 | 5678.44
0.1239542 | 5684.199
0.1243361 | 5685.24
0.1245136 | 5692.525
0.1246749 | 5697.534
0.1249482 | 5701.651
0.1248003 | 5704.156
0.1252256 | 5706.747
0.1253266 | 5712.901
0.1253434 | 5717.912
0.1255723 | 5723.704
0.1260255 | 5721.563
0.1259242 | 5728.874
0.1261446 | 5731.304
0.1261444 | 5736.967
0.126629 | 5741.582
0.1267895 | 5746.445
0.1269705 | 5747.93
0.1271736 | 5752.775
0.1273714 | 5758.191
0.1272549 | 5761.381
0.1279305 | 5767.34
0.1279355 | 5771.416
0.1282617 | 5774.682
0.1282596 | 5776.309
0.1285378 | 5779.825
0.1286753 | 5786.576
0.1288877 | 5791.115
0.1289077 | 5793.515
0.1293322 | 5795.951
0.129723 | 5799.748
0.1295448 | 5804.395
0.1300698 | 5811.491
0.1302284 | 5814.841
0.1301057 | 5817.025
0.1306673 | 5821.854
0.1306608 | 5821.116
0.1310839 | 5835.089
0.1312353 | 5833.17
0.1313364 | 5836.846
0.131408 | 5842.354
0.1318569 | 5844.262
0.1320136 | 5847.946
0.1319409 | 5853.059
0.1319507 | 5858.477
0.1325679 | 5863.262
0.1325258 | 5864.72
0.1327417 | 5869.84
0.1328907 | 5871.751
0.1330097 | 5879.304
0.1332826 | 5880.708
0.133509 | 5884.063
0.1336609 | 5886.632
0.1339877 | 5891.171
0.1339913 | 5893.986
0.1342098 | 5899.707
0.1345065 | 5904.169
0.1347515 | 5907.169
0.1351528 | 5910.635
0.1353037 | 5912.408
0.1355509 | 5919.366
0.1356605 | 5925.553
0.1360897 | 5926.045
0.1360379 | 5928.72
0.1363255 | 5931.614
0.1365654 | 5938.352
0.1365264 | 5942.676
0.1369416 | 5946.6
0.1371796 | 5950.592
0.1373108 | 5952.296875
0.1376117 | 5956.563
0.1377041 | 5960.677
0.1377662 | 5967.879
0.1381921 | 5970.398
0.1383507 | 5973.278
0.1387419 | 5975.386
0.1388703 | 5979.884
0.1389609 | 5986.966
0.1391467 | 5987.593
0.1398614 | 5995.124
0.1398097 | 5996.285
0.1397314 | 5998.152
0.1403195 | 6005.203125
0.1405597 | 6007.927
0.1404304 | 6009.404
0.1408084 | 6017.425
0.1411494 | 6020.101
0.1416637 | 6020.792
0.1414116 | 6026.396
0.1416907 | 6029.526
0.1418855 | 6033.18
0.1421393 | 6038.15
0.1423079 | 6039.336
0.1428196 | 6044.242
0.1430134 | 6049.412
0.1433331 | 6056.34375
0.1434311 | 6058.183
0.1437062 | 6058.406
0.1439575 | 6064.543
0.1442442 | 6071.652
0.1443675 | 6072.923
0.1449506 | 6077.84375
0.1451551 | 6077.989
0.1449218 | 6082.394
0.1454562 | 6088.27
0.1459591 | 6092.989
0.1461816 | 6098.084
0.1464829 | 6091.621
0.1465446 | 6097.046875
0.1467798 | 6103.399
0.1470779 | 6110.361
0.1475395 | 6117.68
0.1478109 | 6117.415
0.14786 | 6125.338
0.1474783 | 6126.105
0.1481519 | 6135.12
0.1487058 | 6131.094
0.1486812 | 6136.326
0.1485636 | 6141.687
0.1492591 | 6142.577
0.1491101 | 6145.755
0.1495972 | 6150.967
0.1501253 | 6156.021
0.1501447 | 6159.486
0.1502416 | 6164.219
0.1508506 | 6165.448
0.1509479 | 6168.388
0.1511969 | 6171.658
0.1515926 | 6177.317
0.1517013 | 6180.456
0.1520277 | 6183.231
0.1525711 | 6187.956
0.1526395 | 6191.586
0.1527881 | 6197.534
0.1532063 | 6197.341
0.1532196 | 6202.604
0.1533801 | 6206.168
0.1539308 | 6208.926
0.1541322 | 6214.19
0.1543441 | 6217
0.1546826 | 6218.878
0.1548606 | 6223.024
0.1552375 | 6226.48
0.1554735 | 6228.955
0.1556561 | 6232.023
0.1561159 | 6237.385
0.1562514 | 6239.652
0.1567164 | 6242.099
0.1569145 | 6243.75
0.1571108 | 6247.322
0.1572811 | 6257.493
0.1578313 | 6257.708
0.1578459 | 6259.552
0.1584343 | 6264.197
0.1584619 | 6267.629
0.1588772 | 6272.04
0.158955 | 6272.176
0.1593329 | 6277.103
0.1594944 | 6281.768
0.1598736 | 6284.94
0.1597887 | 6290.082
0.1604251 | 6292.491
0.1605043 | 6293.028
0.1607446 | 6297.252
0.1613508 | 6302.074
0.1614779 | 6307.146
0.1619491 | 6309.574
0.162363 | 6312.809
0.1622946 | 6315.821
0.1627343 | 6318.337
0.1627053 | 6321.258
0.1634451 | 6326.349
0.1634489 | 6330.063
0.1635995 | 6330.542
0.1641524 | 6334.755
0.1645336 | 6337.172
0.1647233 | 6341.74
0.1650495 | 6345.201
0.1650313 | 6347.917
0.1658004 | 6351.625
0.1659153 | 6354.297
0.1661881 | 6359.182
0.1664686 | 6364.379
0.1667927 | 6366.563
0.1667952 | 6368.663
0.1672821 | 6370.65
0.1676966 | 6375.728
0.1680465 | 6377.226
0.1681431 | 6380.643
0.1681507 | 6384.352
0.1692379 | 6387.362
0.1694158 | 6393.977
0.1695122 | 6396.877
0.1699281 | 6401.233
0.1699607 | 6402.479
0.1706638 | 6403.639
0.1710395 | 6407.391
0.1710587 | 6411.24
0.1716552 | 6415.149
0.1717597 | 6420.086
0.17231 | 6419.291
0.1722961 | 6421.79
0.1726586 | 6425.905
0.1730023 | 6430.397
0.173597 | 6432.699
0.1737265 | 6436.419
0.1741022 | 6439.934
0.1742146 | 6442.895
0.1748816 | 6446.03
0.1751251 | 6450.546
0.1753338 | 6453.711
0.1757701 | 6455.063
0.1760418 | 6458.178
0.1762518 | 6461.804
0.1769245 | 6466.988
0.1772845 | 6470.128
0.1776463 | 6472.446
0.1780034 | 6470.783
0.1780611 | 6476.43
0.1783973 | 6479.751
0.1786881 | 6484.638
0.1790513 | 6486.403
0.1795828 | 6488.852
0.1797337 | 6490.019
0.1801175 | 6495.804
0.1803344 | 6501.185
0.1809888 | 6503.825
0.1811926 | 6504.843
0.1819069 | 6507.864
0.1819666 | 6510.392
0.1821911 | 6515.104
0.1828842 | 6517.953125
0.1830124 | 6519.018
0.183448 | 6521.336
0.1837259 | 6525.09
0.1841749 | 6529.666
0.1844678 | 6532.46875
0.1849542 | 6533.783
0.1852364 | 6537.885
0.1854484 | 6540.393
0.1857184 | 6543.57
0.1864033 | 6548.663
0.1870036 | 6548.686
0.1872201 | 6551.072
0.1873265 | 6552.969
0.1879573 | 6557.381
0.1883323 | 6560.326
0.1886194 | 6563.519
0.1890155 | 6566.346
0.1894823 | 6568.5
0.1897466 | 6571.951
0.1900284 | 6575.056
0.1902301 | 6579.802
0.1909519 | 6579.867
0.1912419 | 6581.785
0.1915396 | 6584.488
0.1921198 | 6588.529
0.1922826 | 6592.717
0.1928828 | 6595.023
0.1929573 | 6597.325
0.1935545 | 6601.088
0.1937024 | 6602.894
0.1942756 | 6607.535
0.1947306 | 6609.551
0.1952794 | 6610.532
0.1957503 | 6614.242
0.1958969 | 6617.083
0.196375 | 6620.986
0.1968066 | 6623.343
0.1969654 | 6625.096
0.1978501 | 6626.788
0.1979708 | 6628.408
0.1983475 | 6632.167
0.1987257 | 6637.28125
0.1990564 | 6638.547
0.1995534 | 6639.969
0.1997797 | 6641.871
0.2001476 | 6646.835
0.200877 | 6650.257
0.2009817 | 6652.666
0.2013969 | 6652.981
0.2018554 | 6655.87
0.2023408 | 6659.493
0.2028247 | 6663.906
0.2030853 | 6666.029
0.2037651 | 6667.723
0.2040073 | 6669.728
0.2045025 | 6673.424
0.2048806 | 6677.026
0.2054488 | 6680.132
0.2054279 | 6681.198
0.2063073 | 6683.847
0.206502 | 6685.896
0.2071297 | 6689.366
0.2075732 | 6693.782
0.2079468 | 6694.783
0.208243 | 6694.669
0.2086264 | 6697.99
0.2092276 | 6702.056
0.2093727 | 6704.813
0.2097663 | 6706.936
0.2101526 | 6709.71
0.2109081 | 6710.404
0.2113019 | 6712.771
0.2117574 | 6716.752
0.2122398 | 6719.515
0.2126836 | 6719.754
0.2129116 | 6722.78
0.2132002 | 6726.104
0.2139916 | 6731.112
0.2141862 | 6732.606
0.2147337 | 6735.236
0.2151295 | 6736.463
0.2154715 | 6739.45
0.2162048 | 6742.098
0.2166646 | 6743.99
0.216738 | 6747.625
0.2168599 | 6750.72
0.2177293 | 6752.434
0.2185179 | 6753.933
0.2187411 | 6755.5
0.2193244 | 6757.86
0.2198017 | 6761.125
0.2201281 | 6762.596
0.2206018 | 6765.705
0.2212017 | 6769.327
0.2214964 | 6772.585
0.2221127 | 6770.421
0.2224775 | 6774.412
0.2229833 | 6777.131
0.2233194 | 6778.639
0.2241058 | 6782.296
0.224319 | 6783.043
0.2247939 | 6785.022
0.2251629 | 6786.674
0.225723 | 6789.253
0.2260763 | 6794.729
0.2269393 | 6794.847
0.227045 | 6794.854
0.2274756 | 6798.612
0.2282708 | 6801.647
0.2285571 | 6807.794
0.2288479 | 6805.1875
0.2294397 | 6810.707
0.2300815 | 6809.726
0.2303785 | 6814.183
0.2310871 | 6818.0625
0.2312421 | 6819.92
0.2319669 | 6819.015
0.2323656 | 6821.033
0.2330986 | 6822.385
0.233364 | 6828.736
0.2337077 | 6830.131
0.2343117 | 6830.271
0.234551 | 6830.648
0.2351104 | 6834.438
0.2357413 | 6838.151
0.236127 | 6839.506
0.2366984 | 6839.82
0.2372219 | 6841.076
0.2376221 | 6842.724
0.2381015 | 6846.601
0.2386626 | 6850.2
0.2389685 | 6850.18
0.2394786 | 6852.24
0.2399588 | 6855.225
0.2405933 | 6857.834
0.2410433 | 6861.396
0.2412298 | 6863.141
0.2419215 | 6865.54
0.2423702 | 6865.424
0.2429457 | 6868.729
0.2433619 | 6872.064
0.2438205 | 6873.979
0.2443824 | 6874.514
0.2448212 | 6876.889
0.245614 | 6880.715
0.2461524 | 6882.494
0.2462247 | 6884.568
0.246975 | 6886.154
0.2473712 | 6887.07
0.2481313 | 6889.323
0.2484015 | 6891.695
0.2491264 | 6894.274
0.2496265 | 6892.91
0.2499883 | 6895.065
0.2504926 | 6897.604
0.2512521 | 6900.699
0.2518667 | 6902.983
0.251959 | 6903.846
0.2526545 | 6905.967
0.2532469 | 6908.117
0.2536216 | 6910.841
0.2542142 | 6914.137
0.2548223 | 6914.824
0.2551814 | 6915.717
0.2559861 | 6917.176
0.2563868 | 6920.761
0.2570125 | 6923.99
0.257523 | 6925.14
0.2579319 | 6925.399
0.2583492 | 6926.491
0.2587121 | 6930.155
0.2597322 | 6935.604
0.2600711 | 6935.471
0.2605894 | 6935.471
0.2610896 | 6936.884
0.2618024 | 6937.853
0.262286 | 6942.143
0.2627397 | 6944.856
0.2633742 | 6944.103
0.26377 | 6944.994
0.2644414 | 6947.085
0.2649073 | 6949.631
0.2655358 | 6951.638
0.265935 | 6954.647
0.2666767 | 6954.883
0.2673681 | 6957.572
0.2677654 | 6959.319
0.268274 | 6961.761
0.2688638 | 6961.588
0.2694438 | 6964.113
0.270157 | 6965.821
0.2703461 | 6968.626
0.2711344 | 6971.805
0.2716367 | 6971.912
0.2719923 | 6971.642
0.2726922 | 6973.834
0.2732897 | 6976.876
0.2741936 | 6976.005
0.2744464 | 6979.548
0.2748553 | 6980.343
0.2755618 | 6982.139
0.2761093 | 6984.85
0.2763558 | 6987.241
0.2771246 | 6989.99
0.277671 | 6989.203
0.2780184 | 6989.77
0.2786749 | 6992.111
0.279374 | 6995.121
0.2796178 | 6995.723
0.2796547 | 6995.851
0.2810048 | 7009.895
0.2834053 | 7089.752
0.2848969 | 7097.727
0.2871798 | 7112.092
0.2900311 | 7126.13
0.292244 | 7122.79
0.2946294 | 7123.771
0.2973102 | 7125.402
0.2994055 | 7125.683
0.3021966 | 7124.838
0.3044348 | 7128.009
0.3070404 | 7129.696
0.3096871 | 7131.299
0.3121061 | 7135.214
0.3140633 | 7137.753
0.316629 | 7140.916
0.3190209 | 7144.793
0.3215737 | 7149.492
0.3235643 | 7151.983
0.3261182 | 7156.447
0.3284915 | 7159.883
0.3308786 | 7163.003
0.3333592 | 7168.179
0.3355229 | 7169.751
0.338017 | 7174.926
0.340608 | 7180.393
0.3428311 | 7180.58
0.3454346 | 7187.562
0.3476333 | 7190.311
0.349834 | 7194.341
0.3523345 | 7197.771
0.3545646 | 7203.94
0.3572431 | 7207.738
0.3593973 | 7210.075
0.3618962 | 7217.177
0.3642106 | 7218.6875
0.3670006 | 7221.195
0.3691647 | 7228.585
0.3715321 | 7231.416
0.3741234 | 7232.919
0.3766265 | 7239.499
0.3787881 | 7241.908
0.3812317 | 7245.283
0.3837194 | 7249.995
0.3861266 | 7250.956
0.3883914 | 7255.251
0.3910355 | 7260.424
0.3931817 | 7261.799
0.3961809 | 7266.362
0.3982091 | 7269.393
0.4006701 | 7270.355
0.4033795 | 7274.584
0.405419 | 7281.875
0.4080114 | 7281.048
0.4101567 | 7284.677
0.4127573 | 7291.01
0.4150883 | 7292.038
0.417547 | 7295.584
0.420104 | 7300.899
0.422286 | 7300.782
0.4250158 | 7304.872
0.4274451 | 7311.568
0.4297332 | 7312.473
0.4323736 | 7314.979
0.4349859 | 7319.449
0.4371055 | 7323.033
0.4399117 | 7324.78
0.4421691 | 7329.288
0.4444493 | 7329.94
0.4469857 | 7332.956
0.4494155 | 7337.524
0.4518866 | 7340.403
0.4542443 | 7342.425
0.4568687 | 7346.013
0.4592405 | 7348.96
0.4618348 | 7352.115
0.4642562 | 7353.405
0.4665641 | 7356.625
0.4693829 | 7360.289
0.4715199 | 7362.793
0.4740487 | 7364.722
0.4763153 | 7366.853
0.4788707 | 7372.129
0.4814976 | 7373.429
0.4838225 | 7375.778
0.486626 | 7379.87
0.488624 | 7381.919
0.4909894 | 7383.707
0.4937139 | 7391.807
0.496275 | 7388.602
0.4985699 | 7391.98
0.5012177 | 7398.208
0.5036523 | 7399.057
0.5061201 | 7401.938
0.5087348 | 7406.215
0.5108417 | 7404.983
0.5139375 | 7407.776
0.5164205 | 7413.169
0.5186191 | 7413.191
0.5215827 | 7417.38
0.523984 | 7418.459
0.5260491 | 7421.208
0.5287596 | 7422.4
0.5312068 | 7427.54
0.533522 | 7427.336
0.536165 | 7429.258
0.5385068 | 7433.682
0.5410325 | 7436.271
0.5436789 | 7436.659
0.5461502 | 7440.562
0.5488939 | 7443.653
0.5513637 | 7448.006
0.553651 | 7449.276
0.5564367 | 7449.73
0.5586857 | 7453.13
0.5614346 | 7458.046875
0.5636024 | 7459.825
0.5663863 | 7460.364
0.5684437 | 7463.624
0.5711662 | 7466.755
0.5739438 | 7467.096
0.5758977 | 7470.837
0.5788831 | 7472.98
0.5813612 | 7474.833
0.5838341 | 7480.887
0.5865077 | 7479.793
0.5892221 | 7480.036
0.5914319 | 7485.201
0.5941576 | 7486.57
0.596639 | 7489.308
0.5990109 | 7490.643
0.6016535 | 7490.121
0.6043542 | 7494.196
0.6065388 | 7496.805
0.6093259 | 7498.446
0.6118712 | 7501.978
0.6145473 | 7504.383
0.6168915 | 7504.666
0.6193371 | 7508.4375
0.62207 | 7511.726
0.624262 | 7512.638
0.6270657 | 7516.587
0.6295665 | 7518.366
0.6320882 | 7519.709
0.6348447 | 7523.572
0.6373658 | 7526.056
0.6395305 | 7526.632
0.6422745 | 7527.714
0.644843 | 7531.382
0.6473275 | 7534.389
0.6499026 | 7535.376
0.6526035 | 7538.667
0.6551108 | 7541.623
0.657486 | 7542.163
0.6600214 | 7544.024
0.6629145 | 7545.661
0.6653267 | 7546.721
0.6676647 | 7548.774
0.6702481 | 7551.298
0.6727452 | 7555.044
0.675386 | 7557.235
0.6784053 | 7559.037
0.6805551 | 7559.919
0.6830708 | 7562.15
0.6852154 | 7563.226
0.6881158 | 7566.521
0.6907218 | 7570.291
0.693091 | 7568.318
0.6954998 | 7573.656
0.6981913 | 7576.142
0.7004468 | 7575.86
0.7033923 | 7577.601
0.7059938 | 7581.912
0.7082826 | 7582.619
0.7110049 | 7585.682
0.713528 | 7588.212
0.7160823 | 7590.78125
0.7187164 | 7591.167
0.7211853 | 7593.608
0.7238536 | 7596.875
0.7261094 | 7595.048
0.7287314 | 7598.459
0.7313857 | 7600.718
0.7338868 | 7603.574
0.7365326 | 7606.193
0.7391003 | 7607.798
0.7416409 | 7608.968
0.7439434 | 7611.81
0.7464566 | 7612.111
0.7490273 | 7613.291
0.7513944 | 7615.804
0.7541941 | 7618.671
0.75687 | 7623.84
0.7591819 | 7624.329
0.7618117 | 7624.664
0.7639427 | 7627.671
0.7666803 | 7630.599
0.7690119 | 7630.296875
0.7718123 | 7633.153
0.7742229 | 7635.652
0.7769083 | 7638.28125
0.7793641 | 7639.841
0.7818075 | 7641.04
0.7843877 | 7642.24
0.7869983 | 7645.222
0.78955 | 7648.083
0.7920044 | 7647.781
0.7945658 | 7651.151
0.796964 | 7653.051
0.7995619 | 7653.703
0.8020574 | 7656.269
0.8047601 | 7660.313
0.8072044 | 7660.024
0.8099251 | 7661.809
0.8120721 | 7664.922
0.814671 | 7666.203
0.8173642 | 7667.161
0.8197417 | 7670.718
0.8223525 | 7672.916
0.8248666 | 7675.71
0.8274317 | 7677.045
0.8300651 | 7678.883
0.8324377 | 7680.774
0.8349416 | 7681.696
0.8374914 | 7681.96875
0.8399284 | 7686.016
0.8424899 | 7687.758
0.8452091 | 7690.674
0.8478396 | 7693.155
0.8503097 | 7694.428
0.853043 | 7694.514
0.8552351 | 7695.234375
0.8581707 | 7698.169
0.8606815 | 7699.902
0.8628315 | 7703.428
0.8654834 | 7705.622
0.8680685 | 7706.885
0.8707845 | 7707.348
0.8731851 | 7708.724
0.8757703 | 7710.382
0.8782421 | 7712.087
0.8810106 | 7715.937
0.8831507 | 7716.287
0.8858891 | 7719.483
0.8882121 | 7720.59
0.8906276 | 7721.649
0.8933698 | 7724.272
0.8959035 | 7725.395
0.898289 | 7727.315
0.9008237 | 7729.982
0.9033168 | 7732.077
0.9056141 | 7733.827
0.9081403 | 7735.175
0.9108868 | 7737.415
0.9131435 | 7740.027
0.9158251 | 7742.643
0.9184204 | 7744.179
0.9208821 | 7744.529
0.9231455 | 7746.768
0.9257504 | 7747.92
0.9285162 | 7747.796
0.9308096 | 7751.363
0.9334609 | 7752.632
0.9359274 | 7755.036
0.9382225 | 7758.074
0.9408069 | 7758.271
0.9432153 | 7759.419
0.9455789 | 7761.211
0.9482015 | 7763.644
0.9507518 | 7764.568
0.9531299 | 7767.431
0.9559027 | 7769.945
0.9581955 | 7770.683
0.9606323 | 7773.996
0.9630848 | 7775.74
0.9657383 | 7776.459
0.9682552 | 7779.344
0.9706887 | 7781.768
0.973203 | 7783.453125
0.9756201 | 7784.897
0.9781098 | 7786.151
0.9805755 | 7788.922
0.9830892 | 7789.187
0.9856387 | 7790.736
0.9879881 | 7791.604
0.9905257 | 7794.558
0.9929752 | 7796.511
0.9956355 | 7798.221
0.9983075 | 7801.079
1.000835 | 7801.617
1.00329 | 7803.009
1.005742 | 7805.641
1.008158 | 7806.432
1.010368 | 7808.925
1.012873 | 7811.238
1.015442 | 7813.504
1.01793 | 7814.398
1.020557 | 7816.545
1.022772 | 7818.561
1.025302 | 7819.967
1.027651 | 7820.893
1.030367 | 7822.556
1.032666 | 7824.563
1.035165 | 7828.702
1.037681 | 7829.886
1.040135 | 7830.975
1.042713 | 7831.765
1.045105 | 7831.216
1.047812 | 7834.653
1.050308 | 7838.908
1.052641 | 7839.499
1.055195 | 7841.164
1.057535 | 7842.734375
1.060181 | 7843.597
1.06293 | 7845.738
1.065225 | 7848.668
1.067782 | 7848.886
1.070149 | 7850.936
1.072778 | 7853.031
1.075293 | 7853.592
1.077483 | 7855.53
1.080093 | 7858.554
1.082564 | 7859.296
1.08484 | 7861.838
1.087402 | 7861.532
1.089662 | 7863.767
1.092491 | 7866.039
1.094662 | 7869.121
1.097466 | 7872.991
1.099942 | 7872.352
1.10229 | 7870.40625
1.104376 | 7873.509
1.107152 | 7882.974
1.109705 | 7875.525
1.112334 | 7879.138
1.11504 | 7884.042
1.117079 | 7883.751
1.119796 | 7885.006
1.122478 | 7883.345
1.124873 | 7894.765625
1.127395 | 7888.831
1.129605 | 7892.983
1.132327 | 7891.218
1.134682 | 7892.802
1.137145 | 7891.84
1.139497 | 7897.203
1.142036 | 7898.1875
1.144446 | 7901.901
1.147095 | 7902.827
1.14957 | 7907.483
1.152293 | 7905.164
1.154523 | 7907.856
1.156844 | 7909.97
1.159281 | 7910.786
1.16162 | 7914.277
1.164188 | 7916.064
1.166756 | 7915.845
1.168916 | 7918.021
1.171773 | 7919.104
1.174337 | 7921.725
1.176552 | 7921.652
1.178944 | 7923.225
1.181412 | 7928.129
1.18391 | 7929.185
1.186313 | 7929.909
1.189007 | 7932.873
1.191431 | 7933.734
1.193969 | 7932.728
1.19623 | 7934.745
1.198622 | 7937.226
1.201272 | 7938.205
1.203536 | 7939.598
1.206199 | 7943.379
1.208687 | 7943.932
1.211274 | 7945.002
1.213623 | 7948.842
1.216043 | 7950.358
1.218162 | 7951.538
1.220973 | 7952.063
1.223201 | 7953.34
1.225915 | 7955.646
1.228402 | 7959.227
1.230704 | 7957.573
1.233276 | 7959.958
1.235912 | 7963.291
1.238229 | 7963.143
1.24085 | 7965.214
1.243178 | 7968.575
1.245459 | 7970.471
1.248135 | 7971.643
1.250587 | 7978.759
1.252665 | 7971.418
1.255965 | 7980.261
1.25808 | 7978.574
1.260825 | 7980.175
1.263194 | 7980.635
1.265486 | 7984.843
1.267896 | 7982.308
1.270287 | 7985.935
1.272836 | 7988.967
1.275417 | 7990.183
1.277916 | 7990.762
1.280203 | 7992.08
1.282442 | 7992.605
1.284964 | 7994.187
1.287577 | 7997.478
1.289751 | 7998.625
1.292323 | 8000.72
1.295034 | 8005.017
1.297486 | 8004.202
1.300007 | 8001.185
1.302228 | 8004.819
1.305324 | 8015.845
1.307214 | 8015.136
1.310188 | 8010.171
1.312265 | 8010.627
1.315023 | 8016.137
1.317597 | 8026.159
1.319734 | 8017.102
1.321408 | 8014.334
1.324534 | 8017.40625
1.327322 | 8022.919
1.329546 | 8025.598
1.332144 | 8026.703125
1.334649 | 8028.888
1.337142 | 8029.887
1.339765 | 8031.332
1.342026 | 8030.245
1.34454 | 8032.925
1.346876 | 8035.36
1.349256 | 8036.546875
1.351736 | 8037.965
1.354111 | 8039.859
1.356661 | 8041.505
1.358977 | 8042.988
1.36164 | 8043.544
1.363886 | 8045.66
1.366392 | 8046.526
1.368972 | 8049.043
1.371697 | 8050.861
1.373895 | 8053.365
1.376285 | 8053.022
1.378857 | 8053.504
1.38117 | 8056.832
1.383908 | 8056.725
1.38619 | 8057.963
1.388675 | 8062.064
1.390921 | 8063.09375
1.393867 | 8065.296875
1.396054 | 8065.103
1.398527 | 8065.841
1.400947 | 8067.376
1.403482 | 8070.379
1.406063 | 8072.015625
1.408049 | 8072.836
1.41051 | 8072.548
1.413333 | 8076.513
1.41553 | 8075.655
1.418276 | 8078.952
1.420396 | 8079.358
1.422633 | 8080.763
1.425203 | 8082.658
1.427476 | 8085.898
1.430026 | 8085.524
1.432572 | 8087.446
1.435015 | 8089.255
1.437761 | 8090.608
1.439954 | 8092.594
1.442539 | 8097.086
1.444929 | 8095.825
1.447827 | 8099.097
1.450008 | 8099.46
1.45232 | 8099.387
1.454942 | 8102.386
1.457507 | 8103.228
1.459469 | 8107.036
1.462247 | 8106.993
1.464405 | 8107.739
1.466922 | 8107.712
1.469509 | 8109.908
1.471746 | 8111.387
1.474272 | 8112.038
1.476587 | 8114.706
1.479297 | 8117.195
1.481305 | 8117.88
1.484129 | 8118.032
1.486495 | 8121.142
1.489094 | 8120.737
1.491538 | 8124.22
1.493945 | 8123.492
1.496212 | 8127.152
1.498649 | 8129.05
1.501299 | 8131.789
1.503719 | 8132.03
1.506022 | 8133.624
1.508437 | 8135.335
1.510938 | 8136.55
1.513361 | 8137.889
1.515898 | 8141.261
1.518464 | 8141.245
1.520996 | 8143.039
1.523281 | 8145.015
1.525842 | 8143.669
1.528118 | 8146.29
1.530494 | 8148.11
1.533116 | 8147.352
1.535606 | 8150.538
1.537762 | 8151.836
1.540571 | 8153.083
1.542787 | 8154.751
1.545185 | 8155.123
1.547742 | 8155.982
1.550242 | 8159.115
1.552648 | 8160.17
1.555213 | 8160.746
1.557685 | 8163.48
1.56018 | 8164.827
1.562569 | 8163.203
1.565162 | 8168.654
1.567682 | 8167.729
1.569992 | 8168.457
1.572746 | 8171.97
1.574849 | 8172.563
1.577324 | 8175.566
1.579773 | 8177.312
1.582189 | 8178.931
1.584507 | 8178.911
1.586985 | 8179.827
1.589738 | 8182.449
1.591823 | 8182.449
1.594333 | 8186.026
1.597063 | 8184.796875
1.59953 | 8184.624
1.602041 | 8188.182
1.604352 | 8190.544
1.606639 | 8190.84375
1.609331 | 8193.711
1.611554 | 8193.864
1.614213 | 8194.728
1.616293 | 8196.028
1.618926 | 8197.054
1.621113 | 8198.121
1.623785 | 8201.027
1.626256 | 8201.62
1.628684 | 8203.071
1.631137 | 8205.666
1.633624 | 8206.339
1.635962 | 8207.159
1.638416 | 8208.879
1.640699 | 8210.452
1.64352 | 8210.9
1.645988 | 8216.984375
1.648472 | 8216.21875
1.650818 | 8217.059
1.653201 | 8219.136
1.655586 | 8218.335
1.65799 | 8219.07
1.660253 | 8222.701
1.663045 | 8223.796
1.665499 | 8223.505
1.66768 | 8228.1875
1.670217 | 8227.074
1.672498 | 8227.272
1.6751 | 8231.341
1.677529 | 8230.918
1.679651 | 8232.102
1.682387 | 8235.629
1.684871 | 8235.639
1.687151 | 8236.994
1.689496 | 8240.631
1.691992 | 8240.048
1.694679 | 8241.275
1.697013 | 8243.333
1.699526 | 8244.944
1.701837 | 8244.827
1.704486 | 8249.271
1.706877 | 8250.383
1.709417 | 8250.21875
1.711851 | 8249.68
1.714189 | 8253.758
1.716837 | 8253.714
1.719416 | 8257.16
1.721789 | 8255.782
1.724491 | 8258.255
1.726703 | 8258.412
1.728882 | 8259.236
1.73141 | 8259.572
1.733745 | 8263.176
1.73651 | 8264.799
1.738916 | 8263.27
1.741577 | 8267.708
1.743606 | 8265.484375
1.746415 | 8269.203125
1.74888 | 8272.665
1.75111 | 8273.268
1.753572 | 8273.941
1.75618 | 8276.051
1.758755 | 8276.068
1.761317 | 8277.34
1.763475 | 8279.372
1.766006 | 8281.318
1.768235 | 8283.001
1.770832 | 8285.914
1.77352 | 8285.618
1.775809 | 8285.855
1.77832 | 8285.843
1.780741 | 8288.752
1.783388 | 8290.203125
1.785851 | 8290.294
1.787933 | 8293.614
1.79069 | 8292.903
1.793041 | 8297.334
1.795643 | 8303.818
1.797745 | 8296.174
1.800281 | 8303.765
1.802968 | 8299.822
1.805251 | 8298.827
1.808048 | 8303.896
1.810004 | 8304.433
1.812478 | 8304.646
1.815216 | 8309.521
1.817866 | 8310.381
1.820137 | 8307.685
1.822398 | 8313.499
1.824964 | 8310.577
1.82725 | 8314.394
1.829932 | 8316.289
1.832407 | 8316.123
1.834905 | 8316.6
1.837244 | 8318.4375
1.839908 | 8321.904
1.842259 | 8319.211
1.844791 | 8321.246
1.847193 | 8321.46875
1.849797 | 8326.857
1.852297 | 8329.678
1.85461 | 8331.852
1.856957 | 8327.987
1.859774 | 8331.778
1.86226 | 8331.0625
1.864241 | 8330.881
1.866944 | 8333.277
1.869466 | 8333.868
1.871752 | 8336.325
1.874343 | 8335.864
1.876717 | 8336.115
1.879144 | 8338.841
1.881776 | 8341.15625
1.884134 | 8341.241
1.886806 | 8343.478
1.88895 | 8343.566
1.891332 | 8347.035
1.893695 | 8346.215
1.896383 | 8348.426
1.898537 | 8349.544
1.901312 | 8348.711
1.903847 | 8354.362
1.906168 | 8353.204
1.9085 | 8354.071
1.910872 | 8355.888
1.913574 | 8356.552
1.916014 | 8358.917
1.918791 | 8361.125
1.920772 | 8362.427
1.923691 | 8361.037
1.925957 | 8364.46
1.928279 | 8363.833
1.930848 | 8363.992
1.933457 | 8367.488
1.936044 | 8370.477
1.938374 | 8369.782
1.940853 | 8372.458
1.943472 | 8371.644
1.945633 | 8373.468
1.948308 | 8374.902
1.950815 | 8375.752
1.953332 | 8376.832
1.955565 | 8379.298
1.958053 | 8380.796875
1.960717 | 8381.018
1.963186 | 8383.452
1.96543 | 8382.895
1.967969 | 8383.965
1.970476 | 8387.303
1.973083 | 8388.118
1.975351 | 8389.416
1.978146 | 8391.959
1.980404 | 8392.074
1.982784 | 8393.646
1.985361 | 8394.395
1.987588 | 8393.328125
1.99024 | 8395.772
1.992918 | 8398.611
1.99514 | 8396.348
1.997832 | 8398.796
2.000135 | 8402.418
2.002729 | 8402.226
2.004998 | 8401.158
2.007776 | 8404.392
2.009958 | 8404.776
2.012569 | 8408.053
2.015132 | 8408.675
2.017369 | 8408.151
2.020237 | 8409.314
2.022508 | 8410.571
2.02504 | 8411.136
2.027392 | 8412.907
2.029802 | 8414.435
2.032481 | 8414.304
2.034789 | 8416.164
2.037248 | 8418.458
2.039851 | 8418.294
2.0423 | 8419.936
2.044807 | 8421.746
2.047456 | 8423.559
2.049982 | 8423.784
2.052388 | 8426.718
2.054918 | 8426.417
2.05749 | 8427.52
2.059852 | 8428.975
2.062249 | 8429.194
2.064814 | 8429.159
2.067494 | 8432.483
2.069975 | 8432.653
2.072543 | 8433.043
2.074803 | 8434.717
2.077209 | 8435.133
2.079556 | 8434.86
2.082264 | 8438.892
2.084512 | 8439.212
2.087275 | 8442.119
2.08979 | 8443.959
2.09214 | 8442.876
2.094741 | 8443.736
2.097062 | 8445.272
2.099532 | 8445.392
2.101838 | 8446.959
2.104573 | 8450.444
2.106864 | 8450.46
2.109635 | 8451.173
2.111897 | 8453.744
2.114695 | 8453.999
2.117038 | 8454.254
2.119637 | 8456.918
2.121939 | 8454.287
2.124317 | 8458.116
2.126892 | 8460.777
2.129463 | 8458.663
2.131782 | 8460.697
2.134114 | 8462.425
2.136705 | 8462.962
2.13904 | 8464.136
2.141581 | 8467.375
2.143978 | 8467.658
2.146618 | 8467.92
2.149107 | 8471.538
2.15181 | 8470.365
2.154168 | 8472.367
2.156382 | 8474.056
2.158935 | 8474.356
2.161671 | 8476.369
2.16405 | 8477.195
2.166751 | 8478.572
2.16895 | 8479.96
2.171677 | 8482.248
2.174366 | 8480.67
2.176356 | 8482.474
2.179146 | 8484.575
2.181513 | 8485.233
2.184105 | 8485.21
2.186479 | 8487.783
2.189144 | 8486.276
2.191364 | 8487.96
2.193868 | 8490.95
2.19661 | 8492.302
2.198963 | 8492.327
2.201601 | 8492.847
2.20393 | 8493.757
2.206656 | 8495.727
2.209021 | 8496.3
2.211717 | 8497.257
2.213925 | 8499.071
2.216556 | 8501.021
2.219176 | 8499.916
2.221449 | 8502.012
2.224098 | 8503.7
2.226705 | 8503.333
2.229099 | 8503.354
2.231931 | 8507.189
2.234068 | 8511.575
2.236869 | 8507.307
2.239309 | 8508.852
2.241839 | 8510.595
2.244323 | 8511.263
2.246644 | 8511.204
2.249381 | 8510.686
2.251609 | 8515.746
2.254074 | 8516.109375
2.256749 | 8517.693
2.259184 | 8516.408
2.261718 | 8518.771
2.264113 | 8518.162
2.266733 | 8519.851
2.268776 | 8521.437
2.271978 | 8521.546
2.274302 | 8522.609375
2.276947 | 8525.067
2.279313 | 8523.87
2.281677 | 8524.557
2.284241 | 8529.71
2.286526 | 8527.883
2.289052 | 8528.936
2.291812 | 8530.574
2.293997 | 8530.872
2.296609 | 8533.267
2.299184 | 8535.479
2.301694 | 8538.640625
2.303903 | 8536.08
2.306858 | 8540.271
2.309074 | 8539.486
2.311587 | 8540.533
2.314219 | 8542.307
2.316541 | 8542.002
2.319273 | 8545.202
2.321741 | 8544.772
2.32437 | 8543.189
2.326739 | 8544.913
2.329332 | 8547.974
2.331888 | 8548.188
2.334452 | 8547.776
2.336603 | 8548.027
2.339337 | 8550.247
2.342092 | 8550.756
2.344387 | 8552.592
2.346823 | 8552.992
2.349241 | 8554.538
2.351874 | 8556.445
2.354232 | 8557.486
2.356916 | 8557.95
2.359472 | 8559.271
2.361983 | 8560.635
2.364369 | 8561.146
2.366741 | 8563.198
2.369164 | 8562.390625
2.372116 | 8563.21875
2.374541 | 8566.534
2.376996 | 8566.353
2.379437 | 8566.659
2.382129 | 8566.56
2.384617 | 8570.707
2.386799 | 8570.833
2.389692 | 8571.396
2.392092 | 8569.478
2.394744 | 8572.637
2.39706 | 8574.336
2.399667 | 8573.182
2.402279 | 8574.819
2.404463 | 8577.221
2.407011 | 8578.777
2.409373 | 8578.581
2.412035 | 8581.377
2.414485 | 8581.34375
2.416904 | 8581.655
2.419555 | 8583.39
2.42223 | 8583.015625
2.425016 | 8585.75
2.427513 | 8587.998
2.429708 | 8587.295
2.432645 | 8587.04
2.434975 | 8590.46
2.43762 | 8590.66
2.440083 | 8590.884
2.442579 | 8592.652
2.445122 | 8594.995
2.447297 | 8594.74
2.449688 | 8596.871
2.452634 | 8596.227
2.455046 | 8596.627
2.457411 | 8596.564
2.460215 | 8597.865
2.462626 | 8597.441
2.465032 | 8600.373
2.467504 | 8599.022
2.470176 | 8601.282
2.472721 | 8603.673
2.475447 | 8603.571
2.477711 | 8605.149
2.480188 | 8606.221
2.482596 | 8607.65
2.485198 | 8606.934
2.487927 | 8607.311
2.490402 | 8608.965
2.492912 | 8610.748
2.495455 | 8612.015625
2.497934 | 8613.434
2.500969 | 8613.9375
2.50306 | 8616.38
2.505538 | 8614.84375
2.508315 | 8616.415
2.510808 | 8617.74
2.513432 | 8619.214
2.515917 | 8619.194
2.518195 | 8620.764
2.520781 | 8619.548
2.523293 | 8619.813
2.525957 | 8622.327
2.528193 | 8622.864
2.530757 | 8624.812
2.533445 | 8626.076
2.535868 | 8625.666
2.538372 | 8625.803
2.540839 | 8628.185
2.543594 | 8627.759
2.546009 | 8629.356
2.548586 | 8629.947
2.551018 | 8631.1
2.553375 | 8632.274
2.555974 | 8635.796875
2.558659 | 8636.185
2.561186 | 8636.46875
2.563598 | 8636.241
2.566266 | 8637.339
2.568857 | 8639.328125
2.571178 | 8640.171
2.573931 | 8639.466
2.576304 | 8644.044
2.578921 | 8642.42
2.581797 | 8644.841
2.584046 | 8644.68
2.586492 | 8644.858
2.589171 | 8643.738
2.591486 | 8644.841
2.594089 | 8648.592
2.596775 | 8648.913
2.599001 | 8647.311
2.601683 | 8652.271
2.604418 | 8649.589
2.606646 | 8652.778
2.609497 | 8651.911
2.611869 | 8654.259
2.614374 | 8655.223
2.616769 | 8655.633
2.61933 | 8657.096
2.621851 | 8658.049
2.624589 | 8660.015
2.627051 | 8658.479
2.629549 | 8662.804
2.632217 | 8660.55
2.63465 | 8660.324
2.637141 | 8664.901
2.639675 | 8665.617
2.642455 | 8664.682
2.645052 | 8667.01
2.647427 | 8666.78125
2.6506 | 8666.896
2.652673 | 8671.887
2.655485 | 8665.534
2.657823 | 8669.371
2.660476 | 8672.822
2.663186 | 8673.682
2.665567 | 8671.396
2.668115 | 8670.231
2.670723 | 8673.865
2.673335 | 8677.5625
2.67561 | 8672.478
2.678825 | 8677.052
2.681044 | 8677.203125
2.683531 | 8680.221
2.685792 | 8677.608
2.68843 | 8682.421
2.691209 | 8682.857
2.69387 | 8680.815
2.696637 | 8681.201
2.69893 | 8682.403
2.701855 | 8684.865
2.704041 | 8685.408
2.706709 | 8688.104
2.709002 | 8688.775
2.711869 | 8689.524
2.714319 | 8689.825
2.716857 | 8691.742
2.719509 | 8689.01
2.72234 | 8690.944
2.724661 | 8693.17
2.727315 | 8692.686
2.729851 | 8694.107
2.732436 | 8694.992
2.734897 | 8693.921875
2.737335 | 8694.629
2.739945 | 8696.389
2.742356 | 8695.851
2.744884 | 8697.379
2.747564 | 8699.105
2.750017 | 8701.055
2.752691 | 8702.022
2.75505 | 8703.896
2.757458 | 8701.653
2.760253 | 8704.369
2.762995 | 8705.1875
2.765286 | 8704.749
2.76795 | 8705.389
2.770527 | 8710.228
2.773274 | 8709.56
2.775981 | 8709.981
2.778236 | 8709.874
2.780719 | 8708.189
2.783355 | 8710.34375
2.785458 | 8712.46
2.788484 | 8714.398
2.790711 | 8714.3125
2.793344 | 8715.167
2.796004 | 8715.763
2.798421 | 8717.185
2.801316 | 8718.433
2.803938 | 8716.393
2.806537 | 8718.867
2.809013 | 8719.328125
2.811394 | 8720.512
2.814132 | 8722.023
2.816687 | 8721.674
2.819178 | 8723.939
2.821722 | 8724.384
2.824402 | 8724.897
2.82665 | 8725.728
2.829583 | 8726.689
2.832276 | 8728.518
2.83465 | 8730.476
2.837262 | 8728.054
2.839961 | 8730.640625
2.842591 | 8731.5
2.845108 | 8732.133
2.847754 | 8733.484375
2.850654 | 8733.953125
2.852972 | 8733.317
2.855727 | 8735.903
2.858026 | 8734.822
2.860558 | 8737.851
2.863272 | 8736.231
2.865983 | 8737.74
2.868401 | 8738.808
2.871167 | 8738.9375
2.873881 | 8740.49
2.87608 | 8737.558
2.879381 | 8743.49
2.881463 | 8742.852
2.883857 | 8742.03
2.886522 | 8744.284
2.889149 | 8743.99
2.892388 | 8746.433
2.894456 | 8744.787
2.896841 | 8746.245
2.899674 | 8748.45
2.902084 | 8748.655
2.904345 | 8748.224
2.907468 | 8752.775
2.910087 | 8752.412
2.912598 | 8754.273
2.915469 | 8752.302
2.917884 | 8752.07
2.920204 | 8752.412
2.923382 | 8755.608
2.924991 | 8757.302
2.928065 | 8755.89
2.930934 | 8758.923
2.933326 | 8756.82
2.936198 | 8757.629
2.938429 | 8758.09375
2.940826 | 8759.692
2.943523 | 8756.34
2.946136 | 8769.566
2.949007 | 8762.285
2.951299 | 8763.664
2.953846 | 8763.443
2.956457 | 8763.298
2.959054 | 8762.944
2.961292 | 8761.783
2.963815 | 8760.069
2.966703 | 8767.933
2.969325 | 8768.565
2.97188 | 8768.106
2.974352 | 8768.627
2.977274 | 8770.876
2.97976 | 8769.318
2.98241 | 8772.09375
2.984783 | 8775.073
2.987551 | 8773.223
2.990152 | 8774.068
2.992772 | 8774.29
2.995402 | 8774.29
2.997916 | 8776.044
3.000613 | 8778.484375
3.00308 | 8776.856
3.005538 | 8776.845
3.008221 | 8778.796875
3.010897 | 8778.149
3.013414 | 8779.833
3.016116 | 8780.443
3.019027 | 8781.617
3.021293 | 8783.292
3.023997 | 8784.615
3.026201 | 8781.551
3.028822 | 8782.753
3.031579 | 8783.835
3.034473 | 8784.25
3.036965 | 8788.383
3.03941 | 8785.947
3.042281 | 8789.999
3.044598 | 8790.896
3.04729 | 8791.299
3.049878 | 8791.243
3.052471 | 8791.38
3.054864 | 8794.66
3.057781 | 8794.058
3.060294 | 8792.889
3.063041 | 8793.890625
3.065645 | 8793.536
3.06806 | 8794.65625
3.070715 | 8795.331
3.07356 | 8794.15
3.076264 | 8796.265625
3.078778 | 8800.566
3.081102 | 8796.019
3.08357 | 8797.706
3.086386 | 8799.581
3.08893 | 8798.369
3.09136 | 8801.796
3.094494 | 8800.604
3.096619 | 8801.084
3.099499 | 8804.17
3.101933 | 8804.303
3.104714 | 8804.069
3.107281 | 8805.889
3.109915 | 8807.426
3.112472 | 8806.604
3.115179 | 8810.142
3.117739 | 8809.01
3.120563 | 8809.276
3.122955 | 8811.645
3.125738 | 8813.802
3.128074 | 8813.628
3.13116 | 8809.565
3.133596 | 8813.66
3.136155 | 8812.645
3.138916 | 8812.471
3.14142 | 8814.991
3.14415 | 8814.389
3.146923 | 8815.754
3.149345 | 8817.604
3.151953 | 8815.809
3.154665 | 8817.276
3.157308 | 8816.907
3.159668 | 8818.706
3.162509 | 8820.055
3.165325 | 8821.515625
3.16746 | 8819.914
3.170309 | 8822.279
3.172913 | 8822.692
3.175535 | 8821.796
3.178273 | 8823.498
3.180779 | 8824.513
3.183271 | 8824.646
3.186083 | 8826.177
3.18883 | 8828.083
3.191281 | 8826.737
3.194081 | 8828.393
3.196656 | 8829.869
3.199455 | 8827.821
3.202143 | 8829.287
3.204539 | 8828.39
3.207194 | 8829.445
3.209785 | 8830.356
3.212532 | 8831.885
3.215225 | 8833.1
3.21764 | 8833.665
3.220344 | 8833.602
3.222935 | 8834.337
3.225559 | 8834.161
3.228157 | 8834.287
3.230737 | 8835.067
3.233437 | 8837.132
3.236034 | 8840.964
3.23828 | 8836.974
3.241132 | 8839.202
3.243737 | 8840.933
3.246379 | 8838.481
3.249031 | 8840.416
3.251531 | 8842.163
3.254045 | 8841.996
3.256908 | 8844.23
3.259676 | 8845.794
3.262019 | 8845.438
3.264752 | 8845.4
3.267685 | 8846.49
3.270178 | 8847.343
3.272467 | 8846.302
3.275303 | 8847.482
3.277936 | 8847.62
3.280689 | 8848.668
3.2832 | 8847.796
3.28576 | 8848.715
3.288248 | 8849.812
3.290949 | 8850.654
3.293626 | 8852.522
3.29645 | 8851.182
3.298779 | 8851.502
3.301547 | 8852.607
3.304156 | 8855.37
3.30687 | 8854.73
3.309324 | 8855.11
3.312069 | 8856.674
3.314645 | 8858.345
3.317227 | 8857.468
3.319948 | 8858.867
3.322701 | 8860.459
3.325471 | 8860.784
3.327834 | 8861.481
3.3307 | 8862.167
3.333344 | 8861.615
3.336173 | 8863.837
3.338687 | 8865.03125
3.341442 | 8864.585
3.344116 | 8863.505
3.346627 | 8865.694
3.34942 | 8865.505
3.352147 | 8867.036
3.354787 | 8866.279
3.356544 | 8868.965
3.360055 | 8871.194
3.362559 | 8868.192
3.365122 | 8865.646
3.36786 | 8866.67
3.370537 | 8869.47
3.372983 | 8869.835
3.375841 | 8868.890625
3.378602 | 8871.863
3.381031 | 8870.1875
3.383839 | 8872.757
3.386338 | 8872.057
3.389379 | 8869.725
3.391903 | 8873.755
3.39448 | 8876.665
3.397067 | 8874.625
3.399712 | 8878.313
3.402564 | 8878.1875
3.405041 | 8875.98
3.407592 | 8876.84
3.410588 | 8877.33
3.413043 | 8877.702
3.415892 | 8879.186
3.418609 | 8880.09375
3.421222 | 8879.347
3.42355 | 8881.36
3.426647 | 8881.358
3.42912 | 8878.823
3.43162 | 8881.883
3.43435 | 8880.564
3.436905 | 8882.553
3.439806 | 8883.841
3.442514 | 8883.078125
3.444694 | 8883.854
3.447621 | 8884.284
3.450147 | 8885.427
3.453013 | 8885.599
3.455746 | 8889.072
3.458268 | 8889.079
3.460883 | 8889.114
3.463691 | 8891.161
3.466315 | 8889.822
3.468667 | 8889.640625
3.471321 | 8892.101
3.474026 | 8893.454
3.47686 | 8891.309
3.479567 | 8894.193
3.482142 | 8894.296
3.484876 | 8893.045
3.487739 | 8894.039
3.490272 | 8894.689
3.492836 | 8893.237
3.495543 | 8896.263
3.498299 | 8895.43
3.501024 | 8894.788
3.503604 | 8896.143
3.506285 | 8897.819
3.508887 | 8896.643
3.511601 | 8898.286
3.514428 | 8898.659
3.517014 | 8898.633
3.519455 | 8900.291
3.522314 | 8899.129
3.525121 | 8900.168
3.527502 | 8900.339
3.530434 | 8903.654
3.53274 | 8901.918
3.535591 | 8904.792
3.538306 | 8904.209
3.540976 | 8905.704
3.543918 | 8906.971
3.546391 | 8904.208
3.549016 | 8904.372
3.551921 | 8909.04
3.554658 | 8910.192
3.557237 | 8908.109375
3.560002 | 8910.723
3.562691 | 8909.321
3.565293 | 8908.182
3.56787 | 8909.53125
3.570722 | 8908.896
3.573426 | 8909.646
3.575983 | 8911.408
3.578806 | 8912.272
3.581465 | 8911.014
3.584166 | 8912.857
3.586803 | 8914.103
3.589452 | 8911.804
3.592171 | 8914.541
3.595042 | 8914.006
3.597325 | 8915.03
3.600296 | 8915.491
3.603124 | 8918.662
3.605878 | 8917.226
3.608463 | 8920.311
3.611244 | 8918.157
3.613784 | 8917.746
3.616642 | 8919.026
3.619237 | 8920.284
3.622035 | 8920.604
3.625077 | 8921.825
3.627516 | 8923.028
3.630435 | 8921.154
3.633074 | 8922.805
3.636088 | 8921.867
3.638492 | 8922.236
3.641132 | 8925.333
3.643956 | 8923.589
3.646701 | 8923.199
3.649242 | 8924.546
3.651878 | 8925.721
3.654666 | 8927.640625
3.657247 | 8926.99
3.660065 | 8928.132
3.662757 | 8925.397
3.665368 | 8929.189
3.668081 | 8926.890625
3.670793 | 8926.509
3.673904 | 8929.441
3.676299 | 8930.808
3.679194 | 8930.52
3.681649 | 8932.14
3.684654 | 8929.543
3.687431 | 8930.537
3.689814 | 8933.204
3.692576 | 8933.385
3.695149 | 8935.183
3.698055 | 8934.885
3.700748 | 8935.228
3.703446 | 8934.694
3.706327 | 8935.942
3.709114 | 8936.022
3.711717 | 8934.948
3.714502 | 8937.305
3.71719 | 8937.193
3.720056 | 8937.598
3.722634 | 8938.262
3.725378 | 8938.706
3.728032 | 8938.655
3.730618 | 8938.519
3.733478 | 8938.31
3.735957 | 8940.593
3.738841 | 8940.928
3.741767 | 8941.445
3.744426 | 8941.734375
3.747145 | 8941.837
3.749884 | 8943.217
3.7526 | 8942.487
3.755546 | 8944.37
3.757888 | 8945.397
3.760773 | 8946.197
3.763621 | 8947.392
3.766331 | 8945.847
3.769221 | 8948.566
3.771867 | 8949.543
3.774463 | 8946.932
3.777221 | 8946.817
3.780337 | 8948.951
3.782527 | 8948.622
3.785543 | 8947.167
3.788328 | 8950.855
3.791105 | 8949.606
3.793696 | 8948.151
3.796469 | 8950.865
3.799273 | 8951.12
3.801892 | 8949.876
3.804855 | 8952.513
3.80766 | 8951.058
3.810289 | 8950.409
3.813022 | 8952.385
3.815379 | 8954.146
3.818373 | 8952.213
3.821273 | 8956.536
3.823957 | 8955.238
3.826931 | 8955.873
3.829746 | 8957.087
3.832203 | 8957.183
3.835056 | 8957.022
3.837823 | 8960.663
3.840752 | 8958.334
3.843285 | 8958.238
3.846101 | 8961.049
3.848901 | 8959.613
3.851608 | 8959.259
3.854468 | 8963.75
3.857062 | 8960.521
3.859894 | 8960.714
3.862649 | 8963.245
3.865416 | 8961.303
3.868244 | 8960.905
3.871121 | 8960.964
3.873847 | 8962.278
3.876591 | 8962.654
3.879364 | 8963.335
3.882421 | 8965.685
3.884958 | 8963.655
3.88751 | 8964.794
3.890528 | 8964.773
3.893436 | 8965.292
3.896016 | 8965.046875
3.898725 | 8965.323
3.901517 | 8965.515625
3.904436 | 8968.472
3.907256 | 8967.89
3.909835 | 8967.771
3.91266 | 8970.931
3.915915 | 8967.78125
3.918251 | 8967.175
3.920721 | 8968.345
3.923669 | 8970.3
3.926417 | 8969.188
3.929474 | 8972.549
3.932196 | 8970.021
3.935154 | 8970.538
3.937826 | 8972.215
3.940586 | 8969.569
3.943178 | 8973.175
3.946193 | 8972.561
3.948798 | 8973.863
3.951671 | 8973.609375
3.954171 | 8975.8
3.957245 | 8973.255
3.959848 | 8973.874
3.962585 | 8974.187
3.965287 | 8974.696
3.967929 | 8974.164
3.970666 | 8977.849
3.973573 | 8978.604
3.97638 | 8978.724
3.979276 | 8979.151
3.98198 | 8976.941
3.985002 | 8980.001
3.987425 | 8980.53125
3.990398 | 8979.698
3.993106 | 8980.543
3.995903 | 8981.352
3.998728 | 8981.276
4.001643 | 8982.214
4.004293 | 8981.688
4.007084 | 8982.356
4.009928 | 8981.979
4.012683 | 8984.107
4.015468 | 8982.1
4.018451 | 8983.589
4.021167 | 8983.756
4.023951 | 8983.454
4.026724 | 8984.829
4.029698 | 8984.7
4.032279 | 8984.467
4.03503 | 8984.873
4.037763 | 8986.185
4.040717 | 8985.722
4.04356 | 8986.341
4.046394 | 8988.638
4.049107 | 8988.588
4.05181 | 8988.868
4.054746 | 8991.061
4.057854 | 8989.987
4.060272 | 8988.05
4.063141 | 8991.106
4.066001 | 8989.682
4.068909 | 8992.1
4.07149 | 8993.238
4.074443 | 8992.732
4.077083 | 8992.05
4.080059 | 8992.479
4.083138 | 8991.267
4.085913 | 8991.945
4.088864 | 8994.538
4.091473 | 8993.418
4.094392 | 8994.714
4.097174 | 8995.526
4.099954 | 8996.747
4.103084 | 8994.975
4.105739 | 8995.663
4.108427 | 8993.609375
4.110991 | 8995.29
4.11418 | 8998.253
4.1167 | 8996.986
4.119621 | 8996.552
4.122395 | 8997.904
4.125577 | 8997.369
4.128123 | 8997.89
4.130911 | 8997.746
4.134116 | 8999.265625
4.136701 | 8999.177
4.139688 | 8999.807
4.142526 | 9000.98
4.145264 | 9002.455
4.148109 | 9000.116
4.15091 | 9001.772
4.153848 | 9000.818
4.156737 | 9001.166
4.159577 | 9001.812
4.162509 | 9002.167
4.165238 | 9003.451
4.167647 | 9001.315
4.171046 | 9002.94
4.173813 | 9001.742
4.176657 | 9003.151
4.179472 | 9004.646
4.182394 | 9005.486
4.185003 | 9003.945
4.187847 | 9004.213
4.190906 | 9007.079
4.19351 | 9005.393
4.196528 | 9007.81
4.199531 | 9006.323
4.20227 | 9006.466
4.205063 | 9007.343
4.208097 | 9007.849
4.210795 | 9007.348
4.213724 | 9008.199
4.216335 | 9010.197
4.219113 | 9010.282
4.222211 | 9009.123
4.225026 | 9009.608
4.227987 | 9008.879
4.230958 | 9009.397
4.233621 | 9009.955
4.23666 | 9009.692
4.239305 | 9008.796
4.242315 | 9011.307
4.245394 | 9010.293
4.248019 | 9010.396
4.251068 | 9012.559
4.253793 | 9011.597
4.256596 | 9010.786
4.259559 | 9013.185
4.262396 | 9011.912
4.265255 | 9012.936
4.26795 | 9014.813
4.270761 | 9015.568
4.273918 | 9013.745
4.276586 | 9014.963
4.279744 | 9013.92
4.282418 | 9017.617
4.28535 | 9017.482
4.288344 | 9018.881
4.291436 | 9016.953125
4.294132 | 9018.877
4.297192 | 9017.492
4.29979 | 9016.729
4.302739 | 9018.661
4.30582 | 9016.658
4.308399 | 9019.546875
4.311407 | 9021.154
4.314265 | 9019.888
4.31721 | 9019.786
4.320513 | 9019.667
4.323242 | 9016.796875
4.326096 | 9019.84
4.329078 | 9017.715
4.331512 | 9022.923
4.335062 | 9021.662
4.337464 | 9023.044
4.340587 | 9020.827
4.343572 | 9021.862
4.34661 | 9019.892
4.349253 | 9022.308
4.352293 | 9022.349
4.355078 | 9022.723
4.358002 | 9021.731
4.361035 | 9023.117
4.363945 | 9024.749
4.366933 | 9023.426
4.369856 | 9023.234375
4.37283 | 9025.286
4.37572 | 9025.699
4.378738 | 9025.381
4.38173 | 9025.277
4.384636 | 9026.702
4.387306 | 9026.467
4.390095 | 9027.567
4.393249 | 9024.98
4.396357 | 9026.48
4.399022 | 9028.237
4.402205 | 9026.528
4.404957 | 9025.78
4.408068 | 9028.203125
4.410689 | 9027.166
4.413453 | 9026.639
4.416383 | 9028.646
4.419512 | 9028.228
4.422545 | 9027.394
4.425348 | 9029.08
4.4285 | 9028.939
4.431211 | 9028.875
4.434311 | 9029.446
4.43726 | 9031.128
4.440386 | 9031.607
4.443222 | 9032.544
4.446347 | 9031.305
4.449106 | 9031.662
4.451985 | 9031.465
4.454567 | 9031.526
4.458242 | 9032.687
4.461023 | 9033.897
4.463963 | 9031.446
4.466853 | 9033.292
4.46987 | 9033.866
4.472653 | 9033.492
4.475652 | 9033.08
4.478747 | 9032.537
4.481675 | 9031.268
4.484784 | 9033.578125
4.487484 | 9035.175
4.49041 | 9033.074
4.493271 | 9035.503
4.496201 | 9034.147
4.49919 | 9035.34
4.502016 | 9033.588
4.505299 | 9034.084
4.508354 | 9034.471
4.511251 | 9036.418
4.51422 | 9036.69
4.517041 | 9037.537
4.520027 | 9036.869
4.523084 | 9038.251
4.526053 | 9036.973
4.528693 | 9038.59
4.532058 | 9040.526
4.535012 | 9040.503
4.537985 | 9039.373
4.541047 | 9039.35
4.543968 | 9040.087
4.547006 | 9040.703125
4.550142 | 9040.553
4.552942 | 9039.074
4.555991 | 9039.561
4.558913 | 9040.274
4.561915 | 9040.545
4.565051 | 9040.721
4.567855 | 9040.463
4.570553 | 9040.128
4.573811 | 9041.64
4.576954 | 9041.89
4.580097 | 9042.890625
4.582842 | 9041.577
4.586028 | 9040.791
4.588757 | 9042.905
4.591919 | 9044.179
4.595034 | 9043.461
4.598127 | 9044.507
4.601173 | 9044.707
4.604192 | 9044.934
4.607227 | 9043.616
4.610214 | 9043.872
4.613552 | 9045.632
4.616172 | 9046.321
4.619506 | 9045.979
4.622494 | 9045.744
4.625648 | 9046.163
4.628739 | 9046.393
4.631482 | 9047.052
4.634687 | 9045.037
4.637715 | 9043.367
4.640805 | 9045.79
4.643781 | 9045.307
4.646983 | 9045.421
4.650016 | 9045.839
4.652929 | 9045.247
4.655762 | 9046.116
4.658824 | 9046.199
4.662078 | 9047.987
4.665163 | 9046.741
4.668163 | 9047.976
4.671198 | 9047.012
4.674151 | 9049.21875
4.677255 | 9049.009
4.680493 | 9048.14
4.683438 | 9049.734375
4.686459 | 9049.23
4.689499 | 9049.48
4.692802 | 9050.394
4.695978 | 9050.747
4.698948 | 9049.704
4.701919 | 9049.425
4.705134 | 9048.633
4.7082 | 9048.90625
4.711109 | 9049.858
4.714263 | 9049.497
4.717375 | 9050.08
4.720396 | 9049.84375
4.723344 | 9050.044
4.726511 | 9049.815
4.72941 | 9049.14
4.732702 | 9050.574
4.735773 | 9049.921875
4.738898 | 9051.341
4.741701 | 9050.644
4.74491 | 9050.872
4.748206 | 9051.951
4.751051 | 9051.466
4.754291 | 9053.325
4.75749 | 9051.236
4.760569 | 9051.517
4.763506 | 9051.515
4.766489 | 9054.055
4.769837 | 9052.40625
4.772784 | 9051.023
4.775887 | 9053.063
4.779065 | 9053.743
4.781997 | 9054.665
4.785351 | 9054.225
4.788542 | 9053.023
4.791521 | 9049.842
4.794815 | 9055.106
4.797661 | 9052.808
4.80083 | 9054.372
4.804027 | 9055.989
4.807429 | 9054.754
4.810354 | 9053.264
4.813658 | 9054.253
4.816507 | 9052.911
4.819762 | 9054.82
4.822825 | 9055.953125
4.825981 | 9057.194
4.828874 | 9055.188
4.832261 | 9056.013
4.835546 | 9055.239
4.838682 | 9057.216
4.841545 | 9057.049
4.844956 | 9055.773
4.847857 | 9056.763
4.850902 | 9057.479
4.854277 | 9058.96875
4.857528 | 9057.864
4.860706 | 9058.056
4.863938 | 9058.461
4.867159 | 9055.718
4.870343 | 9058.585
4.873449 | 9057.726
4.876561 | 9059.36
4.879725 | 9060.431
4.882985 | 9057.095
4.886088 | 9057.724
4.889579 | 9058.207
4.892504 | 9057.588
4.895996 | 9058.226
4.898969 | 9058.634
4.902209 | 9058.013
4.905244 | 9058.331
4.908409 | 9058.717
4.911989 | 9059.535
4.914983 | 9057.804
4.918008 | 9056.861
4.921328 | 9059.792
4.924901 | 9059.998
4.927794 | 9059.196
4.931344 | 9058.955
4.934385 | 9060.196
4.937754 | 9059.685
4.940962 | 9059.613
4.943904 | 9060.644
4.947424 | 9059.904
4.950657 | 9059.747
4.954179 | 9059.822
4.957025 | 9060.033
4.960143 | 9059.376
4.963682 | 9058.772
4.966863 | 9060.638
4.970098 | 9059.864
4.973532 | 9058.167
4.976119 | 9059.929
4.979778 | 9058.073
4.982956 | 9058.845
4.985811 | 9059.327
4.989126 | 9060.303
4.99254 | 9058.208
4.99605 | 9061.74
4.999023 | 9058.076
5.002355 | 9067.365
5.004941 | 9058.372
5.008434 | 9060.485
5.011975 | 9055.824
5.015159 | 9060.467
5.018361 | 9060.483
5.021886 | 9062.496
5.025304 | 9061.479
5.028321 | 9061.564
5.031744 | 9061.864
5.035008 | 9061.433
5.038294 | 9060.446
5.041617 | 9062.681
5.044818 | 9063.288
5.048245 | 9060.247
5.051425 | 9063.39
5.054595 | 9061.507
5.058092 | 9061.198
5.061222 | 9059.419
5.064524 | 9059.256
5.067618 | 9059.193
5.071131 | 9060.438
5.074648 | 9061.225
5.077825 | 9059.42
5.080928 | 9059.037
5.084146 | 9060.673
5.087449 | 9059.023
5.090407 | 9060.278
5.09377 | 9060.482
5.096985 | 9060.6875
5.100432 | 9060.793
5.103806 | 9062.248
5.107058 | 9063.518
5.11081 | 9062.295
5.113906 | 9062.59
5.117534 | 9061.604
5.120786 | 9062.9375
5.12418 | 9062.742
5.127473 | 9062.521
5.130899 | 9062.116
5.134234 | 9061.67
5.137517 | 9060.253
5.140839 | 9059.479
5.14452 | 9062.129
5.147853 | 9061.439
5.151258 | 9061.63
5.154645 | 9060.245
5.157917 | 9061.603
5.161417 | 9060.148
5.164948 | 9060.574
5.167898 | 9059.468
5.171445 | 9060.87
5.174999 | 9062.326
5.178447 | 9059.429
5.181661 | 9058.187
5.184999 | 9061.405
5.188487 | 9058.188
5.191987 | 9059.989
5.195363 | 9060.805
5.198659 | 9059.857
5.202331 | 9059.739
5.205724 | 9061.948
5.2091 | 9059.924
5.212725 | 9060.338
5.216027 | 9059.646
5.219586 | 9058.331
5.223064 | 9061.71
5.226412 | 9061.279
5.230196 | 9057.183
5.233322 | 9057.362
5.236996 | 9059.487
5.240228 | 9055.021
5.243808 | 9056.286
5.247226 | 9057.046875
5.250407 | 9056.267
5.254215 | 9058.764
5.257828 | 9055.756
5.260907 | 9057.337
5.264564 | 9055.8
5.268112 | 9057.011
5.271506 | 9056.162
5.274951 | 9056.65625
5.278454 | 9057.538
5.281799 | 9057.059
5.285259 | 9057.472
5.288932 | 9057.693
5.292282 | 9056.585
5.295839 | 9056.831
5.299661 | 9056.861
5.302867 | 9055.303
5.306529 | 9057.890625
5.310362 | 9054.383
5.313775 | 9053.365
5.317292 | 9054.394
5.320787 | 9053.735
5.324278 | 9053.155
5.327827 | 9053.389
5.331236 | 9053.852
5.334916 | 9052.761
5.33858 | 9054.731
5.341923 | 9052.799
5.345569 | 9050.738
5.349166 | 9051.262
5.35264 | 9052.104
5.356122 | 9049.271
5.359761 | 9052.425
5.363033 | 9052.117
5.366701 | 9050.171875
5.370559 | 9053.534
5.373859 | 9051.17
5.37734 | 9051.36
5.381225 | 9051.248
5.384769 | 9051.361
5.388544 | 9049.815
5.391984 | 9050.072
5.395548 | 9049.658
5.399099 | 9049.517
5.402413 | 9049.67
5.406324 | 9049.612
5.409911 | 9048.517
5.413458 | 9050.03
5.417012 | 9047.206
5.420926 | 9048.25
5.424637 | 9045.915
5.428212 | 9046.23
5.43195 | 9047.478
5.435313 | 9047.104
5.439144 | 9045.976
5.442827 | 9044.221
5.446576 | 9044.056
5.450106 | 9044.791
5.453878 | 9043.474
5.457473 | 9043.978
5.461387 | 9045.199
5.465022 | 9042.991
5.468827 | 9045.117
5.472206 | 9042.788
5.475951 | 9042.679
5.479618 | 9042.461
5.483508 | 9042.166
5.487229 | 9041.213
5.490545 | 9041.242
5.494779 | 9043.511
5.498576 | 9039.634
5.502187 | 9040.856
5.506083 | 9038.66
5.509585 | 9036.944
5.513132 | 9038.585
5.51711 | 9038.407
5.520832 | 9037.454
5.524766 | 9038.536
5.528361 | 9035.978
5.532227 | 9035.354
5.535972 | 9034.86
5.539775 | 9033.617
5.543644 | 9031.336
5.547275 | 9032.327
5.550964 | 9033.5
5.554634 | 9030.889
5.558431 | 9032.765
5.562312 | 9031.978
5.566387 | 9028.968
5.569834 | 9029.847
5.573795 | 9028.64
5.577545 | 9027.392
5.581354 | 9028.114
5.585105 | 9028.03
5.588851 | 9026.609375
5.592814 | 9027.418
5.596519 | 9027.627
5.600407 | 9024.895
5.603998 | 9023.946
5.608079 | 9022.18
5.612039 | 9021.438
5.615555 | 9021.662
5.619754 | 9022.8125
5.623292 | 9019.95
5.627049 | 9019.124
5.630967 | 9019.8125
5.634739 | 9017.696
5.638767 | 9018.086
5.642493 | 9017.269
5.64643 | 9015.868
5.650206 | 9016.8
5.65412 | 9014.768
5.657911 | 9013.993
5.661677 | 9014.793
5.665642 | 9015.207
5.669423 | 9012.657
5.673566 | 9013.435
5.677067 | 9011.274
5.681316 | 9009.25
5.685174 | 9011.336
5.688828 | 9010.228
5.693 | 9007.534
5.696669 | 9008.369
5.7007 | 9008.139
5.704066 | 9004.42
5.708157 | 9003.374
5.712317 | 9003.816
5.716083 | 9003.198
5.720276 | 9003.018
5.724131 | 9001.262
5.727922 | 9001.225
5.732079 | 9000.31
5.736225 | 8998.862
5.739958 | 8996.286
5.743792 | 8995.801
5.747835 | 8994.808
5.751774 | 8994.585
5.755481 | 8992.995
5.759784 | 8993.612
5.763502 | 8990.833
5.767636 | 8989.90625
5.771294 | 8988.977
5.775315 | 8985.731
5.779484 | 8988.767
5.782999 | 8986.384
5.787296 | 8984.804
5.791335 | 8988.464
5.795206 | 8985.15
5.799371 | 8981.3
5.803288 | 8982.692
5.807301 | 8983.0625
5.811156 | 8978.27
5.815134 | 8979.706
5.819457 | 8977.955
5.823168 | 8975.298
5.827527 | 8974.765
5.831433 | 8973.142
5.835562 | 8970.695
5.839654 | 8971.479
5.843591 | 8967.539
5.847588 | 8965.671
5.851738 | 8965.667
5.855862 | 8964.521
5.859869 | 8961.699
5.863995 | 8964.197
5.868081 | 8961.18
5.87206 | 8957.901
5.876211 | 8957.9
5.880019 | 8957.254
5.884289 | 8954.211
5.888355 | 8954.554
5.89234 | 8952.453125
5.896501 | 8951.138
5.900477 | 8950.771
5.904774 | 8948.286
5.908731 | 8945.41
5.912793 | 8944.890625
5.916706 | 8943.978
5.92096 | 8941.687
5.92491 | 8942.136
5.929132 | 8940.088
5.933231 | 8937.07
5.937461 | 8937.887
5.941612 | 8934.257
5.945747 | 8931.902
5.95012 | 8931.229
5.953962 | 8928.779
5.95791 | 8927.807
5.962189 | 8926.463
5.96632 | 8924.546
5.970445 | 8922.058
5.974754 | 8921.144
5.97899 | 8918.005
5.983272 | 8912.136
5.987188 | 8914.647
5.99119 | 8912.046
5.995331 | 8911.243
5.999587 | 8913.296
6.003554 | 8906.283
6.007554 | 8904.431
6.011593 | 8903.188
6.015668 | 8900.187
6.019925 | 8899.723
6.02403 | 8898.31
6.02812 | 8896.74
6.032325 | 8894.729
6.036524 | 8893.854
6.040651 | 8890.605
6.045072 | 8888.295
6.048986 | 8887.521
6.053262 | 8883.903
6.057246 | 8880.904
6.061432 | 8881.09
6.065656 | 8877.555
6.06971 | 8876.035
6.073977 | 8873.612
6.078192 | 8870.277
6.082491 | 8867.987
6.086724 | 8867.206
6.09082 | 8864.525
6.095092 | 8863.077
6.09895 | 8861.624
6.103362 | 8859.640625
6.107762 | 8855.752
6.111774 | 8853.956
6.115974 | 8850.674
6.120039 | 8849.049
6.12433 | 8846.432
6.12829 | 8843.03
6.132548 | 8840.883
6.137095 | 8839.289
6.141125 | 8835.883
6.145499 | 8833.951
6.149791 | 8832.122
6.153698 | 8829.12
6.157977 | 8824.307
6.16267 | 8824.021
6.166692 | 8820.203125
6.170838 | 8816.882
6.175143 | 8816.43
6.179559 | 8814.134
6.183309 | 8810.333
6.188028 | 8808.509
6.192034 | 8803.388
6.19643 | 8801.041
6.200512 | 8796.324
6.204737 | 8795.675
6.209241 | 8791.877
6.213509 | 8791.28125
6.217686 | 8787.791
6.221945 | 8784.353
6.22637 | 8781.092
6.230664 | 8778.032
6.234545 | 8773.512
6.238929 | 8773.211
6.243175 | 8767.857
6.247518 | 8766.167
6.251897 | 8764.636
6.256128 | 8759.599
6.260423 | 8757.368
6.264586 | 8753.831
6.268875 | 8748.821
6.273217 | 8744.463
6.277895 | 8745.576
6.281874 | 8740.068
6.286514 | 8735.078125
6.290858 | 8732.171875
6.295023 | 8727.801
6.299459 | 8724.169
6.303667 | 8721.088
6.308011 | 8718.943
6.312522 | 8712.383
6.316602 | 8712.168
6.321197 | 8705.954
6.325556 | 8701.399
6.329946 | 8699.09375
6.33399 | 8695.457
6.338109 | 8690.812
6.342407 | 8687.971
6.34679 | 8684.602
6.351226 | 8680.953125
6.355531 | 8679.112
6.359938 | 8674.168
6.364403 | 8668.307
6.368769 | 8665.372
6.373128 | 8661.499
6.377144 | 8655.579
6.381638 | 8654.58
6.385974 | 8647.806
6.390305 | 8643.832
6.394866 | 8641.591
6.39896 | 8635.107
6.40341 | 8631.485
6.407833 | 8626.184
6.412273 | 8620.056
6.416551 | 8616.244
6.420989 | 8611.835
6.42511 | 8607.693
6.42936 | 8603.679
6.434166 | 8601.722
6.438593 | 8593.211
6.442985 | 8589.463
6.44736 | 8586.748
6.451366 | 8577.812
6.455666 | 8572.624
6.460155 | 8570.885
6.464783 | 8566.147
6.468677 | 8558.788
6.473382 | 8554.484375
6.477924 | 8547.64
6.48214 | 8542.544
6.486608 | 8537.455
6.491046 | 8530.807
6.495505 | 8527.267
6.499782 | 8519.071
6.504433 | 8515.322
6.508949 | 8507.753
6.513344 | 8503.572
6.518127 | 8494.71875
6.522364 | 8489.638
6.526914 | 8483.383
6.531226 | 8476.133
6.535912 | 8471.342
6.540312 | 8464.729
6.544368 | 8456.637
6.549243 | 8448.716
6.553574 | 8442.165
6.55822 | 8430.428
6.562766 | 8420.849
6.567431 | 8410.161
6.572262 | 8399.745
6.576828 | 8388.81
6.581498 | 8377.232
6.586411 | 8361.83
6.591327 | 8347.13
6.596093 | 8334.4375
6.600715 | 8319.137
6.605894 | 8298.321
6.611784 | 8257.067
6.618265 | 8200.7
6.62532 | 8120.974
8.79796 | -5457.53125
9.526355 | -4906.961