## Test Report
Default Test Run Report
Project Name |  |  | Project 1
User Name |  |  | MTS
Test Name |  |  | MME 3407_S20 50mm Gage Length ASTM E8 Metals Tension (Extensometer-Crosshead) 19
Test Run Name |  |  | Test Run 1
Test Run Date |  |  | 9/25/2020 10:41:07 AM
Test Run Review Graph
Test Run Results:
Display Name | Value | Unit
Test Run End Reason | Break Detected
Width | 13.53 | mm
Thickness | 3.12 | mm
Final Width | 11.43 | mm
Final Thickness | 2 | mm
Test ID | Al
Initial Marked Gage Length | 50 | mm
Maximum Force | 2852.02 | lbf
Maximum Stress | 300.5 | MPa
Elongation at Fracture | 17.356 | %
Elongation after Break | 14.52 | %
Upper Yield strength | 274.208 | MPa
Modulus of Elasticity | 70550.474 | MPa |  | 11707.9
Yield Strength (Offset = 0.2%) | 240.882 | MPa
Yield Strength (EUL = 0.5%) | 237.766 | MPa
Removal Point | 1.25 | mm
Ultimate Tensile Strength | 300.529 | MPa
Reduction of Area | 45.8468 | %
Lower Yield Strength | #NUM! | MPa
Final Marked Gage Length | 57.26 | mm

## Sheet2
mm | N
0.0003060565 | 0.5443326
0.0001237136 | 0.8370485
0.0001468699 | 1.331203
9.437767e-05 | 1.281808
9.386095e-05 | 1.676541
0.0001471581 | 0.2108665
0.0002854888 | 2.821122
0.0001346598 | 3.981907
0.0002917049 | 1.983809
0.0002553336 | 2.971439
0.0002261436 | 4.191886
0.0001173812 | 1.554281
0.0001573203 | 2.346597
3.2982e-05 | 1.523138
0.0003887713 | 3.315022
0.0002456741 | 4.348517
0.0001544573 | 4.471541
6.204843e-05 | 3.156683
0.0001873285 | 4.807687
5.796501e-05 | 3.660086
0.00029189 | 4.384086
0.0002310964 | 5.595662
0.0001410835 | 5.314271
0.0003344063 | 6.286801
8.798045e-05 | 5.041213
0.0003006502 | 7.8059
0.0004296046 | 8.543999
0.0002303309 | 6.078643
0.0002489391 | 8.85827
0.0003270774 | 9.934912
0.0002919562 | 6.799405
0.0002333797 | 6.367357
0.0002834291 | 10.84872
0.0002358391 | 9.463359
0.0001723871 | 11.32446
0.0001577463 | 9.497249
0.0002282408 | 9.38822
0.0003001258 | 6.560453
0.0002034586 | 9.744467
0.0005942774 | 11.59521
0.0002637068 | 8.345712
0.000387224 | 10.80687
0.0004194202 | 8.508967
0.0004580005 | 11.00562
0.0004833764 | 6.302901
0.0003421748 | 11.85361
0.0004787567 | 13.19866
0.0004561891 | 10.7004
0.0003643874 | 9.547021
0.0003905119 | 11.7921
0.0003097866 | 13.81527
0.0007539382 | 16.11502
0.0002683238 | 14.64404
0.0006011945 | 16.66807
0.0002961852 | 10.46877
0.0003428388 | 11.82112
0.0002173519 | 11.70231
0.0005913053 | 13.52312
0.0004260459 | 12.37642
0.0002853596 | 10.93592
0.0005170993 | 15.08559
0.0004096604 | 16.08892
0.0004435603 | 15.89692
0.0006120745 | 13.31468
0.0005127345 | 14.62203
0.0005020104 | 14.78236
0.0004195592 | 15.56561
0.000826917 | 18.51689
0.0004364594 | 15.67477
0.0004763273 | 15.39437
0.0004582204 | 18.68945
0.0007019176 | 16.83545
0.0006261609 | 19.47462
0.0003199333 | 20.21048
0.0002948594 | 17.63502
0.0001791163 | 21.52561
0.0006465377 | 21.19946
0.0002514644 | 24.63604
0.0003985954 | 25.06895
0.0004313295 | 23.46796
0.000710287 | 27.7617
0.0006820809 | 25.58034
0.0007662483 | 24.51168
0.000893161 | 29.37449
0.0004075847 | 29.26312
0.0007437456 | 29.97101
0.0006344617 | 29.48454
0.0006610039 | 31.20531
0.0009263513 | 34.30125
0.0007672162 | 32.53192
0.0009978559 | 35.16531
0.001041903 | 38.62992
0.001077114 | 35.69094
0.0005023703 | 36.06173
0.0005859858 | 36.96642
0.0006112237 | 36.00244
0.001096381 | 42.54169
0.0006128056 | 41.06966
0.000960863 | 41.87413
0.0006718665 | 42.88046
0.0007631029 | 41.82447
0.000941296 | 45.14162
0.0006682386 | 42.6334
0.0009438669 | 46.76119
0.0006974193 | 48.80532
0.0008751437 | 48.56272
0.001119655 | 52.49733
0.001006731 | 52.24527
0.001322718 | 57.15271
0.0009064016 | 53.5153
0.001138012 | 52.41086
0.0008541289 | 58.2119
0.001065302 | 58.94768
0.001123061 | 57.11707
0.001403982 | 59.53528
0.001334719 | 58.88449
0.001171791 | 63.47036
0.001259183 | 64.10057
0.001344791 | 64.71494
0.001119401 | 66.68423
0.001293578 | 68.72576
0.00137704 | 67.30229
0.001350315 | 73.94317
0.001501722 | 73.31445
0.001325651 | 75.30493
0.001401615 | 76.88838
0.001242927 | 77.92977
0.001392973 | 78.90827
0.001558057 | 83.07314
0.001425743 | 83.1823
0.001473512 | 85.8459
0.001781555 | 87.57239
0.001633475 | 87.57908
0.001526572 | 90.78687
0.001489779 | 92.46152
0.001626985 | 93.89864
0.001934873 | 95.73069
0.001766343 | 95.19123
0.001960901 | 96.18931
0.001999061 | 99.79128
0.001597923 | 104.1003
0.001941625 | 106.2879
0.001817183 | 105.2794
0.002062698 | 109.2643
0.00200861 | 109.1015
0.002126452 | 110.3696
0.002080144 | 114.3148
0.002048603 | 115.3274
0.002343767 | 123.1258
0.002212335 | 118.4507
0.002217942 | 122.4337
0.002508725 | 124.4158
0.002274581 | 127.2547
0.002174462 | 126.2111
0.002611977 | 129.2233
0.002349713 | 136.011
0.002810037 | 139.1622
0.002187908 | 137.0866
0.002510526 | 138.1304
0.002546777 | 141.2943
0.002528564 | 142.7126
0.002910881 | 146.2405
0.002590305 | 144.0738
0.002717237 | 148.8419
0.002595308 | 151.123
0.002676105 | 151.6131
0.002495563 | 153.3901
0.002934177 | 153.9315
0.002961469 | 157.454
0.002763476 | 155.6131
0.002813451 | 159.8935
0.002663465 | 159.6913
0.002925418 | 158.2772
0.002868434 | 159.5887
0.002887182 | 161.3643
0.002843571 | 162.6509
0.003177067 | 162.4721
0.003007019 | 160.895
0.002946945 | 162.7569
0.002912044 | 162.943
0.002933152 | 164.2624
0.002876475 | 161.5327
0.003162026 | 163.2917
0.002949032 | 162.2684
0.003009064 | 166.3071
0.003075212 | 160.9451
0.002952929 | 160.3835
0.003331779 | 163.9379
0.002945795 | 161.4373
0.002918848 | 166.6236
0.002869481 | 163.7361
0.002916329 | 164.8395
0.002859947 | 162.7007
0.003152265 | 166.4391
0.00316782 | 166.8337
0.003068326 | 169.0977
0.003212426 | 170.0731
0.003176401 | 170.4381
0.003096518 | 167.8552
0.003176788 | 171.508
0.002994086 | 174.0403
0.003396105 | 179.3721
0.003074102 | 175.0405
0.003085261 | 174.0232
0.003058552 | 178.131
0.003025434 | 176.9576
0.003181985 | 178.9843
0.003381853 | 180.7936
0.00309147 | 179.2345
0.003002572 | 179.163
0.003284175 | 182.8862
0.003288863 | 184.6957
0.003389313 | 185.3829
0.003296438 | 185.6224
0.003318219 | 185.2131
0.00342591 | 186.6358
0.003425654 | 188.482
0.003493972 | 189.2978
0.003378834 | 190.8628
0.003405437 | 191.3998
0.003514844 | 191.4238
0.003395825 | 195.4522
0.003517541 | 194.7898
0.003492474 | 195.6605
0.003623085 | 196.9953
0.003456059 | 196.9174
0.003429986 | 197.1727
0.003475831 | 198.2731
0.003191769 | 189.5303
0.003037416 | 190.1158
0.003383581 | 186.0236
0.003131324 | 183.0374
0.003256964 | 181.6293
0.00293118 | 184.244
0.003051898 | 184.4858
0.003271993 | 177.8513
0.00327022 | 182.587
0.003200618 | 186.3811
0.003469849 | 190.4655
0.003185689 | 187.8542
0.003038784 | 186.883
0.003378827 | 187.3925
0.003176409 | 190.1538
0.003431459 | 194.1239
0.003261058 | 190.9025
0.00333079 | 194.1656
0.003283652 | 196.3318
0.003257274 | 194.6407
0.003191224 | 195.2842
0.003410663 | 196.7848
0.003452332 | 199.7282
0.003501037 | 201.7396
0.003444436 | 201.6803
0.003566662 | 207.0913
0.003557833 | 204.3564
0.003743183 | 210.0916
0.003731433 | 208.2556
0.003817892 | 211.9389
0.003655598 | 209.9659
0.003924714 | 213.0544
0.004062713 | 216.6068
0.004084551 | 215.3794
0.003799295 | 217.7817
0.003858834 | 224.4177
0.003731639 | 225.7858
0.00390992 | 220.3776
0.004020582 | 222.556
0.004002377 | 225.7996
0.003787336 | 226.4439
0.003990661 | 227.7094
0.003942461 | 227.6233
0.004167893 | 229.6879
0.004143279 | 233.1617
0.0040468 | 232.2564
0.003840763 | 231.8204
0.003868345 | 235.0068
0.003932584 | 235.2229
0.004020091 | 234.5864
0.004315031 | 238.7954
0.004068522 | 236.6607
0.004269389 | 243.6254
0.004048929 | 242.9233
0.004132332 | 243.6427
0.004070754 | 243.1104
0.004515269 | 248.0003
0.00432133 | 245.3295
0.00423725 | 249.9261
0.00431647 | 250.8173
0.004254588 | 251.9673
0.004436567 | 251.9416
0.004568533 | 255.3406
0.004542341 | 253.9115
0.004520712 | 254.8589
0.004527599 | 256.7297
0.004620097 | 256.2345
0.004403618 | 254.8244
0.004308733 | 256.1396
0.004412334 | 255.8874
0.004467838 | 254.8851
0.004244872 | 256.8297
0.00438102 | 258.6356
0.004535333 | 258.7679
0.004337178 | 257.7687
0.004546547 | 259.932
0.004355511 | 261.1366
0.004473703 | 262.8131
0.004310242 | 262.1597
0.004432415 | 262.9606
0.004526207 | 265.1874
0.004628879 | 269.2275
0.004543648 | 268.8337
0.004668435 | 268.5162
0.00458388 | 270.212
0.004664365 | 272.6161
0.005039488 | 275.772
0.004629575 | 272.9662
0.00496566 | 275.1503
0.004879895 | 276.8219
0.004926541 | 274.3448
0.005022982 | 278.6264
0.004808685 | 283.6257
0.004893723 | 286.5028
0.004793591 | 284.7295
0.004888974 | 284.5466
0.004824648 | 288.8292
0.004808203 | 294.4075
0.004854848 | 291.8483
0.004989618 | 294.1089
0.004896109 | 294.1461
0.004876578 | 298.8455
0.004850773 | 301.3842
0.005113598 | 299.9599
0.005206868 | 303.6504
0.005302479 | 304.8488
0.00530007 | 306.9543
0.005166865 | 308.227
0.005063484 | 308.5005
0.005223062 | 308.3965
0.005152447 | 307.2233
0.005397613 | 316.0739
0.005329609 | 312.3825
0.005496482 | 313.1
0.005510078 | 319.5014
0.005251916 | 317.734
0.005282138 | 320.0497
0.005597281 | 319.9027
0.005295826 | 322.1419
0.00536165 | 324.5215
0.005348636 | 324.7212
0.005757329 | 332.2673
0.005495316 | 332.3909
0.005570902 | 332.7636
0.005663326 | 336.761
0.005807879 | 337.347
0.005835245 | 332.1291
0.005531325 | 335.8282
0.005697186 | 338.4756
0.005540837 | 337.7186
0.006001311 | 339.8609
0.005817784 | 340.6735
0.005711423 | 343.6829
0.005927333 | 344.2961
0.005822746 | 347.074
0.005913766 | 348.7279
0.00589575 | 344.8902
0.005703697 | 352.3932
0.00588757 | 353.1046
0.005776072 | 353.4306
0.005893569 | 356.3065
0.0059377 | 359.4385
0.005959038 | 359.5168
0.006190521 | 363.0106
0.006056974 | 364.2484
0.006084838 | 362.906
0.005904117 | 366.9476
0.006407156 | 369.3605
0.006159837 | 367.1937
0.006364972 | 371.2782
0.00630057 | 374.3968
0.006183593 | 372.5785
0.006316498 | 374.8297
0.006186354 | 376.3151
0.006198389 | 377.4524
0.006229285 | 380.5951
0.006250186 | 381.3271
0.006338747 | 385.4184
0.00642106 | 387.1092
0.006479181 | 385.6799
0.00651629 | 385.8121
0.006494457 | 390.6668
0.00624544 | 390.1946
0.006607848 | 393.7463
0.006484814 | 389.6061
0.006482191 | 393.8268
0.006456833 | 393.7471
0.006406048 | 395.0529
0.006444754 | 397.3062
0.006988129 | 406.446
0.006690313 | 400.7191
0.00668511 | 401.9557
0.006578481 | 403.148
0.00666569 | 404.8444
0.006619309 | 407.9525
0.006871197 | 409.2533
0.007018458 | 409.3946
0.006894657 | 410.4299
0.007071283 | 414.9198
0.007021389 | 416.4075
0.006735959 | 416.331
0.007126855 | 419.3199
0.006919184 | 419.7298
0.007256916 | 420.6322
0.006734469 | 420.3275
0.007074893 | 423.7582
0.007180687 | 425.9908
0.006987402 | 427.2811
0.007099846 | 429.7072
0.007428444 | 433.12
0.006903802 | 431.3443
0.007066504 | 437.5504
0.007375114 | 437.7763
0.007308757 | 438.1753
0.007256525 | 440.3871
0.00727628 | 443.7331
0.007285059 | 444.4389
0.00751528 | 445.4035
0.007365957 | 444.9423
0.007388714 | 447.3734
0.007697971 | 452.0592
0.007495363 | 450.7129
0.007501462 | 453.9582
0.007531442 | 455.6122
0.007540414 | 457.8538
0.007752437 | 459.8652
0.007547457 | 462.6046
0.007698015 | 464.4088
0.007750308 | 465.3653
0.007824675 | 466.5655
0.007758636 | 472.5089
0.007836461 | 470.189
0.008146446 | 474.9026
0.007717629 | 474.7684
0.00768907 | 472.4568
0.00806012 | 479.9502
0.008050656 | 478.4048
0.008076708 | 479.3085
0.008129818 | 481.0412
0.008089502 | 487.4952
0.008194252 | 489.6848
0.008017718 | 490.7714
0.008127743 | 492.3833
0.00798288 | 493.1136
0.008169085 | 494.8389
0.008042317 | 496.1534
0.008317815 | 495.585
0.00819471 | 497.8109
0.008712864 | 505.4782
0.008881513 | 509.5854
0.008339846 | 501.8122
0.008361331 | 505.5715
0.008184323 | 508.3033
0.008482308 | 511.348
0.008317803 | 499.9058
0.008252078 | 498.189
0.008355644 | 500.6173
0.008207646 | 502.6769
0.008493459 | 507.1083
0.008272602 | 505.5185
0.00837457 | 509.4987
0.008432386 | 512.5803
0.0083846 | 514.5608
0.008475421 | 518.5232
0.008632445 | 522.2890625
0.008569358 | 521.3944
0.008947336 | 528.0361
0.008781726 | 530.298
0.008789626 | 533.2463
0.008967669 | 536.0645
0.008760168 | 535.5116
0.009263082 | 541.2091
0.009156953 | 545.4446
0.009272313 | 548.7952
0.009060032 | 546.4584
0.009122229 | 548.5045
0.009208726 | 550.4491
0.009076332 | 550.908
0.008977348 | 552.8256
0.008971263 | 556.0071
0.009395498 | 558.8979
0.009386514 | 557.013
0.00926694 | 564.1394
0.009211972 | 567.0265
0.009526198 | 571.15
0.009113261 | 568.1502
0.009382632 | 571.1637
0.009514489 | 575.2534
0.009684939 | 575.572
0.009652342 | 577.7149
0.009612961 | 579.5119
0.009697904 | 579.8746
0.009745904 | 585.188
0.009811871 | 588.1654
0.009956258 | 591.6669
0.009916813 | 590.71
0.009950673 | 596.4636
0.009928059 | 598.6961
0.009786838 | 596.2767
0.009760174 | 598.1999
0.01018584 | 601.4447
0.00998674 | 602.7644
0.01002728 | 603.9976
0.01026982 | 607.0636
0.01014371 | 608.4785
0.009979817 | 609.994
0.01002542 | 616.4567
0.0104664 | 616.8173
0.01047913 | 620.7633
0.01041309 | 623.265
0.0104993 | 625.3085
0.01056737 | 633.4647
0.01032709 | 624.8592
0.01029783 | 630.6332
0.01028842 | 629.0128
0.01035542 | 634.0563
0.01035781 | 639.0175
0.01063248 | 640.7148
0.01089707 | 644.7426
0.01086014 | 644.1918
0.0109572 | 649.2775
0.01078614 | 650.1936
0.01075962 | 652.8851
0.0110237 | 654.9783
0.01089238 | 656.3279
0.01117113 | 656.3076
0.01092216 | 656.1473
0.01092369 | 664.1171
0.01133814 | 668.1747
0.01120873 | 667.1037
0.01129331 | 668.3885
0.0114035 | 670.7958
0.01131941 | 674.7275
0.01141292 | 677.6885
0.01144262 | 679.2039
0.01132155 | 681.7372
0.01118148 | 679.9342
0.01152141 | 684.9252
0.01143104 | 687.8571
0.01154185 | 691.7174
0.01127161 | 690.7503
0.01149752 | 692.6804
0.0117737 | 698.3278
0.01161013 | 702.2015
0.01147958 | 703.9163
0.01169547 | 704.1467
0.01215067 | 707.7776
0.01185649 | 713.2933
0.01173788 | 713.7018
0.01193072 | 711.9022
0.01194151 | 715.5237
0.01194819 | 716.4756
0.0121108 | 721.6529
0.01218482 | 722.5417
0.01207243 | 729.1141
0.01214938 | 730.2826
0.01218947 | 735.5831
0.01228229 | 734.5026
0.01230843 | 736.803
0.01220235 | 739.0466
0.01218874 | 739.6713
0.01235294 | 744.6037
0.01240937 | 744.2974
0.01238136 | 747.5576
0.01248574 | 748.328125
0.01262916 | 755.3591
0.01273949 | 755.6804
0.01269522 | 758.0818
0.01260437 | 762.5093
0.01274268 | 763.7365
0.01277005 | 766.0148
0.01270531 | 768.3403
0.01287264 | 770.0291
0.01269806 | 772.4645
0.01296003 | 777.4849
0.01309909 | 779.0989
0.01298134 | 781.5809
0.01315563 | 784.2233
0.0131295 | 788.06
0.0130974 | 788.5884
0.01311374 | 791.1747
0.01321899 | 793.4796
0.01309694 | 794.5257
0.01302963 | 795.9017
0.01334799 | 803.0269
0.01336973 | 802.8499
0.01333292 | 807.8806
0.0135012 | 808.8927
0.01389856 | 815.0395
0.01360697 | 814.0585
0.0136411 | 817.732
0.01365725 | 820.0898
0.01351634 | 820.5285
0.01374271 | 823.5142
0.01359756 | 825.645
0.0136609 | 827.9582
0.01398792 | 834.4651
0.01414797 | 841.5179
0.01427832 | 838.0591
0.01390622 | 840.9889
0.01420606 | 845.98
0.01412053 | 848.1332
0.01414914 | 848.53125
0.0139196 | 851.5198
0.01433876 | 854.0556
0.01421573 | 855.5824
0.01440901 | 858.4482
0.01461011 | 866.3183
0.0144641 | 865.3099
0.01439257 | 867.8994
0.0144461 | 870.8202
0.01468584 | 875.5234
0.01455238 | 877.5454
0.01469463 | 875.7617
0.01501622 | 883.9669
0.01487412 | 880.7589
0.01475613 | 886.6188
0.01517991 | 888.658
0.01489882 | 893.2429
0.01497737 | 894.9484
0.01504888 | 899.3019
0.01537382 | 902.725
0.01514332 | 905.7849
0.01523203 | 905.6211
0.01523568 | 908.5746
0.01498712 | 915.08
0.01544793 | 915.8016
0.01531894 | 919.7314
0.01518986 | 921.159
0.01521181 | 923.8948
0.01521775 | 925.6935
0.01555615 | 927.2062
0.01583616 | 933.7529
0.01542949 | 934.2465
0.01549941 | 940.6378
0.01559886 | 939.9826
0.01557161 | 941.4772
0.01543501 | 943.7675
0.01589413 | 948.6312
0.01612278 | 953.399
0.01579218 | 950.5631
0.01591556 | 957.8627
0.01616297 | 960.0797
0.01596147 | 964.1415
0.01613253 | 962.575
0.0161001 | 967.9639
0.01620274 | 969.5699
0.01599718 | 976.337
0.01607763 | 978.3201
0.0162394 | 979.4706
0.01645624 | 982.3521
0.01655505 | 986.9291
0.01653462 | 989.301
0.01653434 | 991.2745
0.01668252 | 994.427
0.01664136 | 997.077
0.0169756 | 1001.702
0.01684431 | 1003.328
0.01660814 | 1010.372
0.01681781 | 1011.591
0.01692344 | 1013.366
0.01675343 | 1015.413
0.0169546 | 1016.559
0.01708744 | 1019.612
0.01688476 | 1024.892
0.01706054 | 1027.513
0.01689995 | 1034.737
0.01719053 | 1034.653
0.01745783 | 1038.055
0.01722439 | 1040.183
0.01717247 | 1039.786
0.0172731 | 1044.311
0.017299 | 1048.639
0.01745655 | 1050.885
0.0176664 | 1057.256
0.01756463 | 1059.952
0.0175026 | 1062.822
0.01761717 | 1065.967
0.01800482 | 1071.044
0.01803294 | 1071.541
0.017864 | 1073.577
0.0179077 | 1075.824
0.01815468 | 1082.272
0.01807178 | 1086.049
0.0180894 | 1091.367
0.01805598 | 1092.175
0.01818207 | 1094.092
0.0182592 | 1099.508
0.01831073 | 1099.509
0.01820225 | 1100.282
0.01840135 | 1104.324
0.01830866 | 1111.09
0.01840282 | 1109.878
0.01865148 | 1115.917
0.01871587 | 1119.273
0.01859856 | 1122.179
0.01867917 | 1125.52
0.01868062 | 1127.465
0.01904465 | 1130.877
0.01906108 | 1133.624
0.01898557 | 1138.853
0.01891382 | 1141.866
0.01921045 | 1147.71
0.01908683 | 1146.985
0.01920853 | 1149.806
0.0190957 | 1151.102
0.01922779 | 1154.875
0.01929112 | 1163.149
0.01897729 | 1160.723
0.01941375 | 1167.798
0.0195511 | 1170.44
0.01934729 | 1175.556
0.01956833 | 1179.194
0.01940845 | 1176.213
0.01974329 | 1182.658
0.01983783 | 1184.773
0.01965869 | 1190.1
0.01982827 | 1195.405
0.01985142 | 1198.528
0.01981166 | 1198.535
0.01990005 | 1203.892
0.01982442 | 1206.039
0.02001377 | 1208.368
0.02065914 | 1219.538
0.02008601 | 1213.238
0.02049588 | 1216.967
0.02045077 | 1221.694
0.02046266 | 1228.448
0.02044456 | 1228.24
0.02055382 | 1233.881
0.02047779 | 1234.954
0.02051504 | 1238.63
0.02070334 | 1243.633
0.02068266 | 1244.145
0.02092314 | 1248.509
0.02074934 | 1256.169
0.02091957 | 1257.514
0.02094002 | 1260.983
0.02112431 | 1263.768
0.02116714 | 1265.132
0.02112103 | 1267.317
0.02113618 | 1271.441
0.02143408 | 1279.232
0.02125535 | 1278.825
0.02139952 | 1284.72
0.02129475 | 1284.263
0.021511 | 1288.685
0.02152424 | 1291.15
0.0214492 | 1291.651
0.02152398 | 1298.599
0.02168624 | 1298.4375
0.02186979 | 1306.657
0.02191491 | 1312.067
0.02231196 | 1318.131
0.02193795 | 1315.333
0.02198835 | 1318.755
0.02178656 | 1320.202
0.02196896 | 1326.486
0.02216581 | 1330.453
0.02232955 | 1341.265625
0.02243697 | 1340.698
0.02241938 | 1340.484
0.02255292 | 1350.921
0.02267312 | 1349.296
0.02267028 | 1355.353
0.02257236 | 1355.229
0.02274236 | 1358.436
0.02261822 | 1363.098
0.02275982 | 1363.45
0.02278263 | 1367.827
0.02300613 | 1367.369
0.02332633 | 1374.861
0.02314241 | 1380.82
0.02266955 | 1380.834
0.02306573 | 1387.174
0.0231887 | 1390.309
0.02304396 | 1392.959
0.02318531 | 1395.288
0.02318039 | 1399.849
0.02319665 | 1404.061
0.02340312 | 1406.517
0.02345292 | 1412.926
0.02365531 | 1416.729
0.02372369 | 1417.571
0.02353147 | 1418.397
0.0237113 | 1422.957
0.02373692 | 1425.707
0.02373321 | 1433.26
0.02374195 | 1434.937
0.02409249 | 1445.216
0.02406744 | 1444.84
0.02409187 | 1446.303
0.02403078 | 1448.67
0.02418391 | 1449.917
0.02431771 | 1458.407
0.02419367 | 1458.843
0.02459449 | 1471.33
0.02431536 | 1467.866
0.02459189 | 1470.543
0.0247308 | 1477.40625
0.02451897 | 1475.241
0.02473906 | 1478.472
0.02481401 | 1485.163
0.02488029 | 1488.823
0.02507083 | 1499.373
0.02491517 | 1497.359
0.02521141 | 1500.52
0.02501877 | 1504.869
0.02485252 | 1502.089
0.02522338 | 1509.599
0.02517873 | 1515.251
0.02543105 | 1516.649
0.02541899 | 1521.636
0.02537428 | 1525.9
0.02546405 | 1527.5
0.02530789 | 1530.26
0.02562491 | 1534.622
0.02574912 | 1540.677
0.02588998 | 1544.18
0.02555818 | 1546.169
0.02570776 | 1553.47
0.0255769 | 1553.321
0.02574438 | 1554.894
0.02595265 | 1560.384
0.02625203 | 1564.241
0.02631632 | 1569.925
0.02609467 | 1576.044
0.02644531 | 1576.504
0.02625429 | 1579.835
0.02634858 | 1577.573
0.02664701 | 1588.48
0.02648631 | 1590.663
0.02644602 | 1595.278
0.02630939 | 1597.381
0.02677965 | 1604.443
0.02687497 | 1602.959
0.02693427 | 1607.75
0.02715789 | 1612.337
0.02689746 | 1617.484
0.02697441 | 1622.053
0.02708685 | 1626.703
0.0270487 | 1624.928
0.02710448 | 1630.043
0.02718295 | 1636.241
0.0271802 | 1637.037
0.02773879 | 1642.497
0.02772076 | 1645.74
0.02739813 | 1648.784
0.02723605 | 1651.207
0.02751985 | 1654.998
0.0276228 | 1657.768
0.02773333 | 1662.778
0.02758787 | 1665.678
0.02785115 | 1672.334
0.02802811 | 1677.053
0.02765021 | 1676.883
0.02800868 | 1680.285
0.02816796 | 1682.167
0.02809083 | 1687.226
0.02804156 | 1692.398
0.02795196 | 1696.27
0.02818496 | 1699.64
0.02844241 | 1703.88
0.02839084 | 1707.159
0.02848786 | 1712.539
0.02869029 | 1714.887
0.02818196 | 1717.642
0.0284292 | 1721.256
0.02865316 | 1723.71
0.02863466 | 1726.141
0.02873194 | 1730.693
0.02883953 | 1735.79
0.02891686 | 1741.027
0.02888825 | 1743.446
0.02902549 | 1745.919
0.02928579 | 1747.861
0.02932132 | 1750.871
0.02937352 | 1759.865
0.02933595 | 1760.805
0.02938675 | 1763.553
0.02946838 | 1767.978
0.02972976 | 1769.282
0.02930641 | 1771.794
0.02954756 | 1776.592
0.02976819 | 1782.581
0.02957013 | 1786.095
0.02975344 | 1790.232
0.02981118 | 1792.422
0.02986621 | 1792.73
0.02999112 | 1797.122
0.03013876 | 1800.87
0.0302441 | 1803.545
0.03029344 | 1811.467
0.03010798 | 1809.548
0.03040064 | 1816.975
0.03015509 | 1819.007
0.03013779 | 1824.557
0.03042079 | 1823.082
0.03036254 | 1830.819
0.0305466 | 1835.46
0.0307693 | 1839.224
0.03063182 | 1840.503
0.03055636 | 1841.405
0.03094749 | 1850.375
0.03087688 | 1853.037
0.03094988 | 1858.511
0.03121431 | 1863.217
0.03101707 | 1863.423
0.0311073 | 1865.33
0.0313603 | 1869.88
0.03129195 | 1875.533
0.03143769 | 1882.042
0.03125408 | 1883.556
0.03156526 | 1884.549
0.0315654 | 1891.469
0.03144672 | 1894.83
0.03151983 | 1897.229
0.03171249 | 1899.890625
0.03168765 | 1905.57
0.03169444 | 1910.111
0.03182206 | 1914.602
0.03192143 | 1914.589
0.03207611 | 1919.445
0.03208142 | 1925.615
0.03216122 | 1926.167
0.03225255 | 1931.746
0.03224102 | 1935.773
0.032738 | 1941.426
0.03223995 | 1940.246
0.03291387 | 1951.637
0.03273425 | 1951.105
0.0327938 | 1957.81
0.03275398 | 1959.76
0.03278127 | 1963.797
0.03294319 | 1966.231
0.03294332 | 1971.912
0.03322796 | 1976.289
0.03298754 | 1979.047
0.03297447 | 1980.401
0.03309028 | 1984.467
0.03327918 | 1990.852
0.03336105 | 2001.819
0.03331886 | 1999.945
0.03315667 | 1999.943
0.03327855 | 2003.461
0.03334648 | 2010.343
0.0340201 | 2015.584
0.0336517 | 2017.451
0.03372311 | 2024.917
0.03376167 | 2026.984
0.03397608 | 2031.365
0.03395659 | 2033.996
0.03387662 | 2036.99
0.0342495 | 2043.817
0.03413282 | 2048.323
0.03424554 | 2048.372
0.03429103 | 2054.017
0.03423826 | 2058.16
0.03460479 | 2061.737
0.03454648 | 2069.364
0.03476441 | 2070.184
0.03445942 | 2071.313
0.03477393 | 2075.603
0.03510518 | 2081.128
0.03492562 | 2086.064
0.03510701 | 2092.572
0.03483911 | 2095.231
0.03536937 | 2104.309
0.03519202 | 2105.598
0.03521245 | 2105.844
0.03515168 | 2109.397
0.03565297 | 2113.048
0.0354066 | 2123.812
0.03609073 | 2150.06
0.03557382 | 2136.704
0.03569775 | 2143.189
0.03601492 | 2142.761
0.03596863 | 2143.911
0.03565713 | 2147
0.03565989 | 2151.25
0.03604031 | 2155.902
0.03618598 | 2156.206
0.03637552 | 2169.029
0.03609406 | 2167.071
0.03627837 | 2170.02
0.0363306 | 2175.122
0.03674565 | 2186.399
0.03663192 | 2185.671
0.03668475 | 2189.343
0.03680904 | 2196.287
0.03674068 | 2196.278
0.03673174 | 2200.546
0.03685188 | 2207.261
0.03721574 | 2211.206
0.03714699 | 2215.096
0.03674694 | 2214.918
0.03725542 | 2222.103
0.03717112 | 2227.761
0.03725847 | 2232.67
0.03770042 | 2239.689
0.03742667 | 2240.179
0.03748334 | 2243.638
0.03765419 | 2248.208
0.03821381 | 2255.103
0.0377895 | 2259.896
0.03785688 | 2262.78125
0.03822647 | 2265.928
0.03814486 | 2269.804
0.03808699 | 2280.101
0.03811698 | 2278.635
0.03852089 | 2287.706
0.03841727 | 2289.815
0.03862898 | 2295.913
0.03860511 | 2299.344
0.03901079 | 2307.937
0.03864504 | 2311.859
0.03871417 | 2312.363
0.03867937 | 2316.507
0.03885563 | 2317.135
0.03918197 | 2324.765
0.03926556 | 2329.123
0.03926328 | 2335.629
0.0391885 | 2335.947
0.03949628 | 2347.657
0.03951545 | 2347.442
0.03955212 | 2352.145
0.03925832 | 2355.649
0.03954025 | 2359.02
0.03968454 | 2365.258
0.03976841 | 2369.772
0.03991329 | 2375.377
0.03970162 | 2376.488
0.03994846 | 2388.458
0.03997009 | 2388.779
0.03997465 | 2392.319
0.03991549 | 2397.704
0.04018176 | 2402.735
0.04017872 | 2405.781
0.04026053 | 2414.734
0.0404109 | 2412.032
0.040553 | 2417.565
0.04059033 | 2426.327
0.04070075 | 2428.71
0.04088758 | 2433.395
0.04082902 | 2437.381
0.04071836 | 2441.202
0.04093714 | 2446.973
0.04086156 | 2449.568
0.04127297 | 2455.298
0.04142244 | 2459.42
0.04141876 | 2467.278
0.04137915 | 2470.889
0.04133549 | 2474.101
0.04151792 | 2478.319
0.04177084 | 2483.263
0.04184761 | 2489.055
0.04158057 | 2495.673
0.04208232 | 2501.079
0.04211157 | 2500.411
0.04229875 | 2506.206
0.04209816 | 2514.84375
0.04237602 | 2516.073
0.0422946 | 2523.736
0.04226955 | 2529.07
0.04243716 | 2531.088
0.04258553 | 2536.334
0.04217556 | 2539.732
0.0426682 | 2548.419
0.04265663 | 2553.724
0.04288215 | 2556.831
0.04262929 | 2560.168
0.04335778 | 2571.355
0.04313314 | 2570.678
0.04299148 | 2576.158
0.04357467 | 2584.149
0.04324967 | 2585.573
0.04343508 | 2591.138
0.04355201 | 2595.702
0.04365085 | 2601.445
0.04352835 | 2602.898
0.04366871 | 2609.295
0.04413167 | 2616.378
0.04415719 | 2620.885
0.04413904 | 2626.552
0.0439679 | 2626.42
0.04420945 | 2632.714
0.04436437 | 2640.514
0.04442275 | 2644.441
0.04451923 | 2649.689
0.04441653 | 2654.419
0.04467366 | 2661.882
0.04481035 | 2666.023
0.04481161 | 2670.436
0.04483825 | 2674.517
0.04489832 | 2680.218
0.04506728 | 2682.688
0.04506889 | 2688.889
0.0453893 | 2697.02
0.04555992 | 2696.164
0.04536179 | 2703.872
0.04522845 | 2708.056
0.04557946 | 2714.522
0.04572298 | 2720.16
0.04578823 | 2723.602
0.0457688 | 2727.732
0.04608569 | 2733.34
0.04608399 | 2737.743
0.04617907 | 2744.863
0.0462218 | 2750.711
0.04646166 | 2755.473
0.04636011 | 2756.178
0.04659055 | 2764.86
0.04637821 | 2769.426
0.04655066 | 2775.99
0.04697176 | 2785.109375
0.04665738 | 2784.103
0.04691033 | 2790.669
0.04684951 | 2794.208
0.0471912 | 2800.542
0.04725734 | 2806.198
0.04728588 | 2810.995
0.04731875 | 2818.078
0.04723091 | 2820.611
0.04752618 | 2825.554
0.04755336 | 2828.918
0.04781711 | 2838.248
0.04772868 | 2843.498
0.04794901 | 2848.088
0.04787217 | 2852.361
0.04786186 | 2856.058
0.04825307 | 2866.88
0.04860692 | 2872.078
0.04821489 | 2873.368
0.04823493 | 2876.546
0.0485668 | 2882.744
0.04856865 | 2889.376
0.0486869 | 2895.67
0.04861368 | 2898.924
0.04899478 | 2905.264
0.04882845 | 2909.948
0.04873039 | 2913.166
0.04901197 | 2923.58
0.04922567 | 2927.283
0.04936117 | 2931.095
0.04930981 | 2936.187
0.04966054 | 2944.823
0.04961119 | 2947.33
0.04981547 | 2956.633
0.04981647 | 2960.512
0.04960776 | 2962.537
0.0499055 | 2971.738
0.04985966 | 2973.582
0.05006583 | 2980.41
0.05018359 | 2985.493
0.05031685 | 2989.668
0.0503234 | 2996.06
0.05077467 | 3008.103
0.05055844 | 3010.319
0.0506847 | 3011.664
0.05100228 | 3020.758
0.05085533 | 3026.135
0.05096287 | 3026.659
0.0510024 | 3034.372
0.0510391 | 3038.413
0.0513082 | 3046.898
0.05153817 | 3050.923
0.05139296 | 3057.825
0.05150097 | 3062.473
0.05153897 | 3069.878
0.05180386 | 3074.174
0.05190532 | 3080.617
0.05220056 | 3083.923
0.05208985 | 3092.463
0.05203319 | 3095.016
0.05249837 | 3103.613
0.05246876 | 3108.306
0.05234932 | 3112.115
0.05230586 | 3118.732
0.05269863 | 3123.895
0.05242159 | 3127.447
0.05263297 | 3134.476
0.05264411 | 3140.315
0.05272428 | 3146.919
0.05270417 | 3148.875
0.05298755 | 3159.82
0.05286353 | 3161.415
0.05312148 | 3169.735
0.05344726 | 3176.517
0.05338779 | 3177.938
0.0534648 | 3184.565
0.05364149 | 3191.619
0.05388757 | 3196.456
0.05382958 | 3201.235
0.05402457 | 3206.136
0.05399498 | 3214.593
0.05405311 | 3220.401
0.05420716 | 3223.854
0.05453786 | 3230.863
0.0546609 | 3235.298
0.05447851 | 3244.118
0.05491534 | 3248.409
0.05450766 | 3252.179
0.05496952 | 3258.303
0.05492842 | 3266.655
0.05513731 | 3274.14
0.05486395 | 3276.151
0.05527664 | 3282.145
0.05549161 | 3287.998
0.05572212 | 3293.576
0.0555437 | 3299.677
0.05547799 | 3304.946
0.0558594 | 3312.767
0.05577155 | 3317.14
0.05594945 | 3318.87
0.05599806 | 3327.058
0.05605511 | 3335.507
0.05622716 | 3341.098
0.05673936 | 3350.879
0.05639547 | 3353.681
0.05650878 | 3356.589
0.05682242 | 3364.046
0.05672002 | 3371.317
0.05687998 | 3375.156
0.05684797 | 3378.905
0.05709021 | 3386.887
0.05734833 | 3398.448
0.05728798 | 3397.586
0.05739313 | 3407.88
0.05727484 | 3408.598
0.05761722 | 3415.349
0.05749735 | 3422.333
0.05773622 | 3426.873
0.05770197 | 3433.709
0.05818006 | 3441.606
0.05796178 | 3445.265
0.05803373 | 3450.54
0.05860663 | 3461.639
0.05850077 | 3465.747
0.05866988 | 3471.78
0.05864846 | 3475.881
0.0588419 | 3482.295
0.05882972 | 3488.61
0.05894699 | 3495.802
0.05865941 | 3495.286
0.05915573 | 3503.33
0.05918131 | 3512.922
0.05920533 | 3518.683
0.05941538 | 3522.327
0.05942217 | 3532.474
0.05962465 | 3537.778
0.05973588 | 3543.06
0.05990877 | 3548.943
0.06006858 | 3554.807
0.06028473 | 3561.034
0.06046241 | 3569.212
0.06022515 | 3573.799
0.06030951 | 3578.073
0.06083981 | 3587.352
0.06079087 | 3594.704
0.06063391 | 3597.836
0.06076604 | 3602.255
0.06086788 | 3607.981
0.06103055 | 3610.969
0.06135345 | 3627.322
0.06112911 | 3625.111
0.06171203 | 3633.324
0.06155989 | 3639.213
0.06172225 | 3647.813
0.06187099 | 3651.064
0.06189939 | 3658.441
0.06223162 | 3665.276
0.06213813 | 3671.408
0.06215479 | 3675.215
0.06213566 | 3683.628
0.06257336 | 3690.559
0.06254016 | 3698.466
0.06258518 | 3703.645
0.06290214 | 3709.155
0.06292553 | 3715.495
0.06293886 | 3722.204
0.06326298 | 3728.779
0.06306906 | 3736.438
0.06316206 | 3740.736
0.06327674 | 3747.873
0.06348038 | 3752.21
0.06371867 | 3762.164
0.06347677 | 3768.946
0.06370829 | 3773.663
0.06398383 | 3779.492
0.06388995 | 3786.611
0.06407137 | 3792.62
0.06419312 | 3802.508
0.06434843 | 3807.765
0.06432941 | 3810.882
0.06443408 | 3819.254
0.06459817 | 3826.496
0.06469755 | 3828.46875
0.06503681 | 3838.691
0.06494497 | 3842.759
0.06492231 | 3851.961
0.06533887 | 3858.228
0.06526221 | 3861.988
0.06560676 | 3871.765
0.06555267 | 3877.281
0.06568142 | 3882.489
0.06586616 | 3885.233
0.06630386 | 3903.541
0.06606248 | 3905.935
0.06608398 | 3909.181
0.06600658 | 3914.357
0.06631738 | 3923.848
0.0665223 | 3929.201
0.06648464 | 3934.232
0.06690489 | 3945.177
0.06669312 | 3950.148
0.0670855 | 3958.869
0.06707811 | 3963.571
0.06674172 | 3966.266
0.06731796 | 3976.05
0.06751555 | 3980.051
0.06745709 | 3985.974
0.06765609 | 3992.747
0.06770488 | 4004.139
0.06768471 | 4005.448
0.06791718 | 4016.041
0.06832085 | 4020.605
0.06799076 | 4027.162
0.06840213 | 4034.459
0.06844943 | 4043.296
0.06863349 | 4047.595
0.06872347 | 4051.634
0.06883235 | 4056.983
0.06846121 | 4063.033
0.06899883 | 4075.139
0.06922758 | 4082.395
0.06883381 | 4086.325
0.06902985 | 4091.256
0.06922143 | 4096.786
0.06948607 | 4108.621
0.06960543 | 4112.61
0.06976978 | 4121.554
0.06998262 | 4129.401
0.07009499 | 4139.501
0.07014847 | 4143.734375
0.07017509 | 4149.519
0.07025175 | 4153.823
0.07047438 | 4163.124
0.07069556 | 4169.956
0.07098983 | 4177.009
0.07078328 | 4185.713
0.0710284 | 4187.748
0.07101655 | 4192.767
0.07126735 | 4203.62
0.071314 | 4215.837
0.07150961 | 4222.607
0.07156244 | 4221.101
0.07170593 | 4232.278
0.0717606 | 4238.15
0.07232926 | 4246.924
0.07227264 | 4253.443
0.0721337 | 4259.565
0.07235657 | 4262.097
0.07267695 | 4270.291
0.07247769 | 4275.705
0.07287039 | 4283.99
0.07269013 | 4290.502
0.0728897 | 4298.084
0.07274142 | 4304.503
0.07320347 | 4314.104
0.07325818 | 4318.216
0.07345019 | 4325.931
0.07346248 | 4336.48
0.0735318 | 4338.159
0.07379594 | 4346.28
0.07398694 | 4357.803
0.07395315 | 4362.498
0.07398299 | 4365.636
0.07394849 | 4373.111
0.07433687 | 4382.671
0.07448609 | 4388.87
0.07460952 | 4393.227
0.07457948 | 4400.764
0.07477023 | 4409.24
0.07503006 | 4417.552
0.07501087 | 4422.26
0.07503236 | 4428.38
0.0754276 | 4439.18
0.07527985 | 4439.93
0.07548147 | 4448.096
0.07577681 | 4458.845
0.07587608 | 4465.081
0.07575962 | 4468.829
0.07600723 | 4479.322
0.07616535 | 4486.549
0.07626115 | 4491.937
0.07678116 | 4499.022
0.07674456 | 4509.397
0.07659302 | 4515.146
0.07698951 | 4521.448
0.07679202 | 4530.108
0.07709741 | 4538.74
0.07703843 | 4540.485
0.07750013 | 4549.412
0.07753449 | 4561.337
0.07751713 | 4564.521
0.07776497 | 4573.122
0.07754079 | 4577.683
0.07780308 | 4587.82
0.07830401 | 4592.023
0.07818469 | 4598.735
0.07813773 | 4607.046875
0.07828704 | 4617.113
0.07873647 | 4625.771
0.07850664 | 4630.204
0.07917378 | 4638.666
0.07916234 | 4644.56
0.07924612 | 4649.399
0.07915606 | 4658.453
0.07945837 | 4666.847
0.07940685 | 4674
0.07948867 | 4680.551
0.07960725 | 4687.952
0.07960209 | 4696.392
0.07990848 | 4703.223
0.07994167 | 4709.722
0.08028133 | 4717.296
0.08040673 | 4724.695
0.08036436 | 4732.136
0.08056195 | 4740.359375
0.08082693 | 4748.904
0.0811141 | 4753.819
0.08105389 | 4764.349
0.08123301 | 4771.263
0.08129733 | 4777.146
0.08128688 | 4783.271
0.08148864 | 4791.975
0.08149683 | 4799.594
0.081722 | 4805.01
0.08174136 | 4814.885
0.08198108 | 4822.818
0.08212981 | 4827.935
0.08233591 | 4832.651
0.08236534 | 4844.484
0.08234273 | 4850.52
0.08241281 | 4855.19
0.0827436 | 4865.61
0.08302396 | 4874.44
0.08311979 | 4881.191
0.08329617 | 4888.503
0.08331557 | 4896.123
0.08350789 | 4902.047
0.08354408 | 4908.395
0.08370113 | 4917.356
0.08375103 | 4926.434
0.08407377 | 4933.865
0.08407349 | 4940.408
0.08429843 | 4948.55
0.08427204 | 4952.83
0.08488261 | 4965.568
0.08469569 | 4970.989
0.08487685 | 4976.608
0.08467088 | 4983.449
0.0849991 | 4993.646
0.085036 | 5000.558
0.08518474 | 5008.235
0.08534285 | 5015.538
0.08542557 | 5023.325
0.08573338 | 5031.746
0.08582532 | 5035.5
0.08603563 | 5047.718
0.08608702 | 5054.862
0.08584428 | 5061.361
0.08596048 | 5066.825
0.08682176 | 5075.757
0.08655953 | 5084.085
0.08688523 | 5093.527
0.0868051 | 5099.785
0.08657344 | 5107.52
0.0871714 | 5116.51
0.08705801 | 5120.558
0.08729028 | 5129.157
0.0871296 | 5136.343
0.08757295 | 5148.317
0.08784369 | 5150.961
0.08772795 | 5158.143
0.08798531 | 5167.841
0.08800396 | 5176.011
0.0884457 | 5184.743
0.08834133 | 5189.657
0.08860576 | 5201.612
0.08877261 | 5210.769
0.08879299 | 5215.843
0.08889394 | 5223.445
0.08928671 | 5234.334
0.08929581 | 5238.937
0.08941708 | 5247.012
0.08962518 | 5260.472
0.08944472 | 5264.857
0.0897159 | 5269.534
0.08996993 | 5279.146
0.09010305 | 5286.652
0.09000099 | 5293.475
0.09009319 | 5303.084
0.09047055 | 5309.338
0.090815 | 5316.995
0.09065338 | 5324.92
0.09085112 | 5332.619
0.09085918 | 5338.56
0.09119909 | 5347.717
0.09106283 | 5357.357
0.09172754 | 5364.784
0.09157807 | 5368.075
0.09162436 | 5380.981
0.09181456 | 5386.592
0.09182847 | 5395.354
0.0920514 | 5402.559
0.09244543 | 5411.361
0.09280859 | 5424.554
0.09251102 | 5426.621
0.09292124 | 5437.929
0.09288347 | 5437.03
0.09307707 | 5448.139
0.09302501 | 5461.512
0.09333402 | 5463.417
0.09318206 | 5472.804
0.09362398 | 5483.979
0.09390412 | 5490.298
0.09387129 | 5498.937
0.09388371 | 5508.391
0.09398044 | 5515.103
0.09429727 | 5520.601
0.09418426 | 5529.442
0.09470763 | 5536.839
0.09472775 | 5550.617
0.09498262 | 5560.986
0.09509968 | 5563.904
0.09506412 | 5570.451
0.09530149 | 5579.831
0.09550193 | 5588.535
0.09551722 | 5595.366
0.09552691 | 5603.978
0.09582437 | 5614.053
0.09599399 | 5620.88
0.09619671 | 5627.81
0.09610331 | 5637.146
0.09666209 | 5648.322
0.09657291 | 5652.827
0.09685783 | 5661.886
0.09709614 | 5670.334
0.09713519 | 5677.686
0.09732043 | 5687.896
0.09751356 | 5697.292
0.09734739 | 5702.809
0.09793727 | 5712.521
0.09797996 | 5722.217
0.09829434 | 5729.656
0.0980615 | 5736.785
0.09846155 | 5747.442
0.09834141 | 5754.107
0.09872562 | 5758.684
0.09886211 | 5771.422
0.09884937 | 5778.5
0.09915819 | 5785.024
0.09925642 | 5795.474
0.09943555 | 5802.109375
0.09924527 | 5807.316
0.09959299 | 5820.662
0.09927214 | 5823.631
0.09977018 | 5831.698
0.1004385 | 5847.696
0.1003348 | 5847.572
0.1004394 | 5858.103
0.1006807 | 5870.464
0.1006212 | 5878.522
0.1009069 | 5883.069
0.1010466 | 5893.221
0.1012232 | 5903.28125
0.1011138 | 5906.911
0.1011732 | 5917.134
0.1014072 | 5925.697
0.1018795 | 5937.084
0.1020437 | 5946.818
0.1021453 | 5950.977
0.1021658 | 5959.632
0.1024485 | 5969.395
0.1023347 | 5975.096
0.1024944 | 5983.509
0.1033532 | 5997.047
0.103109 | 6002.06
0.1030801 | 6011.416
0.1030221 | 6020.474
0.1034217 | 6028.393
0.1036379 | 6034.083
0.1037521 | 6045.324
0.1038399 | 6052.1
0.1037951 | 6060.721
0.1043534 | 6069.624
0.1041799 | 6073.81
0.1045059 | 6082.217
0.1047899 | 6094.728
0.1050346 | 6106.517
0.1047979 | 6112.684
0.1052554 | 6120.475
0.1057768 | 6136.762
0.105534 | 6137.954
0.1057018 | 6148.142
0.1057814 | 6155.875
0.1058143 | 6164.079
0.1061777 | 6173.643
0.1064487 | 6182.133
0.1064634 | 6190.74
0.1066469 | 6200.451
0.1066196 | 6208.424
0.1072279 | 6218.586
0.1072349 | 6226.43
0.1071031 | 6232.729
0.1073434 | 6239.768
0.1074166 | 6250.951
0.1073877 | 6258.953
0.1079077 | 6267.699
0.1081933 | 6275.795
0.1082978 | 6285.952
0.1083138 | 6291.485
0.1085444 | 6301.132
0.1086128 | 6309.5625
0.1089284 | 6316.826
0.1089163 | 6327.797
0.1094114 | 6335.354
0.1093039 | 6342.856
0.109534 | 6353.673
0.1096758 | 6362.334
0.1096747 | 6367.564
0.1097545 | 6381.5
0.1099763 | 6389.449
0.1099707 | 6396.426
0.1104345 | 6409.483
0.1107405 | 6415.206
0.1106407 | 6421.759
0.1109174 | 6433.576
0.1108691 | 6440.077
0.111139 | 6448.521
0.1115134 | 6461.341
0.111558 | 6469.81
0.1117658 | 6478.582
0.1119477 | 6487.851
0.1120702 | 6493.392
0.1121034 | 6503.99
0.1123249 | 6514.199
0.1124448 | 6520.703125
0.1124778 | 6529.034
0.1129105 | 6541.16
0.1130432 | 6550.193
0.1130292 | 6557.707
0.1133488 | 6568.691
0.1135089 | 6575.219
0.1137366 | 6586.188
0.1136437 | 6594.736
0.114292 | 6600.258
0.1141896 | 6611.254
0.1143609 | 6622.439
0.1146381 | 6628.006
0.1147832 | 6641.668
0.1145884 | 6648.313
0.1149389 | 6655.057
0.1152659 | 6665.086
0.1155049 | 6674.591
0.1156441 | 6685.46
0.1157038 | 6695.128
0.1159425 | 6701.472
0.115931 | 6708.488
0.1163121 | 6720.247
0.1161337 | 6728.908
0.1164053 | 6737.951
0.1166773 | 6747.634
0.1168747 | 6758.25
0.1170897 | 6765.173
0.1172149 | 6776.293
0.1172192 | 6781.488
0.1176725 | 6793.884
0.1178478 | 6804.946
0.1180002 | 6810.028
0.1182215 | 6821.617
0.1181446 | 6828.076
0.118523 | 6836.38
0.1187483 | 6849.53
0.1188507 | 6856.47
0.1190601 | 6865.718
0.1193457 | 6878.908
0.1193947 | 6883.374
0.1194705 | 6893.441
0.1197615 | 6899.699
0.1196332 | 6909.318
0.1197991 | 6922.575
0.120399 | 6926.779
0.1204971 | 6935.375
0.120384 | 6949.155
0.1209107 | 6956.651
0.1207569 | 6966.223
0.1211914 | 6977.45
0.1211253 | 6986.574
0.1213713 | 6993.771
0.1215716 | 7005.146
0.1219387 | 7011.723
0.1220484 | 7023.449
0.1220034 | 7035.503
0.1225005 | 7045.329
0.1225671 | 7052.794
0.122818 | 7066.7
0.1230899 | 7071.417
0.1232486 | 7082.785
0.1233123 | 7085.763
0.1235411 | 7097.462
0.1238822 | 7105.955
0.1237002 | 7116.741
0.1241723 | 7128.42
0.1241798 | 7135.802
0.1246315 | 7149.865
0.1243257 | 7156.611
0.1247233 | 7165.502
0.1251452 | 7172.382
0.1249238 | 7184.038
0.1252877 | 7193.586
0.1254715 | 7203.471
0.1259865 | 7215.643
0.1260157 | 7219.541
0.126062 | 7228.463
0.1263354 | 7242.53
0.1264507 | 7249.676
0.12668 | 7263.061
0.1266165 | 7270.824
0.1269449 | 7277.238
0.1272991 | 7295.019
0.1275194 | 7296.806
0.127506 | 7309.597
0.1277198 | 7319.128
0.1280827 | 7330.096
0.1281464 | 7337.286
0.128274 | 7344.359
0.1286405 | 7353.359
0.1286446 | 7364.094
0.1292121 | 7380.053
0.1289686 | 7388.583
0.1292632 | 7396.357
0.1294417 | 7402.56
0.12968 | 7414.732
0.1301865 | 7423.931
0.1301926 | 7432.208
0.1303813 | 7444.284
0.1307406 | 7450.258
0.1302382 | 7443.871
0.1320669 | 7528.784
0.1328574 | 7575.934
0.133812 | 7635.27
0.1346415 | 7671.546875
0.1352384 | 7703.171
0.1358268 | 7729.88
0.1366976 | 7761.349
0.1372312 | 7787.067
0.1381518 | 7818.599
0.1383391 | 7839.423
0.1391175 | 7866.841
0.1394636 | 7893.574
0.1401796 | 7923.464
0.1407955 | 7948.606
0.1414743 | 7981.678
0.142438 | 8009.167
0.1428584 | 8034.62
0.1436575 | 8063.973
0.1440311 | 8091.092
0.1448588 | 8118.998
0.1454894 | 8145.366
0.1460416 | 8172.992
0.146884 | 8195.638
0.1476829 | 8226.498
0.1481114 | 8252.907
0.1489449 | 8281.640625
0.1501616 | 8315.081
0.1503049 | 8335.542
0.1509013 | 8361.958
0.1519498 | 8388.741
0.1525058 | 8419.146
0.1533835 | 8445.532
0.1541335 | 8471.863
0.1548067 | 8498.262
0.1555398 | 8524.338
0.1562214 | 8551.637
0.1572417 | 8577.599
0.1579516 | 8603.444
0.158828 | 8630.812
0.1597268 | 8658.174
0.1604863 | 8683.367
0.1612325 | 8707.941
0.1624305 | 8736.714
0.1630534 | 8762.956
0.163916 | 8790.18
0.1650504 | 8817.311
0.1657357 | 8844.432
0.1669071 | 8865.57
0.1679179 | 8891.145
0.1685978 | 8916.8
0.1698523 | 8941.640625
0.1708233 | 8969.564
0.1717895 | 8994.041
0.1728113 | 9017.333
0.173833 | 9043.566
0.174946 | 9066.045
0.1759338 | 9090.776
0.1769418 | 9115.06
0.1781593 | 9137.09375
0.1791277 | 9161.978
0.1806029 | 9189.777
0.1817149 | 9210.84
0.1825717 | 9231.81
0.1839275 | 9255.174
0.1849402 | 9278.267
0.1863103 | 9305.518
0.1875535 | 9326.867
0.1888483 | 9348.303
0.1900012 | 9370.807
0.1916131 | 9395.853
0.1926243 | 9413.578125
0.194202 | 9437.279
0.1957195 | 9457.789
0.1965818 | 9476.759
0.1981314 | 9497.568
0.1995285 | 9520.716
0.2009631 | 9542.696
0.2022667 | 9559.723
0.2037603 | 9580.645
0.2056102 | 9600.669
0.2068721 | 9622.395
0.2085063 | 9640.273
0.2101995 | 9663.055
0.2118161 | 9677.659
0.2133844 | 9698.899
0.2149813 | 9719.711
0.2168488 | 9736.337
0.2182927 | 9755.775
0.2201334 | 9773.771
0.2218673 | 9791.802
0.2236861 | 9812.239
0.2251967 | 9824.343
0.2272461 | 9845.242
0.2288737 | 9858.532
0.2307997 | 9879.889
0.2327857 | 9894.634
0.2345945 | 9914.626
0.2365155 | 9930.669
0.2382242 | 9947.104
0.2403818 | 9964.167
0.2423651 | 9980.727
0.2444579 | 9996.474
0.2463788 | 10014.46
0.2486102 | 10027.35
0.2507184 | 10041.91
0.2528177 | 10057.41
0.2552632 | 10077.88
0.2570881 | 10089.4
0.2594932 | 10103.7
0.261527 | 10118.25
0.263917 | 10132.53
0.2662626 | 10145.68
0.2685521 | 10158.36
0.2707732 | 10168.49
0.273377 | 10187.29
0.275435 | 10201.78
0.2781255 | 10217.46
0.2805205 | 10226.81
0.2824936 | 10238.39
0.2852506 | 10251.25
0.2881341 | 10266.01
0.2901845 | 10274.68
0.2925377 | 10286.51
0.2950614 | 10293.89
0.2977391 | 10310.67
0.3003424 | 10318.05
0.3030068 | 10331.31
0.3057499 | 10347.04
0.3082565 | 10354.75
0.3110438 | 10366.7
0.3136696 | 10377.79
0.316331 | 10387.26
0.3190272 | 10393.98
0.3219604 | 10408.59
0.3245904 | 10415.75
0.3273185 | 10426.77
0.3301414 | 10437.17
0.3330373 | 10447.35
0.3361319 | 10454.77
0.3388721 | 10465.40625
0.3417875 | 10473.19
0.3446156 | 10484.43
0.3480167 | 10494.61
0.3508186 | 10502.01
0.3539869 | 10515.38
0.3570243 | 10520.01
0.3597946 | 10528.13
0.3629868 | 10537.28
0.3659846 | 10543.61
0.3693526 | 10550.23
0.3723157 | 10560.24
0.3756061 | 10568.44
0.3787405 | 10577.66
0.3818408 | 10583.375
0.3848922 | 10591.24
0.3882428 | 10598.76
0.3913795 | 10607.31
0.3947582 | 10614.22
0.3978593 | 10618.81
0.4014844 | 10627.34
0.4048262 | 10634.27
0.4080443 | 10641.57
0.4118215 | 10648.93
0.4150331 | 10656.24
0.4182198 | 10662.37
0.4217636 | 10668.49
0.4254137 | 10679.96
0.4286924 | 10679.16
0.4321977 | 10687.74
0.4357005 | 10693.47
0.4389776 | 10699.94
0.4426647 | 10704.74
0.4459741 | 10711.68
0.4493266 | 10718.16
0.452936 | 10723.65625
0.4567252 | 10725.32
0.4605999 | 10736.21
0.4638785 | 10740.46
0.4676039 | 10744.51
0.471048 | 10750.56
0.4748636 | 10757.04
0.4784488 | 10760.88
0.482094 | 10768.09
0.4857939 | 10771.3
0.489376 | 10776.35
0.4929499 | 10780.55
0.4969042 | 10787.17
0.500514 | 10793
0.5041742 | 10799.94
0.508007 | 10799.61
0.5116224 | 10810.62
0.5155053 | 10810.9
0.5191521 | 10817.12
0.5230686 | 10820.94
0.5265572 | 10827.26
0.5307356 | 10830.93
0.5342209 | 10834.51
0.5380085 | 10840.23
0.5417568 | 10843.41
0.5456448 | 10849.47
0.5494845 | 10850.9
0.553495 | 10858.17
0.5571098 | 10863.69
0.5609733 | 10865.34375
0.5650615 | 10870.3
0.5687606 | 10876.24
0.5724342 | 10880.17
0.5768534 | 10887.21
0.5805357 | 10888.44
0.5841968 | 10893.76
0.588395 | 10896.99
0.5925544 | 10900.06
0.5963316 | 10904.37
0.6004477 | 10909.04
0.604459 | 10912.76
0.6080932 | 10915.48
0.6121658 | 10919.56
0.6162622 | 10925.75
0.6200713 | 10928.25
0.6241843 | 10933.83
0.6282172 | 10937.59
0.6322681 | 10937.61
0.6362755 | 10946.79
0.6405919 | 10952.18
0.6442782 | 10953.66
0.6481964 | 10955.53
0.6522603 | 10958.78
0.6561285 | 10964.34
0.6603884 | 10965.58
0.6640743 | 10970.01
0.6684651 | 10973.57
0.6723376 | 10976.36
0.6761857 | 10978.72
0.6801982 | 10982.92
0.6842102 | 10985.9
0.6882723 | 10992.23
0.6922113 | 10992.52
0.6960887 | 11000.59
0.7002079 | 11000.18
0.7042722 | 11003.34
0.7082647 | 11008.57
0.7123379 | 11013.76
0.7159987 | 11013.53
0.7201138 | 11017.6
0.7242505 | 11021.89
0.728593 | 11021.04
0.7326422 | 11029.62
0.7365449 | 11032.71
0.7408196 | 11033.83
0.7444612 | 11037.64
0.7486038 | 11041.63
0.752578 | 11045.52
0.7569319 | 11049.33
0.7606999 | 11051.85
0.764945 | 11056.69
0.7690049 | 11062.28
0.7730851 | 11061.26
0.7769179 | 11064.5
0.7811678 | 11068.8
0.7850991 | 11072.97
0.7892592 | 11075.34
0.7936672 | 11078.73
0.7974564 | 11080.86
0.8014657 | 11085.7
0.8057439 | 11088.71
0.8097157 | 11090.95
0.8137492 | 11094.22
0.8179825 | 11095.82
0.8218888 | 11101.04
0.826038 | 11105.29
0.8300524 | 11107.8125
0.8343785 | 11113
0.83841 | 11116.43
0.8425074 | 11119.82
0.8465175 | 11122.13
0.8506808 | 11124.25
0.854731 | 11125.67
0.8588588 | 11128.96
0.8628025 | 11132.59
0.8670206 | 11136.91
0.8710578 | 11139.66
0.8750799 | 11143.64
0.8792652 | 11145.71
0.8834605 | 11148.43
0.8874862 | 11151.44
0.8915369 | 11153.61
0.8954756 | 11157.75
0.8994516 | 11160.47
0.903777 | 11164.08
0.9078666 | 11166.9
0.9116514 | 11170.32
0.9160383 | 11173.49
0.9200691 | 11174.93
0.9239426 | 11177.68
0.9282936 | 11180.35
0.9322103 | 11184.53
0.9360831 | 11185.59
0.9403703 | 11190.46
0.9443055 | 11193.51
0.9481055 | 11194.98
0.9527266 | 11199.28
0.9567025 | 11204.17
0.9605434 | 11204.5
0.9646296 | 11207.99
0.9684561 | 11212.58
0.972741 | 11214.48
0.9769651 | 11217.27
0.9812796 | 11219.17
0.9849948 | 11221.31
0.989014 | 11225.93
0.993115 | 11228.73
0.9972026 | 11229.88
1.001127 | 11231.8
1.00507 | 11235.74
1.009094 | 11241.93
1.013366 | 11243.45
1.017129 | 11246.07
1.021299 | 11251.21875
1.025317 | 11250.34
1.029305 | 11253.64
1.033253 | 11259.52
1.037478 | 11262.32
1.041811 | 11265.87
1.045788 | 11269.56
1.049847 | 11268.6875
1.054063 | 11273.78
1.057941 | 11275.72
1.062289 | 11279.44
1.066021 | 11281.63
1.069978 | 11283.16
1.074203 | 11286.09
1.078128 | 11285.46
1.082293 | 11291.06
1.086378 | 11296.33
1.090488 | 11297.8125
1.09444 | 11299.58
1.098702 | 11306.91
1.102535 | 11307.69
1.106648 | 11308.42
1.110935 | 11313.46875
1.115 | 11314.72
1.118944 | 11317.84
1.122933 | 11320.13
1.127123 | 11324.85
1.130823 | 11324.37
1.134902 | 11328.67
1.139191 | 11330.74
1.143046 | 11332.38
1.14712 | 11336.11
1.150993 | 11338.76
1.154757 | 11341.53
1.159055 | 11345.99
1.162987 | 11346.92
1.166944 | 11351.53
1.17116 | 11354.69
1.175145 | 11357.37
1.17935 | 11358.42
1.183217 | 11360.58
1.187349 | 11365.16
1.191204 | 11364.33
1.195394 | 11370.3
1.199437 | 11371.54
1.203343 | 11376.76
1.20742 | 11378.03
1.211446 | 11380.63
1.2152 | 11385.47
1.219495 | 11386.66
1.223463 | 11390.34
1.227628 | 11393.1
1.231639 | 11395.82
1.235352 | 11397.84
1.239702 | 11401.29
1.243595 | 11403.66
1.247668 | 11405.43
1.252488 | 11407.63
1.259707 | 11408.67
1.26674 | 11412.77
1.273725 | 11413.62
1.280898 | 11417.3
1.287884 | 11419.6
1.294871 | 11422.46
1.302043 | 11426.87
1.309029 | 11430.46
1.315968 | 11432.18
1.323188 | 11434.51
1.33022 | 11436.16
1.33716 | 11438.88
1.344379 | 11443.23
1.351365 | 11445.11
1.358352 | 11449.25
1.365571 | 11451.47
1.37251 | 11452.96
1.379496 | 11455.98
1.386715 | 11457.79
1.393748 | 11460.29
1.400734 | 11461.8
1.407907 | 11463.13
1.414893 | 11467.83
1.421879 | 11471.67
1.429051 | 11474.81
1.436038 | 11476.31
1.442978 | 11479.98
1.450196 | 11481.29
1.457229 | 11485.12
1.464169 | 11485.06
1.471388 | 11488.1
1.478374 | 11490.67
1.48536 | 11494.15
1.492579 | 11497.23
1.499565 | 11500.67
1.506505 | 11501.01
1.513724 | 11502.83
1.52071 | 11504.95
1.527696 | 11509.15
1.534915 | 11513.78125
1.541902 | 11514.83
1.548841 | 11519.3
1.55606 | 11521.35
1.563 | 11524.97
1.569986 | 11525.45
1.577205 | 11526.79
1.584191 | 11531.02
1.591177 | 11532.44
1.598397 | 11535.92
1.605336 | 11538.32
1.612369 | 11541.15
1.619587 | 11543.13
1.626527 | 11546.23
1.633514 | 11548
1.640686 | 11550.66
1.647719 | 11553.69
1.654705 | 11554.36
1.661877 | 11558.74
1.668817 | 11559.17
1.67585 | 11563.27
1.683069 | 11565.33
1.690055 | 11569.7
1.696994 | 11575.3
1.704214 | 11572.86
1.7112 | 11574.47
1.718186 | 11575.09375
1.725405 | 11576.8
1.732391 | 11580.83
1.739377 | 11589.62
1.746597 | 11588.08
1.753536 | 11592.9375
1.760522 | 11592.34
1.767695 | 11597.29
1.774728 | 11598.07
1.781667 | 11599.91
1.788886 | 11601.34
1.795825 | 11606.8
1.802858 | 11606.73
1.810077 | 11609.93
1.817017 | 11611.66
1.823956 | 11614.35
1.831176 | 11615.08
1.838208 | 11623.15625
1.845194 | 11621.55
1.852414 | 11621.54
1.8594 | 11623.39
1.866386 | 11628.75
1.873605 | 11629.86
1.880545 | 11636.11
1.887484 | 11637.23
1.894657 | 11639.4
1.901689 | 11640.81
1.908675 | 11642.49
1.915895 | 11645.85
1.922834 | 11645.31
1.929867 | 11651.36
1.937086 | 11653.24
1.944026 | 11654.79
1.950965 | 11657.69
1.958184 | 11662.5
1.965217 | 11663.64
1.972157 | 11664.38
1.979376 | 11666.9
1.986315 | 11669.46
1.993348 | 11674.41
2.000567 | 11679.02
2.007507 | 11678.55
2.014492 | 11680.64
2.021665 | 11682.51
2.028698 | 11684.08
2.035684 | 11687.07
2.042903 | 11687.09
2.049843 | 11688.88
2.056876 | 11693.77
2.064048 | 11697.06
2.071081 | 11696.35
2.07802 | 11702.28
2.085239 | 11696.9
2.092226 | 11703.41
2.099212 | 11710.73
2.106384 | 11709.12
2.113371 | 11709.65625
2.120357 | 11713.06
2.127576 | 11716.07
2.134515 | 11720.6
2.141455 | 11720.33
2.148674 | 11724.59
2.155707 | 11723.27
2.162646 | 11726.18
2.169865 | 11726.8125
2.176851 | 11728.21
2.183884 | 11734.08
2.191103 | 11736.52
2.198043 | 11737.2
2.204982 | 11741.11
2.212155 | 11742.46
2.219187 | 11745.36
2.226174 | 11748.54
2.233346 | 11751.31
2.240332 | 11752.91
2.247318 | 11753.07
2.254585 | 11756.25
2.261524 | 11758.12
2.26851 | 11760.88
2.275636 | 11768.87
2.282715 | 11765.8
2.289655 | 11767.02
2.29692 | 11765.54
2.30386 | 11766.73
2.310846 | 11770.64
2.318065 | 11776.51
2.325005 | 11776.9
2.331944 | 11780.58
2.339164 | 11782.33
2.346149 | 11787.26
2.353136 | 11787.06
2.360308 | 11791.3
2.367294 | 11790.61
2.374327 | 11794.29
2.381546 | 11797.19
2.388486 | 11798.67
2.395472 | 11800.15
2.402644 | 11802.52
2.409677 | 11804.5
2.416617 | 11805.74
2.423836 | 11808.41
2.430822 | 11810.19
2.437808 | 11808.92
2.445028 | 11814.71
2.45206 | 11818.66
2.458953 | 11818.69
2.466172 | 11821.69
2.473158 | 11825.6
2.480144 | 11826.4
2.487364 | 11827.13
2.494303 | 11827.98
2.501289 | 11829.8
2.508555 | 11834.15
2.515495 | 11834.99
2.522481 | 11837.49
2.529653 | 11839.63
2.536686 | 11841.48
2.543625 | 11843.74
2.550891 | 11843.49
2.557784 | 11847.39
2.564817 | 11850.46875
2.572036 | 11852.34
2.578975 | 11854.34
2.585961 | 11857.17
2.593134 | 11861.29
2.60012 | 11861.97
2.607107 | 11865.59
2.614326 | 11864.18
2.621265 | 11865.5
2.628298 | 11868.1
2.635517 | 11868.95
2.642503 | 11872.56
2.649443 | 11873.28
2.656615 | 11875.79
2.663648 | 11878.12
2.670588 | 11881.56
2.677853 | 11884.27
2.684746 | 11884.9
2.691779 | 11887.65
2.698998 | 11890.27
2.705938 | 11891.76
2.712877 | 11893.5
2.720096 | 11897.39
2.727082 | 11898.59
2.734069 | 11898.37
2.741287 | 11901.47
2.748227 | 11904.04
2.755306 | 11907.48
2.762526 | 11908.23
2.769465 | 11910.83
2.776498 | 11911.53
2.783624 | 11914.56
2.790657 | 11916.99
2.797596 | 11919.08
2.804815 | 11920.92
2.811708 | 11920.1
2.818741 | 11926.04
2.82596 | 11929.55
2.832993 | 11927.49
2.839932 | 11930.46875
2.847105 | 11935.03
2.854091 | 11933.94
2.861077 | 11935.48
2.868296 | 11937.13
2.875282 | 11937.47
2.882269 | 11940.8
2.889534 | 11943.17
2.896427 | 11944.68
2.90346 | 11945.56
2.910632 | 11950.68
2.917665 | 11951.94
2.924558 | 11955.76
2.931824 | 11956.24
2.938717 | 11957.14
2.945796 | 11958.21
2.952969 | 11959.67
2.959955 | 11968.1
2.966941 | 11964.61
2.974113 | 11967.42
2.9811 | 11968.94
2.988132 | 11971.12
2.995305 | 11972.02
3.002244 | 11973.96
3.009277 | 11975.46
3.016496 | 11984.4
3.023482 | 11980.49
3.030469 | 11981.27
3.037595 | 11987.54
3.044627 | 11985.59
3.051567 | 11988.53
3.058832 | 11988.59375
3.065772 | 11993
3.072805 | 11992.65
3.080024 | 11994.85
3.08701 | 11996.72
3.093949 | 11996.2
3.101169 | 11999.99
3.108108 | 12002.37
3.115094 | 12004.17
3.122267 | 12007.89
3.129206 | 12006.23
3.136239 | 12009.86
3.143505 | 12013.14
3.150398 | 12014.55
3.15743 | 12017.68
3.164557 | 12017.41
3.171589 | 12019.25
3.178575 | 12021.22
3.185795 | 12024
3.192687 | 12022.92
3.199767 | 12025.13
3.206939 | 12027.98
3.213972 | 12031.71
3.220958 | 12031.96
3.228131 | 12032.26
3.235116 | 12033.84
3.242103 | 12036.15625
3.249275 | 12038.55
3.256215 | 12039.14
3.263248 | 12042.6
3.270467 | 12042.76
3.277453 | 12043.14
3.284439 | 12047.33
3.291612 | 12050.12
3.298644 | 12051.42
3.305584 | 12054.63
3.31285 | 12055.23
3.319742 | 12053.61
3.326775 | 12054.34375
3.333994 | 12059.84
3.340981 | 12060.42
3.347967 | 12062.55
3.355139 | 12064.29
3.362126 | 12069.57
3.369158 | 12069.6
3.376331 | 12072.11
3.38327 | 12071.77
3.390257 | 12077.52
3.397475 | 12075.64
3.404462 | 12077.35
3.411494 | 12075.38
3.41862 | 12080.66
3.425653 | 12083.28
3.432593 | 12083.99
3.439858 | 12085.16
3.446751 | 12086.07
3.453784 | 12088.16
3.461003 | 12090.84
3.467989 | 12092.26
3.474928 | 12093.35
3.482101 | 12096.76
3.489087 | 12099.09
3.496073 | 12099.97
3.503293 | 12104.44
3.510232 | 12102.91
3.517218 | 12104.07
3.524484 | 12105.76
3.53147 | 12105.48
3.538456 | 12109.3
3.545629 | 12110.62
3.552662 | 12113.65
3.559648 | 12115.89
3.566867 | 12114.78
3.573714 | 12115.78
3.580793 | 12119.66
3.587965 | 12119.19
3.594998 | 12119.86
3.601937 | 12124.43
3.60911 | 12123.71
3.616096 | 12129.12
3.623082 | 12128.91
3.630301 | 12130.87
3.637241 | 12132.43
3.644227 | 12134.1
3.651493 | 12133.18
3.658432 | 12136.44
3.665465 | 12137.5
3.672638 | 12138.48
3.67967 | 12140.96
3.686563 | 12144.98
3.693829 | 12145.07
3.700722 | 12144.61
3.707801 | 12148.83
3.714973 | 12150.45
3.72196 | 12150.06
3.728946 | 12154.3
3.736119 | 12154.57
3.743104 | 12155.98
3.750137 | 12158.32
3.757309 | 12160.33
3.764249 | 12159.98
3.771282 | 12162.82
3.778501 | 12166.21
3.785487 | 12162.11
3.792473 | 12169
3.799599 | 12165.48
3.806632 | 12169.51
3.813572 | 12170.54
3.820838 | 12172.62
3.82773 | 12174.46
3.834763 | 12175.5
3.841936 | 12177.16
3.848968 | 12178.96
3.855908 | 12182.16
3.863127 | 12182.24
3.870113 | 12184.125
3.877099 | 12186.48
3.884272 | 12184.85
3.891212 | 12187.55
3.898244 | 12195.92
3.905509 | 12193.78
3.91245 | 12195.72
3.919483 | 12194.78
3.926608 | 12196.42
3.93364 | 12200.96
3.940581 | 12199.88
3.947799 | 12201.73
3.954693 | 12203.01
3.961772 | 12201.45
3.968944 | 12203.87
3.975977 | 12209.69
3.982963 | 12207.19
3.990136 | 12206.75
3.997168 | 12210.24
4.004108 | 12211.9
4.011281 | 12212.21
4.018267 | 12212.58
4.025253 | 12215.2
4.032472 | 12212.81
4.039411 | 12220.52
4.046398 | 12222.27
4.05357 | 12222.88
4.06065 | 12224.1
4.067589 | 12226.51
4.074808 | 12229.5625
4.081701 | 12231.28
4.088781 | 12230.39
4.095953 | 12230.39
4.102986 | 12231.57
4.109925 | 12233.13
4.117144 | 12235.72
4.12413 | 12235.11
4.131163 | 12237.93
4.138336 | 12239.79
4.145229 | 12239.49
4.152261 | 12242.63
4.159434 | 12243.15
4.166467 | 12245.43
4.173453 | 12246.17
4.180579 | 12247.05
4.187658 | 12250.57
4.194598 | 12252.46
4.201817 | 12250.4
4.208756 | 12252.06
4.215789 | 12255.01
4.222961 | 12253.53125
4.229948 | 12264.125
4.236934 | 12257.6
4.244153 | 12259.58
4.251139 | 12259.29
4.258079 | 12262.15
4.265298 | 12265.07
4.272191 | 12266.14
4.279224 | 12267.7
4.286442 | 12268.95
4.293429 | 12269.88
4.300415 | 12273.22
4.307587 | 12273.40625
4.31462 | 12274.47
4.321606 | 12277.04
4.328825 | 12278.93
4.335672 | 12279.5
4.342751 | 12280.04
4.349923 | 12281.56
4.356956 | 12280.06
4.363896 | 12282.43
4.371068 | 12283.6
4.378101 | 12286.59
4.385087 | 12287.67
4.39226 | 12290.19
4.399246 | 12291.42
4.406185 | 12291.75
4.413405 | 12292.32
4.420438 | 12296.01
4.427424 | 12297.18
4.434642 | 12297.13
4.441629 | 12297.33
4.448615 | 12300.54
4.455834 | 12301.7
4.462727 | 12302.07
4.46976 | 12301.87
4.476932 | 12302.56
4.483965 | 12305.53
4.490904 | 12303.18
4.498077 | 12307.05
4.505063 | 12308.73
4.512096 | 12309.81
4.519268 | 12314.15
4.526208 | 12312.14
4.53324 | 12315.67
4.54046 | 12316.08
4.547446 | 12318.41
4.554432 | 12318.25
4.561605 | 12319.43
4.568637 | 12319.52
4.575624 | 12320.99
4.582843 | 12323.77
4.589782 | 12323.97
4.596768 | 12326.3
4.603941 | 12325.36
4.610973 | 12326.99
4.617913 | 12327.86
4.625086 | 12324.23
4.632118 | 12332.7
4.639105 | 12332.07
4.646323 | 12334.01
4.653216 | 12340.33
4.660203 | 12339.25
4.667468 | 12338
4.674454 | 12338.31
4.681441 | 12338.36
4.688613 | 12338.75
4.695646 | 12342.63
4.702632 | 12342.8
4.709804 | 12345.45
4.716697 | 12346.09
4.72373 | 12347.87
4.730902 | 12350.41
4.737936 | 12349.77
4.744922 | 12351.48
4.752094 | 12354.37
4.759127 | 12350.24
4.766113 | 12360.43
4.773285 | 12356.66
4.780272 | 12359.28
4.787258 | 12359.79
4.794431 | 12363.95
4.801416 | 12361.08
4.808402 | 12360.53
4.815576 | 12364.25
4.822608 | 12361.57
4.829595 | 12363.5
4.836812 | 12366.46
4.84366 | 12369.33
4.850692 | 12367.88
4.857912 | 12369.67
4.864897 | 12372.08
4.871884 | 12372.58
4.879056 | 12374.17
4.886089 | 12373.5625
4.893121 | 12373.88
4.900294 | 12375.54
4.907233 | 12378.53
4.914219 | 12378.68
4.921439 | 12380.52
4.928426 | 12379.04
4.935411 | 12380.61
4.942584 | 12383.46
4.949616 | 12384.23
4.956603 | 12384.97
4.963775 | 12384.6
4.970715 | 12387.68
4.977748 | 12389.8
4.984873 | 12392.04
4.991952 | 12395.4375
4.998892 | 12396.71
5.006112 | 12394.74
5.013144 | 12393.92
5.020084 | 12395.04
5.027302 | 12398.45
5.034243 | 12396.35
5.041228 | 12398.95
5.048447 | 12404.4
5.055434 | 12401.24
5.06242 | 12400.93
5.069592 | 12404.72
5.076579 | 12402.79
5.083611 | 12403.24
5.090784 | 12410.72
5.097723 | 12408.43
5.104756 | 12406.6
5.111929 | 12413.89
5.118915 | 12412.53125
5.125901 | 12416.63
5.133074 | 12412.5
5.140106 | 12413.72
5.147093 | 12413.39
5.154265 | 12415.03125
5.161251 | 12420.26
5.168238 | 12417.21
5.175363 | 12419.6
5.182396 | 12420.59
5.189382 | 12419.85
5.196554 | 12422.57
5.203587 | 12423.25
5.210573 | 12426.12
5.217792 | 12424.74
5.224732 | 12425.05
5.231717 | 12428.53
5.238937 | 12434.33
5.245924 | 12428.52
5.25291 | 12430.48
5.260082 | 12428.14
5.267069 | 12430.46
5.274101 | 12431.72
5.281273 | 12432.34375
5.288213 | 12433.56
5.295246 | 12432.22
5.302371 | 12437.85
5.309404 | 12439.76
5.31639 | 12441.61
5.323564 | 12438.71
5.330596 | 12440.56
5.337582 | 12438.45
5.344755 | 12444.4
5.351741 | 12447.46
5.358727 | 12445.38
5.365899 | 12446.68
5.372932 | 12448.22
5.379872 | 12449.11
5.387043 | 12447.1
5.394077 | 12448.76
5.401063 | 12450.04
5.408282 | 12449.3
5.415175 | 12452.2
5.422161 | 12455.44
5.42938 | 12456.86
5.436366 | 12456.04
5.443352 | 12458.97
5.450525 | 12458.57
5.457512 | 12459.46
5.464544 | 12460.3
5.471763 | 12460.34
5.478702 | 12461.05
5.485736 | 12462.15
5.492861 | 12463.73
5.499894 | 12463.88
5.50688 | 12466.56
5.514053 | 12465.39
5.521038 | 12465.77
5.528071 | 12469.02
5.535244 | 12469.02
5.542231 | 12470.07
5.549216 | 12472.09
5.556389 | 12479.15
5.563375 | 12475.32
5.570361 | 12475.04
5.577533 | 12472.07
5.584567 | 12477.04
5.591553 | 12476.25
5.598772 | 12478.25
5.605711 | 12478.14
5.612697 | 12477.14
5.619917 | 12482.01
5.626902 | 12480.17
5.633842 | 12482
5.641062 | 12482.02
5.648048 | 12482.16
5.655081 | 12484.23
5.662253 | 12485.61
5.669192 | 12487.65
5.676226 | 12487.13
5.683397 | 12488.46
5.690384 | 12488.65
5.69737 | 12491.7
5.704542 | 12489.85
5.711528 | 12491.08
5.718561 | 12490.89
5.72578 | 12491.2
5.732767 | 12494.1
5.739705 | 12494.04
5.746879 | 12495.5
5.753912 | 12497.86
5.76085 | 12497.11
5.768023 | 12499.94
5.775056 | 12499.77
5.782042 | 12501.38
5.789261 | 12500.1875
5.796247 | 12501.9375
5.803234 | 12503.25
5.810453 | 12506.48
5.817438 | 12506.11
5.824379 | 12504.11
5.831552 | 12504.31
5.838536 | 12507.22
5.84557 | 12508.99
5.852742 | 12509.5
5.859729 | 12511.05
5.866715 | 12509.94
5.873887 | 12514.16
5.880873 | 12515.59
5.887859 | 12515.92
5.895031 | 12512.8125
5.902018 | 12514.15
5.909051 | 12513.43
5.916223 | 12515.4
5.92321 | 12516.29
5.930195 | 12517.31
5.937368 | 12517.09
5.944401 | 12521.75
5.951387 | 12519.16
5.95856 | 12521.58
5.965546 | 12519.65
5.972579 | 12525.67
5.979797 | 12521.77
5.986737 | 12520.26
5.993677 | 12521.09
6.000896 | 12527.56
6.007882 | 12525.33
6.014822 | 12526.15
6.02204 | 12528.49
6.029026 | 12527.84
6.036059 | 12529.39
6.043278 | 12530
6.050265 | 12530.05
6.057251 | 12528.28
6.064423 | 12532.35
6.07141 | 12532.51
6.078396 | 12535.02
6.085568 | 12535.43
6.092554 | 12534.81
6.099541 | 12536.25
6.106759 | 12536.93
6.113745 | 12538.79
6.120732 | 12537.44
6.127905 | 12540.41
6.134937 | 12541.42
6.141877 | 12540.6
6.14905 | 12540.34375
6.156082 | 12539.8
6.163069 | 12542.73
6.17024 | 12541.96
6.177227 | 12544.29
6.184166 | 12543.82
6.191385 | 12545.39
6.198418 | 12548.1
6.205357 | 12549.15
6.21253 | 12548.98
6.219516 | 12550.28
6.226549 | 12549.12
6.233768 | 12550.89
6.240708 | 12552.78
6.247694 | 12553.05
6.254913 | 12553.03
6.261899 | 12553.62
6.268932 | 12555.28
6.276058 | 12554.15
6.283044 | 12555.33
6.290077 | 12555.53
6.297249 | 12553.33
6.304282 | 12556.19
6.311175 | 12555.5625
6.318347 | 12557.36
6.325426 | 12561.51
6.332367 | 12560.66
6.339539 | 12560.01
6.346525 | 12565.13
6.353557 | 12562.6
6.36073 | 12561.29
6.367763 | 12562.18
6.374702 | 12561.77
6.381921 | 12565.03
6.388908 | 12570.84
6.395894 | 12563.97
6.403066 | 12566.37
6.410053 | 12562.99
6.417085 | 12565.29
6.424258 | 12568.19
6.431243 | 12568.91
6.43823 | 12564.54
6.445403 | 12568.47
6.452435 | 12570.23
6.459375 | 12572.98
6.466548 | 12574.61
6.473534 | 12573
6.480567 | 12576.21
6.487738 | 12572.52
6.494772 | 12573.84
6.501712 | 12573.69
6.508883 | 12571.81
6.515963 | 12576.29
6.522902 | 12576.94
6.530028 | 12578.25
6.537014 | 12579.01
6.544047 | 12583.37
6.55122 | 12579.36
6.558206 | 12581.61
6.565192 | 12580.77
6.572411 | 12583.2
6.579444 | 12582.39
6.586336 | 12583.91
6.593556 | 12583.92
6.600542 | 12584.72
6.607575 | 12585.12
6.614747 | 12585.01
6.621733 | 12586.42
6.62872 | 12585.03
6.635939 | 12587.51
6.642878 | 12588.51
6.649865 | 12590.95
6.657038 | 12589.27
6.664023 | 12586.38
6.671055 | 12590.75
6.678182 | 12591.125
6.685215 | 12593.24
6.692201 | 12590.94
6.699419 | 12593.06
6.706452 | 12594.71
6.713392 | 12596.96
6.720564 | 12594.45
6.727551 | 12592.81
6.734583 | 12593.98
6.741756 | 12593.73
6.748741 | 12596.0625
6.755682 | 12595.45
6.762901 | 12597.7
6.769887 | 12596.53125
6.776826 | 12598.39
6.783999 | 12599.13
6.790985 | 12600.24
6.798019 | 12601.64
6.805236 | 12600.82
6.812223 | 12601.5
6.81921 | 12604.88
6.826381 | 12603.71
6.833414 | 12602.8125
6.8404 | 12605.6
6.847573 | 12603.95
6.854513 | 12604.44
6.861545 | 12607.08
6.868718 | 12604.3
6.87575 | 12605.34
6.88269 | 12604.06
6.889909 | 12607.4
6.896895 | 12605.16
6.903882 | 12607.98
6.911054 | 12609.87
6.91804 | 12610.04
6.925027 | 12610.47
6.932245 | 12611
6.939231 | 12611.05
6.946218 | 12610.4
6.953437 | 12612.26
6.96047 | 12611.88
6.967363 | 12613.84375
6.974581 | 12614
6.981522 | 12613.89
6.988554 | 12614.44
6.995726 | 12615.3
7.002713 | 12616.67
7.009652 | 12616.63
7.016871 | 12617.32
7.023904 | 12618.48
7.03089 | 12619.34
7.038016 | 12620.38
7.045002 | 12619.29
7.052035 | 12621.81
7.059208 | 12619.95
7.06624 | 12619.56
7.07318 | 12618.21
7.080399 | 12620.96
7.087432 | 12622.28125
7.094372 | 12620.3
7.101544 | 12620.28
7.10853 | 12623.91
7.115517 | 12624.1875
7.122689 | 12623.2
7.129721 | 12623.75
7.136661 | 12624.47
7.143927 | 12625.57
7.150912 | 12625.76
7.157852 | 12627.04
7.165071 | 12627.44
7.172058 | 12625.54
7.179043 | 12627.05
7.186263 | 12627.5
7.193249 | 12627.97
7.200235 | 12625.44
7.207407 | 12627.54
7.21444 | 12627.13
7.22138 | 12630.4
7.228552 | 12630.8
7.235492 | 12631.6
7.242525 | 12632.23
7.249697 | 12632.6
7.256729 | 12633.37
7.26367 | 12632.33
7.270935 | 12634.28
7.277968 | 12634.17
7.284908 | 12634.13
7.29208 | 12634.63
7.299066 | 12635.8125
7.306052 | 12634.07
7.313271 | 12635.56
7.320258 | 12634.62
7.327197 | 12635.45
7.334416 | 12638.1
7.341448 | 12638.71
7.348388 | 12637.53
7.355608 | 12638.29
7.362501 | 12640.71
7.36958 | 12640.89
7.376753 | 12640.62
7.383738 | 12640.16
7.390678 | 12640.11
7.397944 | 12641.09
7.40493 | 12642.41
7.411917 | 12643.03
7.419089 | 12641.34
7.426028 | 12641.54
7.433061 | 12644.59375
7.440233 | 12644.18
7.447266 | 12645.19
7.454206 | 12643.29
7.461425 | 12643.68
7.468458 | 12645.42
7.475396 | 12647.55
7.482616 | 12646.6
7.489556 | 12647.31
7.496589 | 12649.45
7.503761 | 12648.12
7.510793 | 12646.11
7.517687 | 12648.5
7.525 | 12646.6
7.531985 | 12645.93
7.538925 | 12648.49
7.546098 | 12647
7.553036 | 12649.89
7.56007 | 12647.03
7.567243 | 12649.71
7.574227 | 12651.26
7.581168 | 12648.3
7.588387 | 12651.45
7.59542 | 12650.48
7.602407 | 12653.1
7.609624 | 12654.40625
7.616518 | 12654.53
7.623597 | 12656.14
7.630722 | 12653.58
7.637802 | 12653.06
7.644695 | 12653.01
7.651961 | 12650.98
7.658947 | 12653.08
7.665933 | 12653
7.673059 | 12654.64
7.680045 | 12655.71875
7.687031 | 12655.45
7.694204 | 12659.64
7.701237 | 12656.34
7.708176 | 12656.44
7.715395 | 12661.7
7.722428 | 12658.31
7.729368 | 12659.01
7.736587 | 12659.01
7.743526 | 12658.68
7.750605 | 12658.89
7.757732 | 12658.37
7.764717 | 12659.67
7.771658 | 12657.86
7.778923 | 12658.58
7.78591 | 12658.58
7.792895 | 12661.38
7.800068 | 12662.48
7.807008 | 12662.37
7.81404 | 12662.91
7.821212 | 12663.07
7.828246 | 12663.98
7.835185 | 12661.85
7.842404 | 12663.44
7.849436 | 12663.62
7.856376 | 12662.53
7.863596 | 12662.84
7.870534 | 12665.41
7.877568 | 12665.69
7.884741 | 12662.32
7.891773 | 12663.09
7.898666 | 12661.33
7.905931 | 12664.03
7.912918 | 12664.1
7.919905 | 12664.34
7.927076 | 12664.93
7.934016 | 12665.61
7.941048 | 12666.94
7.948268 | 12668.85
7.955254 | 12666.24
7.962193 | 12665.36
7.969413 | 12667.73
7.976446 | 12666.42
7.983431 | 12668.56
7.990604 | 12665.42
7.997544 | 12664.9
8.004577 | 12666.09
8.011702 | 12668.44
8.018735 | 12668.53125
8.025627 | 12668.42
8.03294 | 12668.49
8.039926 | 12669.61
8.046866 | 12671.1
8.054038 | 12671.58
8.061024 | 12673.67
8.068011 | 12672.71
8.075183 | 12672.28
8.082216 | 12673.19
8.089156 | 12672.57
8.096421 | 12672.86
8.103454 | 12672.5
8.110394 | 12672.02
8.117612 | 12672.17
8.124506 | 12672.36
8.131538 | 12672.91
8.13871 | 12671.54
8.145697 | 12673.4
8.15259 | 12672.02
8.159855 | 12674.1
8.166842 | 12674.84
8.173874 | 12673.76
8.181047 | 12676.14
8.188032 | 12675.8
8.195019 | 12676.48
8.202239 | 12676.6
8.209225 | 12675.47
8.216164 | 12674.89
8.223384 | 12674.01
8.230416 | 12674.28
8.237356 | 12672.86
8.244574 | 12677.71
8.251514 | 12672.78
8.258547 | 12678.01
8.265673 | 12676.24
8.272752 | 12676.41
8.279599 | 12675.46
8.286911 | 12676.85
8.293898 | 12677.68
8.300883 | 12680.22
8.308102 | 12677.59
8.315042 | 12680.04
8.322075 | 12677.37
8.329294 | 12675.93
8.336233 | 12675.08
8.343173 | 12676.88
8.350392 | 12677.09
8.357424 | 12674.625
8.364411 | 12677.75
8.371584 | 12677.72
8.378476 | 12680.82
8.385556 | 12681.9
8.392682 | 12680.23
8.399761 | 12680.95
8.406654 | 12678.45
8.413919 | 12680.37
8.420906 | 12677.69
8.427892 | 12680.71
8.435064 | 12677.17
8.442051 | 12675.42
8.449036 | 12680.14
8.456209 | 12680.19
8.463195 | 12679.71
8.470135 | 12677.08
8.477401 | 12679.29
8.484387 | 12680.65
8.491326 | 12680.09
8.498592 | 12679.3
8.505531 | 12680.59
8.512565 | 12681.47
8.519737 | 12681.99
8.526723 | 12682.63
8.533615 | 12680.12
8.540882 | 12680.9
8.547867 | 12680.04
8.554901 | 12679.34
8.562072 | 12680.32
8.569012 | 12686.25
8.576046 | 12680.65
8.583218 | 12681.55
8.590204 | 12680.34
8.597144 | 12680.82
8.604362 | 12680.88
8.611396 | 12679.96
8.618381 | 12679.37
8.625554 | 12680.61
8.632541 | 12682.29
8.639573 | 12680.94
8.646745 | 12680.02
8.653777 | 12678.45
8.660625 | 12677.3
8.667937 | 12679.98
8.674922 | 12678.47
8.681909 | 12674.99
8.689082 | 12677.55
8.696068 | 12678.09
8.703054 | 12679.37
8.710227 | 12680.27
8.717213 | 12680.54
8.724152 | 12679.96875
8.731372 | 12682
8.738357 | 12679.18
8.74539 | 12678.18
8.752609 | 12682.05
8.759549 | 12680.2
8.766581 | 12686.42
8.773707 | 12683.87
8.78074 | 12681.65
8.787679 | 12679.62
8.794946 | 12680.58
8.801886 | 12685.73
8.808917 | 12683.92
8.816044 | 12678.83
8.82303 | 12681.25
8.830063 | 12679.39
8.837235 | 12679.52
8.844221 | 12681.44
8.851161 | 12678.62
8.85838 | 12678.96
8.865459 | 12679.18
8.872399 | 12677.17
8.879618 | 12679.44
8.886557 | 12677.88
8.893544 | 12677.73
8.900762 | 12678.82
8.907749 | 12676.39
8.914642 | 12678.35
8.921861 | 12679.68
8.928847 | 12678.68
8.93588 | 12678.68
8.943052 | 12678.54
8.950039 | 12675.35
8.957025 | 12679.25
8.964243 | 12677.05
8.971229 | 12676.76
8.978216 | 12676.28
8.985389 | 12678.53
8.99242 | 12676.77
8.999361 | 12676.7
9.006627 | 12673.51
9.013566 | 12671.89
9.020599 | 12673.98
9.027725 | 12674.41
9.034757 | 12675.14
9.04165 | 12674.7
9.048915 | 12671.98
9.055856 | 12673.29
9.062888 | 12672.79
9.07006 | 12674.26
9.077047 | 12671.96
9.084033 | 12672.67
9.091299 | 12672.74
9.098238 | 12671.01
9.105177 | 12668.17
9.112397 | 12673.66
9.119429 | 12667.62
9.126416 | 12667.66
9.133635 | 12669.83
9.140529 | 12666.38
9.147608 | 12667.07
9.154733 | 12666.7
9.161766 | 12668.48
9.168659 | 12670.95
9.175925 | 12666.21
9.182864 | 12667.7
9.189897 | 12666.45
9.19707 | 12664.14
9.204055 | 12664.35
9.211042 | 12665.84
9.21826 | 12663.34
9.225247 | 12667.2
9.23214 | 12661.75
9.239405 | 12663.32
9.246392 | 12664.01
9.253378 | 12662.29
9.260597 | 12655.27
9.26749 | 12659.75
9.274523 | 12665.99
9.281695 | 12659.57
9.288728 | 12659.78
9.295575 | 12659.62
9.302839 | 12661.07
9.30978 | 12654.76
9.316859 | 12658.49
9.324032 | 12651.48
9.331018 | 12654.82
9.338051 | 12650.49
9.345269 | 12650.54
9.352209 | 12651.65
9.359196 | 12654.42
9.366368 | 12650.76
9.373354 | 12646.69
9.38034 | 12646.74
9.387558 | 12646.55
9.394498 | 12648.71
9.401531 | 12644.16
9.408704 | 12645.27
9.415737 | 12641.91
9.42263 | 12639.99
9.429849 | 12642.73
9.436835 | 12639.34
9.443868 | 12638.5
9.45104 | 12643.64
9.458027 | 12635.96
9.465013 | 12635.62
9.472278 | 12635.47
9.479264 | 12634.59375
9.486157 | 12633.42
9.493376 | 12632.93
9.500362 | 12633.21
9.507349 | 12626.12
9.514568 | 12631.55
9.521507 | 12624.77
9.52854 | 12622.71
9.535712 | 12624.16
9.542745 | 12620.94
9.549686 | 12620.04
9.556903 | 12620.46
9.563844 | 12620.49
9.570876 | 12618.24
9.578048 | 12618.41
9.585081 | 12619.8
9.592067 | 12611.62
9.59924 | 12612.09
9.606226 | 12615.95
9.613165 | 12608.4
9.620385 | 12611.06
9.627417 | 12604.42
9.634404 | 12599.79
9.641623 | 12600.47
9.648562 | 12597.25
9.655596 | 12593.57
9.662813 | 12594.9375
9.6698 | 12593.68
9.676647 | 12589.72
9.683912 | 12590.24
9.690852 | 12587.11
9.697885 | 12587.98
9.705057 | 12585.45
9.712043 | 12584.08
9.719029 | 12578.87
9.726249 | 12577.81
9.733235 | 12576.9375
9.740174 | 12574.41
9.747347 | 12571.65
9.754333 | 12570.57
9.761366 | 12565.26
9.768585 | 12563.8
9.775525 | 12565.32
9.782557 | 12558.27
9.789729 | 12556.61
9.796762 | 12553.03
9.803702 | 12550.96
9.810922 | 12550.22
9.81786 | 12548.89
9.824893 | 12545.14
9.832066 | 12540.55
9.839052 | 12536.15
9.846038 | 12535.04
9.853257 | 12533.55
9.860243 | 12530.54
9.867184 | 12526.96
9.874401 | 12525.32
9.881388 | 12522.44
9.888374 | 12518.4
9.895594 | 12513.94
9.902533 | 12510.62
9.909565 | 12506.21
9.916785 | 12505.95
9.923771 | 12501.39
9.93071 | 12500.15
9.93793 | 12497.84
9.944869 | 12490.58
9.951902 | 12489.17
9.959075 | 12485.11
9.96606 | 12481.88
9.973094 | 12477.67
9.980266 | 12475.94
9.987298 | 12472.87
9.994238 | 12467.64
10.00141 | 12460.62
10.00844 | 12456.09375
10.01543 | 12452.84
10.0226 | 12448.54
10.02954 | 12445.26
10.03657 | 12442.42
10.04379 | 12439.87
10.05078 | 12432.17
10.05772 | 12428.5
10.06494 | 12424.83
10.07188 | 12420.39
10.07891 | 12414.09
10.08608 | 12409.27
10.09307 | 12403.13
10.1001 | 12399.6
10.10732 | 12390.93
10.11426 | 12383.13
10.12129 | 12377.7
10.12847 | 12368.25
10.13545 | 12362.71
10.14244 | 12356.09
10.14961 | 12343.83
10.1566 | 12332.81
10.16363 | 12318.31
10.1708 | 12302.13
10.17783 | 12283.83
10.18477 | 12254.18