## Test Report
Default Test Run Report
Project Name |  |  | Project 1
User Name |  |  | MTS
Test Name |  |  | MME 3407_S20 50mm Gage Length ASTM E8 Metals Tension (Extensometer-Crosshead) 90
Test Run Name |  |  | Test Run 2
Test Run Date |  |  | 11/5/2021 1:21:47 PM
Test Run Review Graph
Test Run Results:
Display Name | Value | Unit
Test Run End Reason | Break Detected
Width | 13.25 | mm
Thickness | 3.08 | mm
Final Width | 10.88 | mm
Final Thickness | 2.55 | mm
Test ID | Jesus, Jorge, Jose 1018
Initial Marked Gage Length | 50 | mm
Maximum Force | 3843.332 | lbf
Maximum Stress | 418.9 | MPa
Elongation at Fracture | 26.915 | %
Elongation after Break | 26.78 | %
Upper Yield strength | 404.952 | MPa
Modulus of Elasticity | 143981.778 | MPa
Yield Strength (Offset = 0.2%) | 339.335 | MPa
Yield Strength (EUL = 0.5%) | 350.831 | MPa
Removal Point | 1.25 | mm
Ultimate Tensile Strength | 418.917 | MPa
Reduction of Area | 32.0167 | %
Lower Yield Strength | 404.893 | MPa
Final Marked Gage Length | 63.39 | mm

## Sheet2
mm | N
9.40746e-05 | 0.7389902
-8.968885e-05 | 0.2693116
-6.798703e-05 | -0.297333
0.0002025748 | 1.01655
0.0002109903 | 0.7106946
4.844804e-05 | 0.5073345
3.92048e-05 | 0.3319221
0.0002664053 | 0.09537273
0.0002376164 | 1.450264
5.973619e-05 | 0.5934216
0.0002873973 | 0.8297721
0.0003360856 | 1.772838
0.0003588399 | 0.4780149
-8.215006e-05 | 0.3385006
0.0003484263 | 1.294135
0.0002212237 | 0.7347388
0.0004824155 | 1.365708
0.0001986007 | 0.9267938
0.0002203671 | 1.412804
1.451683e-05 | 2.020069
0.0001481411 | 1.830661
-1.528228e-05 | 1.980734
0.0002624467 | 3.167694
0.0002244391 | 2.916246
0.0002629251 | 2.587172
0.0001092657 | 2.598561
0.0002503108 | 3.158785
0.0002072165 | 2.941381
0.0002003408 | 3.780698
0.0002596676 | 5.121527
0.0002383017 | 4.968404
0.0002104029 | 6.617781
-4.080913e-05 | 4.657722
0.0003392743 | 5.909417
7.552581e-05 | 6.664584
0.0001859063 | 6.215377
0.0002341273 | 7.24812
0.000282048 | 8.897709
0.0002752769 | 7.872173
0.0003217691 | 8.803938
0.0002309899 | 10.1354
0.0002477385 | 9.583254
5.43558e-05 | 10.10274
0.0001266707 | 10.28479
0.0001541624 | 10.50297
0.000118727 | 11.70839
0.0001159722 | 11.85014
0.0001312189 | 11.61806
0.000144325 | 11.67286
0.0004012534 | 12.14792
8.32248e-05 | 10.82932
0.0002512187 | 12.12933
9.605275e-05 | 13.19673
0.0003992574 | 13.08916
0.0002312836 | 12.58638
0.0002013777 | 12.21728
0.0003669217 | 14.18092
0.0002692512 | 13.3877
0.0001688394 | 13.7884
0.0001192476 | 15.45168
0.0001171827 | 15.73287
0.0001044682 | 16.71803
6.988507e-05 | 17.57273
0.000281425 | 19.17074
0.0001402218 | 19.05883
0.0002542582 | 19.85901
0.0002631722 | 21.36729
0.0003022256 | 21.12624
0.0001852677 | 23.82733
0.0001212926 | 24.32042
0.0003144706 | 24.74562
0.000574572 | 26.88169
0.000459136 | 27.92758
0.0004506182 | 29.45143
0.0004164222 | 31.46616
0.0006241282 | 33.34726
0.0005004258 | 34.25962
0.000598884 | 34.404
0.0003680209 | 36.33262
0.0006924 | 38.60483
0.0006733684 | 39.18928
0.0005026999 | 41.60798
0.0005840444 | 42.45646
0.000447503 | 44.6268
0.0007152923 | 47.1481
0.0005598126 | 48.20959
0.0004814943 | 49.93625
0.0006786175 | 53.16698
0.0007031186 | 55.04416
0.0008147273 | 56.84082
0.0008612283 | 55.86081
0.0006672915 | 58.49276
0.0009359108 | 59.93552
0.0006408924 | 61.16027
0.0006910649 | 63.52576
0.0005199981 | 66.69949
0.0005675651 | 69.92514
0.0008510372 | 71.40356
0.0008738493 | 74.63478
0.0009961876 | 77.3452
0.0007647773 | 80.4334
0.0009206463 | 83.15361
0.0009460263 | 86.19975
0.000936387 | 88.29407
0.001066981 | 91.29936
0.0008145782 | 93.55035
0.001273581 | 96.32754
0.001084668 | 100.4739
0.001234178 | 102.6993
0.001169339 | 106.3129
0.001213224 | 108.1366
0.000878313 | 109.0265
0.001235976 | 111.9868
0.00124918 | 115.6844
0.001336423 | 117.9277
0.001294757 | 120.0643
0.001565339 | 123.5277
0.001444799 | 125.5327
0.001460103 | 128.3242
0.001419666 | 131.3912
0.00137962 | 131.7915
0.001623571 | 135.3572
0.001542389 | 138.9886
0.001352972 | 141.1618
0.001346763 | 144.2525
0.001433128 | 145.4497
0.001497917 | 147.6784
0.001440437 | 150.3701
0.00141277 | 153.3633
0.001672576 | 155.3081
0.001651297 | 157.2355
0.00147452 | 158.9789
0.001358639 | 161.3658
0.001717768 | 162.6751
0.001610636 | 164.8538
0.001874955 | 166.2505
0.001536043 | 167.647
0.001726066 | 170.4781
0.001684941 | 170.4597
0.001704313 | 171.8384
0.001564625 | 173.8264
0.001761586 | 175.0614
0.001574912 | 176.9517
0.001827383 | 178.8874
0.00175692 | 178.6835
0.001744021 | 180.267
0.00185886 | 183.2661
0.00176469 | 183.0504
0.001865522 | 184.695
0.001635271 | 187.0441
0.001765776 | 188.4332
0.001764559 | 189.6241
0.001599524 | 190.6072
0.001864125 | 193.8774
0.00174307 | 194.1816
0.001875417 | 196.4351
0.001991441 | 196.8499
0.001687575 | 199.1541
0.001848718 | 199.0475
0.001943827 | 201.7018
0.002036164 | 203.0196
0.002101056 | 204.4103
0.001885439 | 203.7576
0.001819495 | 204.9443
0.001987037 | 205.6184
0.001759982 | 205.4099
0.001827167 | 204.0243
0.00183154 | 202.949
0.001785657 | 203.2545
0.001697766 | 201.9299
0.001595897 | 199.8405
0.001523393 | 198.2545
0.001628382 | 196.4536
0.001735963 | 195.9725
0.001630293 | 194.6538
0.001969712 | 194.7765
0.001611929 | 193.9325
0.001398478 | 196.0574
0.001618057 | 196.6491
0.001805312 | 196.2196
0.001594119 | 196.0006
0.001715768 | 197.4378
0.001598116 | 198.0424
0.001771523 | 196.5665
0.001396651 | 198.4631
0.001482326 | 198.2731
0.001575949 | 198.9579
0.001593432 | 198.5124
0.001520587 | 199.449
0.001606994 | 200.1166
0.001522944 | 201.051
0.001680308 | 202.5455
0.001716829 | 202.7503
0.001457128 | 205.2164
0.001716099 | 207.1375
0.001759185 | 208.8681
0.001799881 | 210.8667
0.00173364 | 211.4075
0.001575913 | 213.5268
0.001463437 | 214.9703
0.001807573 | 215.8474
0.001739098 | 217.32
0.00176548 | 217.046
0.001665858 | 217.9723
0.00169725 | 219.1748
0.001787509 | 218.945
0.001743547 | 220.5305
0.001728378 | 220.7213
0.001615363 | 222.6029
0.001739946 | 225.0194
0.00175617 | 226.046
0.001526764 | 228.5233
0.001587375 | 228.7583
0.001861463 | 232.3741
0.001605107 | 234.5266
0.001847999 | 237.1113
0.002104387 | 237.7056
0.001925657 | 238.149
0.001805272 | 240.0356
0.002069441 | 241.6149
0.001817199 | 242.1357
0.001981366 | 243.7762
0.002036996 | 245.3432
0.002078873 | 246.4468
0.002014193 | 247.3111
0.001905975 | 249.8303
0.002069546 | 251.751
0.002215568 | 254.6308
0.001763502 | 256.3193
0.002234467 | 260.1851
0.002043819 | 262.0086
0.002101881 | 264.4662
0.001926567 | 264.0017
0.002114189 | 266.369
0.002096474 | 267.3928
0.002112072 | 267.2953
0.002051217 | 269.1375
0.001957107 | 270.5489
0.002213058 | 272.0961
0.002188468 | 274.3779
0.002115818 | 276.519
0.002246422 | 278.9796
0.002276677 | 281.8078
0.002436799 | 284.6315
0.002170963 | 286.2364
0.002258809 | 287.619
0.002335094 | 290.9141
0.002224785 | 291.4148
0.002255696 | 293.2679
0.002180943 | 292.6399
0.002131879 | 296.5299
0.002377356 | 296.7608
0.002462835 | 298.4225
0.001991249 | 300.076
0.002526788 | 303.6364
0.002437164 | 305.8293
0.00213138 | 309.0177
0.002374337 | 310.6806
0.002358204 | 313.4311
0.002453445 | 314.2102
0.002626971 | 316.6019
0.002381181 | 316.9659
0.002290538 | 317.5539
0.002542322 | 319.6304
0.002206951 | 319.2482
0.002556988 | 322.448
0.002379335 | 324.1213
0.002501606 | 326.6914
0.00259429 | 328.366
0.002733798 | 332.036
0.002649676 | 334.1543
0.002529091 | 335.9812
0.002686854 | 335.9625
0.002442669 | 337.6543
0.002280972 | 339.2438
0.002608945 | 339.3107
0.002517652 | 341.6105
0.002661819 | 344.2467
0.002797779 | 346.8472
0.00263592 | 349.1775
0.002564546 | 352.1398
0.002627378 | 355.163
0.002556411 | 357.0767
0.002416815 | 357.829
0.002582405 | 359.7575
0.002725298 | 362.2605
0.002741103 | 362.5884
0.002613286 | 365.2828
0.002481308 | 367.6648
0.002720576 | 369.4827
0.002796319 | 374.5085
0.002866943 | 376.799
0.002931973 | 379.7013
0.002973497 | 382.2252
0.002907957 | 384.2491
0.002947987 | 386.3471
0.00276727 | 388.5291
0.002904958 | 389.0968
0.002708805 | 391.7034
0.002915518 | 393.42
0.003120343 | 396.2192
0.002879932 | 399.8181
0.002944866 | 401.6835
0.002807316 | 406.0051
0.002854022 | 407.5473
0.003076594 | 409.5453
0.002977084 | 412.016
0.003104284 | 413.1334
0.003117457 | 415.124
0.002891226 | 417.2863
0.003017997 | 419.8249
0.002981681 | 424.1236
0.003104388 | 427.3631
0.003399098 | 430.5079
0.003225483 | 433.4296
0.003325505 | 435.7994
0.003056241 | 437.7864
0.003230786 | 439.985
0.003172901 | 440.3942
0.00330051 | 442.7336
0.003297102 | 445.3129
0.003413844 | 448.319
0.003342969 | 453.0985
0.003277482 | 455.6617
0.00339029 | 458.4785
0.003203616 | 461.5686
0.00333334 | 463.0169
0.003293837 | 464.2123
0.003496465 | 466.96
0.003447971 | 469.2525
0.003269281 | 472.783
0.003537688 | 476.3604
0.003387382 | 480.4801
0.003534368 | 484.7888
0.003531153 | 487.2321
0.003365482 | 489.1122
0.003391908 | 490.5534
0.003655525 | 492.9236
0.003618263 | 496.183
0.003866749 | 497.4913
0.003686853 | 502.2787
0.003863271 | 505.7034
0.003662679 | 508.9736
0.003815989 | 511.6994
0.003739415 | 513.8167
0.003483811 | 515.2253
0.003999937 | 517.4864
0.003743218 | 520.3749
0.003827037 | 524.6304
0.003802474 | 529.1315
0.003610226 | 533.1681
0.004021833 | 535.886
0.00390995 | 538.8231
0.003832188 | 540.5822
0.003625751 | 542.8543
0.003664916 | 545.2239
0.00377484 | 548.1278
0.003819688 | 551.7518
0.003942119 | 555.3271
0.003975027 | 559.7574
0.003930355 | 562.6776
0.004165704 | 565.3122
0.003857637 | 567.1542
0.004210174 | 569.8117
0.004232167 | 573.1602
0.003921922 | 574.6871
0.004118083 | 579.867
0.004362585 | 584.3267
0.004004388 | 588.644
0.004183238 | 590.8958
0.004181006 | 593.6613
0.003995887 | 595.4451
0.004103173 | 597.8229
0.004192501 | 601.7243
0.00435651 | 605.7965
0.004341056 | 611.5717
0.00448843 | 613.7929
0.004433507 | 616.5151
0.004684759 | 618.0251
0.004515334 | 621.9693
0.004398134 | 623.7916
0.00464032 | 626.794
0.0044358 | 631.4529
0.004568964 | 636.2892
0.004627984 | 639.9579
0.004679438 | 643.5307
0.004644813 | 645.6728
0.004536039 | 647.6877
0.004924026 | 651.0903
0.004791289 | 654.5428
0.004716211 | 659.6902
0.004842258 | 664.1975
0.004788132 | 668.2674
0.004739655 | 669.9622
0.00482978 | 671.293
0.004667518 | 675.2029
0.004711325 | 679.8528
0.004816948 | 682.3328
0.005034436 | 687.3595
0.004941861 | 692.3488
0.004835405 | 695.9395
0.005122035 | 698.1411
0.005040704 | 701.2803
0.004984107 | 703.6411
0.005327645 | 708.6639
0.005317832 | 712.744
0.005246698 | 717.712
0.005301281 | 721.1213
0.005450657 | 724.179
0.005295952 | 726.2889
0.005472391 | 728.9522
0.005214118 | 733.8766
0.005292815 | 738.5591
0.005476062 | 744.2717
0.00533207 | 748.1202
0.005330186 | 751.0303
0.005481927 | 753.7882
0.005522009 | 756.0136
0.005519792 | 759.1145
0.005452493 | 764.1311
0.005519977 | 770.3814
0.005742618 | 773.956
0.005634499 | 778.1683
0.005531621 | 779.496
0.005747569 | 783.3243
0.005654491 | 787.7964
0.005563047 | 791.8716
0.005663374 | 797.497
0.006012937 | 801.606
0.006030018 | 804.101
0.005812971 | 807.2103
0.005927561 | 809.4012
0.005815665 | 815.6419
0.005930071 | 820.2635
0.005917572 | 824.0341
0.006344989 | 829.5538
0.006220023 | 832.2403
0.006041827 | 834.8838
0.005979983 | 838.093
0.006240614 | 845.058
0.006385567 | 849.2635
0.005995501 | 854.6862
0.006376599 | 858.3169
0.006082942 | 861.0874
0.006241437 | 864.6268
0.006252181 | 868.3961
0.006278996 | 874.4796
0.006295538 | 879.6299
0.006390409 | 883.845
0.006331289 | 886.0411
0.006437475 | 889.511
0.006577152 | 892.257
0.006497627 | 899.4445
0.006720722 | 905.5938
0.006693364 | 910.0106
0.006742765 | 912.6959
0.006787181 | 916.1403
0.006758434 | 918.9836
0.006829049 | 924.2587
0.006832148 | 929.7661
0.006665412 | 935.1632
0.006803602 | 938.3734
0.006843624 | 941.0994
0.006727062 | 945.1721
0.006935217 | 950.6175
0.006847137 | 955.8631
0.006941639 | 962.3194
0.007061728 | 966.9348
0.007092232 | 969.7034
0.007196151 | 973.4646
0.007268929 | 977.2808
0.007217107 | 984.4791
0.007191127 | 989.5242
0.007097083 | 994.1459
0.007080141 | 996.3699
0.007361626 | 1001.182
0.007370373 | 1004.352
0.007551159 | 1012.815
0.007523605 | 1018.258
0.007418387 | 1022.812
0.007420283 | 1025.367
0.008009968 | 1029.052
0.007628737 | 1033.697
0.007711837 | 1041.31
0.007515986 | 1045.504
0.007842424 | 1049.707
0.00792658 | 1052.961
0.007752619 | 1056.059
0.007416545 | 1062.543
0.007791408 | 1069.762
0.007866335 | 1074.516
0.007897614 | 1077.895
0.007866066 | 1081.128
0.008046018 | 1084.769
0.008214857 | 1091.222
0.007919324 | 1097.972
0.007839421 | 1103.712
0.008006265 | 1105.806
0.008180009 | 1110.38
0.007959391 | 1115.046
0.008444347 | 1122.757
0.008483604 | 1128.606
0.008431108 | 1133.363
0.008263156 | 1135.989
0.008325558 | 1139.628
0.008495296 | 1146.585
0.008575285 | 1153.872
0.008451868 | 1159.095
0.008668237 | 1162.775
0.008492259 | 1167.403
0.00849241 | 1170.996
0.008634817 | 1178.076
0.008927428 | 1183.965
0.008677821 | 1189.163
0.008702995 | 1192.62
0.00864223 | 1197.278
0.008744597 | 1203.571
0.008808875 | 1209.675
0.008939835 | 1213.022
0.009077329 | 1217.898
0.009099161 | 1222.306
0.008963257 | 1228.876
0.0088856 | 1236.322
0.009288377 | 1242.332
0.008959132 | 1245.828
0.009072645 | 1249.439
0.009270576 | 1254.875
0.009146874 | 1262.315
0.009142351 | 1268.875
0.009237616 | 1272.084
0.009450277 | 1276.78
0.009363298 | 1282.568
0.009537137 | 1291.097
0.009552468 | 1295.652
0.009561456 | 1299.855
0.009417028 | 1304.363
0.00963957 | 1310.12
0.009598449 | 1318.665
0.009703765 | 1323.373
0.009804964 | 1327.169
0.009739023 | 1332.728
0.009962907 | 1338.905
0.0100019 | 1346.647
0.01008519 | 1351.765
0.0100967 | 1356.536
0.01003885 | 1360.604
0.01022997 | 1364.704
0.01015497 | 1372.598
0.01041459 | 1381.112
0.01040929 | 1385.283
0.01044933 | 1390.114
0.0105008 | 1396.958
0.01025812 | 1404.452
0.01050222 | 1410.891
0.01078391 | 1414.678
0.01080108 | 1419.016
0.0106276 | 1426.068
0.01078603 | 1433.128
0.01071128 | 1440.475
0.01066122 | 1444.23
0.01079854 | 1447.46
0.01107941 | 1455.727
0.01090843 | 1463.776
0.01104681 | 1470.024
0.01079197 | 1472.815
0.01095687 | 1478.753
0.01110449 | 1486.318
0.01114052 | 1492.691
0.01126436 | 1498.104
0.01120502 | 1502.66
0.01134202 | 1509.433
0.01157832 | 1519.3
0.01149322 | 1526.728
0.01144018 | 1530.482
0.0116398 | 1535.56
0.01128093 | 1542.926
0.01164401 | 1550.681
0.01176572 | 1557.093
0.01170775 | 1561.171875
0.01148492 | 1567.208
0.01191197 | 1575.688
0.01185775 | 1583.58
0.01201822 | 1587.421875
0.0117867 | 1591.54
0.012167 | 1598.809
0.01225713 | 1608.177
0.01209004 | 1613.543
0.01238168 | 1618.82
0.01217428 | 1623.268
0.01207791 | 1632.902
0.01218937 | 1640.76
0.01238621 | 1645.125
0.01240228 | 1650.16
0.01250129 | 1656.333
0.0125414 | 1665.911
0.01269163 | 1671.543
0.01274003 | 1676.021
0.01270116 | 1682.509
0.0130958 | 1692.404
0.01262441 | 1699.937
0.01276682 | 1703.71
0.0128668 | 1710.275
0.01279544 | 1718.213
0.01325582 | 1726.345
0.01325312 | 1731.587
0.01305453 | 1736.415
0.0132007 | 1743.222
0.01323314 | 1752.388
0.01291541 | 1759.095
0.01307378 | 1762.963
0.01330394 | 1769.479
0.01346043 | 1778.481
0.01352988 | 1788.807
0.01377195 | 1792.251
0.01349653 | 1797.989
0.01369801 | 1806.321
0.01372506 | 1814.145
0.01392123 | 1820.235
0.01384473 | 1826.42
0.01392875 | 1833.886
0.0139966 | 1842.876
0.01397271 | 1849.47
0.0142916 | 1854.205
0.01411205 | 1862.088
0.01418461 | 1871.905
0.01438128 | 1877.892
0.01436075 | 1882.892
0.0144759 | 1889.741
0.01447129 | 1899.9
0.01457107 | 1906.44
0.01449397 | 1911.292
0.01466125 | 1918.473
0.01500331 | 1928.814
0.01473457 | 1935.205
0.01484305 | 1940.793
0.01489443 | 1945.91
0.01473465 | 1956.999
0.0148808 | 1965.279
0.01526249 | 1970.511
0.01516316 | 1978.903
0.01531679 | 1987.935
0.01509204 | 1995.492
0.01528537 | 2002.171
0.01547927 | 2008.056
0.01558151 | 2017.539
0.01550381 | 2026.797
0.01563054 | 2031.311
0.01560563 | 2038.202
0.01570564 | 2048.792
0.01601767 | 2056.177
0.01611245 | 2062.357
0.01631661 | 2068.746
0.01617971 | 2079.639
0.01626891 | 2086.58
0.01643369 | 2092.667
0.0163793 | 2101.077
0.01647085 | 2111.453125
0.01661451 | 2119.04
0.01654035 | 2124.67
0.01663716 | 2133.145
0.01661251 | 2142.774
0.01655344 | 2149.11
0.01659592 | 2157.511
0.01719457 | 2204.455
0.01717251 | 2188.26
0.01688846 | 2188.56
0.01714007 | 2195.121
0.01720463 | 2202.417
0.01707269 | 2207.504
0.01718885 | 2214.954
0.01729116 | 2224.624
0.01734048 | 2234.859375
0.01766716 | 2241.895
0.01734391 | 2249.153
0.01767494 | 2258.787
0.01765212 | 2266.424
0.01772674 | 2273.401
0.01800696 | 2281.934
0.01801697 | 2293.724
0.01785312 | 2300.6
0.01817044 | 2308.535
0.01827051 | 2316.919
0.01812718 | 2327.201
0.01863795 | 2333.954
0.01842623 | 2340.024
0.01869969 | 2350.099
0.01874841 | 2359.027
0.01846921 | 2365.504
0.01866136 | 2373.745
0.01881219 | 2384.579
0.01895987 | 2392.009
0.01874302 | 2399.18
0.01894729 | 2408.696
0.0190979 | 2418.578
0.01922776 | 2425.647
0.01914821 | 2433.75
0.01913996 | 2444.671
0.01926357 | 2452.509
0.01947831 | 2461.008
0.01942721 | 2469.1
0.0194243 | 2480.05
0.01976001 | 2487.43
0.01960906 | 2494.474
0.01987364 | 2507.399
0.0199244 | 2513.823
0.0199 | 2523.338
0.0199195 | 2532.179
0.01997885 | 2541.215
0.02034792 | 2549.318
0.0203401 | 2556.516
0.02034112 | 2566.949
0.0203331 | 2575.827
0.02047424 | 2584.326
0.02061189 | 2593.763
0.02076024 | 2605.641
0.02065173 | 2612.099
0.02045902 | 2619.373
0.0211033 | 2630.514
0.02108082 | 2639.649
0.02109306 | 2647.06
0.02136531 | 2658.054
0.02140212 | 2668.123
0.02149354 | 2677.144
0.02136569 | 2684.642
0.02162299 | 2693.939
0.02163509 | 2702.848
0.02178581 | 2710.466
0.02160368 | 2721.824
0.02184353 | 2733.137
0.02194659 | 2740.3
0.02200282 | 2749.969
0.02229333 | 2760.0625
0.02209209 | 2767.975
0.02225727 | 2776.835
0.02244129 | 2788.356
0.02249333 | 2796.582
0.02280404 | 2804.771
0.02266955 | 2815.378
0.0228253 | 2824.934
0.02280925 | 2833.103
0.02299504 | 2843.406
0.02312638 | 2854.683
0.02314392 | 2862.431
0.0231949 | 2872.71
0.02326032 | 2883.194
0.0231871 | 2891.479
0.02367896 | 2899.1
0.02364535 | 2910.833
0.02343083 | 2919.222
0.02385625 | 2927.253
0.02366224 | 2940.122
0.02404293 | 2949.597
0.0239094 | 2956.719
0.02393907 | 2966.98
0.02422224 | 2979.065
0.02434155 | 2987.577
0.02430456 | 2997.802
0.02425586 | 3008.325
0.0244557 | 3018.477
0.02471363 | 3025.773
0.02453966 | 3038.553
0.02461762 | 3046.564
0.02494033 | 3056.204
0.02494628 | 3067.887
0.02492338 | 3078.244
0.0250409 | 3086.833
0.02507434 | 3098.482
0.02518475 | 3107.823
0.0254152 | 3115.81
0.02536379 | 3127.521
0.02554943 | 3138.968
0.02545186 | 3146.534
0.02562005 | 3157.827
0.02580764 | 3171.008
0.02603351 | 3178.172
0.02611083 | 3187.811
0.02605734 | 3201.228
0.02610319 | 3209.865
0.02650469 | 3220.363
0.02641522 | 3233.384
0.02643188 | 3241.092
0.02654078 | 3250.626
0.02680945 | 3262.202
0.02666431 | 3272.318
0.02676208 | 3282.129
0.02709789 | 3294.531
0.02689282 | 3303.793
0.02723305 | 3311.859
0.02732543 | 3324.025
0.02747152 | 3333.933
0.02734714 | 3344.22
0.02761768 | 3357.871
0.0277552 | 3368.26
0.02776241 | 3378.059
0.02803549 | 3389.747
0.0281355 | 3398.14
0.02816756 | 3409.083
0.02830061 | 3423.309
0.02826879 | 3431.116
0.02850253 | 3441.251
0.02865457 | 3454.358
0.028488 | 3462.459
0.0285078 | 3472.529
0.02893568 | 3485.846
0.02882986 | 3494.764
0.02878893 | 3506.931
0.02928071 | 3518.034
0.02910716 | 3527.108
0.02928031 | 3539.261
0.02945337 | 3551.666
0.0296 | 3562.229
0.02974643 | 3573.171
0.02995078 | 3586.397
0.02997606 | 3594.262
0.03011638 | 3606.406
0.02994888 | 3618.187
0.03033707 | 3628.5
0.03023558 | 3641.607
0.03046102 | 3651.083
0.03062573 | 3661.3
0.03082945 | 3672.517
0.03058239 | 3685.318
0.03086979 | 3695.765
0.03117522 | 3709.6875
0.03118998 | 3722.317
0.03123197 | 3732.45
0.03133165 | 3747.043
0.03147233 | 3755.553
0.03153018 | 3767.26
0.03143026 | 3782.968
0.03165741 | 3790.986
0.03172081 | 3804.289
0.03195104 | 3815.582
0.03213105 | 3825.268
0.03216667 | 3837.168
0.03224688 | 3851.119
0.03225826 | 3861.14
0.03252803 | 3874.329
0.03276366 | 3885.719
0.03271435 | 3895.181
0.03288172 | 3910.873
0.03275153 | 3920.257
0.03309712 | 3931.875
0.03328382 | 3946.742
0.03335032 | 3955.716
0.03364122 | 3968.849
0.03356236 | 3980.908
0.03371973 | 3990.933
0.0340094 | 4004.658
0.03388786 | 4017.402
0.03397736 | 4026.691
0.034326 | 4040.26
0.03408195 | 4051.182
0.03437627 | 4063.407
0.03462829 | 4077.96
0.03440815 | 4088.478
0.03476912 | 4102.166
0.0347709 | 4114.201
0.03492684 | 4125.793
0.03521249 | 4139.721
0.03531215 | 4150.724
0.03502827 | 4161.84375
0.03547907 | 4176.556
0.03556462 | 4186.163
0.03590775 | 4200.274
0.03589029 | 4212.745
0.03619234 | 4223.278
0.03620792 | 4239.466
0.03635899 | 4249.967
0.0363635 | 4260.252
0.03648969 | 4275.307
0.036576 | 4286.844
0.03657207 | 4301.57
0.03678365 | 4313.61
0.03687101 | 4325.303
0.03722959 | 4339.493
0.03722995 | 4350.939
0.03705373 | 4363.874
0.037355 | 4377.901
0.03769138 | 4388.693
0.03782757 | 4404.933
0.03783682 | 4415.468
0.03786033 | 4425.138
0.03816628 | 4441.196
0.03825456 | 4453.256
0.03830778 | 4467
0.0385372 | 4479.099
0.03859387 | 4490.985
0.0386469 | 4507.127
0.03874745 | 4516.628
0.03909983 | 4531.442
0.03900279 | 4545.197
0.03920597 | 4556.02
0.03925339 | 4571.442
0.03935735 | 4581.155
0.03937429 | 4596.111
0.03966471 | 4608.357
0.03974438 | 4618.592
0.03979713 | 4634.434
0.03987891 | 4644.908
0.04027603 | 4659.916
0.04023021 | 4674.886
0.0404018 | 4686.387
0.04058546 | 4701.379
0.04053641 | 4711.623
0.0408238 | 4725.451
0.04099106 | 4741.19
0.04097419 | 4752.698
0.04107372 | 4768.323
0.0415722 | 4778.204
0.04160112 | 4790.879
0.04167465 | 4806.389
0.04185887 | 4817.29
0.04213344 | 4833.468
0.04202122 | 4844.617
0.04234056 | 4858.341
0.04229143 | 4873.315
0.04226701 | 4886.729
0.04265438 | 4903.484
0.04263788 | 4914.138
0.04280627 | 4926.521
0.04290422 | 4943.479
0.04328663 | 4955.645
0.04352119 | 4971.929
0.0434281 | 4982.82
0.04338824 | 4995.505
0.043739 | 5009.528
0.0439595 | 5022.71
0.04394295 | 5040.105
0.0440464 | 5051.791
0.04420639 | 5066.806
0.0444322 | 5080.275
0.04446889 | 5094.048
0.04468245 | 5109.319
0.04483002 | 5120.721
0.04479917 | 5136.511
0.04511158 | 5147.015
0.04496959 | 5161.39
0.04545443 | 5175.948
0.0455495 | 5189.035
0.04574474 | 5205.866
0.04563283 | 5217.333
0.0461502 | 5234.375
0.0460337 | 5246.463
0.04642945 | 5261.679
0.04636959 | 5275.238
0.04630182 | 5286.762
0.04662261 | 5305.937
0.04673734 | 5317.546
0.04708468 | 5334.014
0.0470729 | 5346.109375
0.0470679 | 5359.976
0.04756727 | 5374.238
0.04752344 | 5388.693
0.04777293 | 5404.992
0.04795593 | 5418.002
0.04807319 | 5434.35
0.04803871 | 5446.669
0.0482359 | 5462.640625
0.04833484 | 5477.71
0.04862369 | 5490.949
0.04898246 | 5508.262
0.04874917 | 5518.952
0.04911552 | 5535.73
0.0493043 | 5550.412
0.04953443 | 5565.046875
0.04980769 | 5578.986
0.04976493 | 5592.401
0.05010252 | 5609.745
0.04986041 | 5623.235
0.04998105 | 5639.754
0.05018911 | 5652.132
0.0504578 | 5667.616
0.05057774 | 5682.023
0.05103655 | 5696.507
0.05103576 | 5711.836
0.05109594 | 5726.168
0.05122927 | 5740.697
0.05149822 | 5752.123
0.05167613 | 5771.086
0.05185198 | 5783.987
0.05198416 | 5800.953
0.05205684 | 5813.447
0.05217329 | 5827.998
0.05228139 | 5844.333
0.05259706 | 5859.044
0.05280567 | 5876.089
0.05297858 | 5887.588
0.05318916 | 5906.482
0.05342938 | 5918.12
0.05341478 | 5935.935
0.05359472 | 5948.463
0.05361061 | 5964.163
0.05392028 | 5978.798
0.05378971 | 5994.647
0.05439552 | 6011.537
0.05432719 | 6026.189
0.05459203 | 6043.293
0.05468455 | 6055.549
0.05506661 | 6075.334
0.05512838 | 6087.011
0.05515196 | 6105.62
0.05561483 | 6117.601
0.05568026 | 6134.428
0.0557556 | 6148.148
0.05578481 | 6163.914
0.05626079 | 6181.273
0.05644359 | 6195.457
0.05652975 | 6213.088
0.05654555 | 6227.166
0.05690632 | 6245.154
0.05687124 | 6257.971
0.05733226 | 6276.033
0.05698511 | 6287.640625
0.05736313 | 6305.173
0.05762175 | 6318.12
0.05777893 | 6335.358
0.05802306 | 6349.601
0.05813904 | 6367.056
0.05825324 | 6382.208
0.05862633 | 6398.759
0.05862287 | 6413.182
0.05899089 | 6428.019
0.05870616 | 6445.82
0.05916518 | 6459.84375
0.05951274 | 6475.866
0.05954007 | 6490.216
0.05957047 | 6508.646
0.05993899 | 6521.809
0.06026835 | 6540.933
0.0601909 | 6554.173
0.0603451 | 6573.76
0.06055843 | 6585.697
0.06095784 | 6606.447
0.06094409 | 6617.851
0.06129763 | 6637.802
0.06133435 | 6650.593
0.06152891 | 6669.452
0.06185229 | 6684.599
0.06184151 | 6701.47
0.06215229 | 6715.855
0.06232245 | 6733.7
0.06256555 | 6749.483
0.06259509 | 6766.209
0.06278719 | 6780.952
0.06317176 | 6798.493
0.06311473 | 6815.301
0.06352396 | 6829.75
0.06375903 | 6847.326
0.06390184 | 6861.847
0.06419615 | 6879.441
0.06421845 | 6895.265
0.06456483 | 6913.514
0.06479902 | 6926.595
0.06482263 | 6944.725
0.06525207 | 6961.518
0.06515435 | 6978.671
0.06551508 | 6992.955
0.0655722 | 7010.493
0.06585468 | 7025.039
0.0659049 | 7044.168
0.06604379 | 7058.737
0.06648873 | 7075.947
0.06672339 | 7090.492
0.0666591 | 7111.232
0.0671009 | 7124.887
0.06711996 | 7143.616
0.06731712 | 7157.774
0.06769666 | 7176.944
0.06796457 | 7190.231
0.06793231 | 7209.942
0.06811356 | 7223.85
0.06845248 | 7241.529
0.06859818 | 7257.18
0.06883811 | 7277.121
0.06898937 | 7291.518
0.06921159 | 7310.573
0.06942705 | 7326.625
0.06950461 | 7344.417
0.06962624 | 7361.011
0.06990285 | 7377.817
0.07022609 | 7394.365
0.07035797 | 7412.504
0.07065052 | 7429.262
0.07063963 | 7444.059
0.07108578 | 7462.055
0.07112932 | 7479.218
0.07139397 | 7497.4
0.07153394 | 7512.749
0.07169698 | 7532.206
0.07216855 | 7548.837
0.07209217 | 7566.924
0.07238783 | 7581.657
0.07247314 | 7601.173
0.07288068 | 7615.713
0.07300045 | 7636.511
0.07327391 | 7649.584
0.07354144 | 7670.97
0.0738043 | 7685.598
0.0737869 | 7706.429
0.07401599 | 7721.995
0.074255 | 7742.146
0.07479762 | 7755.787
0.07479636 | 7776.581
0.07523999 | 7791.474
0.07538139 | 7810.614
0.07527905 | 7825.831
0.07559638 | 7845.455
0.07580793 | 7864.167
0.07607674 | 7882.011
0.07651995 | 7900.211
0.07649099 | 7917.276
0.07675179 | 7937.164
0.07705743 | 7951.883
0.07733859 | 7971.716
0.07746841 | 7986.758
0.07766038 | 8009.52
0.07778928 | 8022.04
0.07822138 | 8042.655
0.07835493 | 8059.127
0.07859988 | 8081.254
0.07866643 | 8096.206
0.07905348 | 8115.103
0.0792915 | 8132.408
0.07948217 | 8151.396
0.07971866 | 8168.058
0.08005479 | 8185.054
0.08019411 | 8206.096
0.08043809 | 8222.3
0.08074884 | 8243.224
0.08097216 | 8258.409
0.0810986 | 8280.288
0.08128432 | 8296.386
0.08159728 | 8317.929
0.08172658 | 8332.642
0.08220841 | 8354.092
0.0823466 | 8371.867
0.08247087 | 8389.640625
0.08305717 | 8408.938
0.08310519 | 8425.988
0.08318628 | 8447.023
0.08370748 | 8463.471
0.08400615 | 8483.995
0.08403321 | 8499.116
0.0842782 | 8521.05
0.08475683 | 8538.137
0.08479074 | 8556.247
0.08502752 | 8574.362
0.08526665 | 8592.546875
0.08573908 | 8613.979
0.08592071 | 8629.2
0.08599603 | 8649.125
0.08619844 | 8665.306
0.08660533 | 8687.134
0.08684086 | 8701.852
0.08703742 | 8721.002
0.08726017 | 8741.528
0.08749666 | 8759.338
0.08804451 | 8777.476
0.08824676 | 8793.088
0.08852746 | 8815.5
0.08872346 | 8831.388
0.08902797 | 8852.734375
0.08917908 | 8869.487
0.08931057 | 8889.105
0.08968174 | 8909.111
0.08972744 | 8923.886
0.09050173 | 8946.859375
0.0904097 | 8962.361
0.09099478 | 8982.125
0.0908712 | 8997.941
0.09151902 | 9020.25
0.09158221 | 9040.095
0.09188706 | 9057.154
0.09235788 | 9078.605
0.09233538 | 9094.861
0.09287243 | 9116.011
0.09303202 | 9133.145
0.09339175 | 9152.271
0.09348121 | 9171.226
0.09391696 | 9189.496
0.09420813 | 9211.138
0.09450799 | 9226.925
0.09498359 | 9250.073
0.09479689 | 9266.734375
0.09551818 | 9286.136
0.09552663 | 9305.428
0.09600638 | 9321.037
0.0964202 | 9345.201
0.09634946 | 9359.867
0.09658417 | 9381.198
0.09698034 | 9400.712
0.0976913 | 9419.605
0.09775108 | 9439.5625
0.0980066 | 9456
0.09835612 | 9478.358
0.09842656 | 9495.661
0.09894053 | 9515.192
0.09919362 | 9536.569
0.09942488 | 9550.166
0.1014575 | 9700.556
0.1029901 | 9794.303
0.1041107 | 9862.555
0.1051978 | 9916.966
0.1060069 | 9969.769
0.106702 | 10020.48
0.1080254 | 10071.39
0.1088597 | 10124.01
0.109702 | 10175.9
0.1104108 | 10228.38
0.111672 | 10285.26
0.1127393 | 10339.43
0.1135495 | 10390.40625
0.1144942 | 10447.11
0.1154147 | 10502.6
0.1164903 | 10552.99
0.1172854 | 10606.54
0.1184448 | 10660.98
0.1193004 | 10713.56
0.120313 | 10764.75
0.1212046 | 10819.06
0.122631 | 10871.57
0.1237401 | 10925.18
0.1243773 | 10977.07
0.1256936 | 11028.53125
0.1264515 | 11082.12
0.1276357 | 11133.22
0.128839 | 11185.9
0.1299407 | 11237.41
0.1309624 | 11289.79
0.1321937 | 11340.82
0.1333341 | 11396.13
0.1344694 | 11446.48
0.1356971 | 11498.15
0.1370393 | 11552.13
0.1380191 | 11603.15
0.1393748 | 11653.01
0.1405292 | 11705.5
0.1420231 | 11758.27
0.143129 | 11807.79
0.1444018 | 11858.25
0.1457605 | 11908.85
0.1471693 | 11960.31
0.1483924 | 12011.7
0.1500957 | 12060.23
0.1510931 | 12112.78
0.1525258 | 12164.4
0.153878 | 12211.67
0.1552489 | 12261.23
0.1568039 | 12313.44
0.1580703 | 12359.79
0.1595277 | 12409.91
0.1610224 | 12459.78
0.1624485 | 12506.66
0.1641323 | 12555.56
0.165487 | 12604.4
0.1670441 | 12651.1875
0.1685836 | 12699.69
0.1701829 | 12748.2
0.1717347 | 12793.86
0.1737754 | 12839.13
0.1751717 | 12886.62
0.1771382 | 12932.56
0.1787407 | 12981.55
0.1804198 | 13026.36
0.1821034 | 13071.1
0.1839659 | 13118.56
0.1859213 | 13165.1
0.1876994 | 13209.18
0.1895873 | 13255.62
0.1913209 | 13297.86
0.1931622 | 13342.2
0.1951285 | 13386.26
0.1970328 | 13428.85
0.1987703 | 13472.24
0.2009699 | 13517.94
0.2031577 | 13559.65
0.2051971 | 13600.47
0.2074375 | 13644.62
0.2095109 | 13687.34
0.2118348 | 13726.93
0.2140055 | 13770.25
0.2161926 | 13810.17
0.2183527 | 13848.28
0.2209018 | 13889.09
0.2228539 | 13930.99
0.2254726 | 13968.76
0.227694 | 14008.56
0.2302182 | 14046.18
0.2325337 | 14085.11
0.2351771 | 14121.59
0.2377356 | 14159.68
0.2402744 | 14196.88
0.2430719 | 14233.94
0.2455706 | 14268.72
0.2483999 | 14303.83
0.2509721 | 14340.46
0.2536594 | 14374.53
0.2567372 | 14408.23
0.2595003 | 14444
0.262362 | 14476.14
0.2652024 | 14507.48
0.2683713 | 14540.87
0.27143 | 14573.22
0.274254 | 14602.02
0.2774902 | 14636.52
0.2803821 | 14665.33
0.2836401 | 14695.23
0.2870985 | 14725.68
0.2904137 | 14755.79
0.2936699 | 14784.37
0.2972522 | 14813.74
0.3007888 | 14841.3
0.304155 | 14866.78
0.3076271 | 14895.61
0.3111344 | 14921.09
0.3147665 | 14945.65
0.3184433 | 14972.19
0.3223598 | 14995.94
0.3260936 | 15020.41
0.3301021 | 15045.26
0.3339904 | 15068.9
0.3378409 | 15091.63
0.3421185 | 15116.82
0.3459294 | 15134.99
0.3500066 | 15155.56
0.3539171 | 15177.8
0.3580546 | 15198.19
0.3626373 | 15217.89
0.3666912 | 15240.21
0.3710989 | 15258.59
0.3755637 | 15276.06
0.380065 | 15296.25
0.3844006 | 15312.6
0.3889121 | 15329.39
0.3934827 | 15347.42
0.3984633 | 15362.09
0.4030974 | 15377.85
0.4076948 | 15395.2
0.4124503 | 15411.96875
0.4172908 | 15425.91
0.422408 | 15442.67
0.4275133 | 15454.69
0.4323922 | 15469.2
0.4376743 | 15482.88
0.4428278 | 15496.54
0.4477985 | 15510.25
0.4530414 | 15523.83
0.4580856 | 15533.86
0.4636743 | 15548.01
0.469204 | 15561.51
0.4744208 | 15571.15
0.4798811 | 15582.74
0.4852192 | 15595.31
0.4910136 | 15604.59
0.4964265 | 15614.13
0.5021893 | 15624.83
0.5077496 | 15635.21
0.5134596 | 15644.62
0.5189775 | 15656.18
0.5246205 | 15663.98
0.5305542 | 15673.8
0.5362314 | 15683.18
0.5422538 | 15691.77
0.5481601 | 15701.14
0.5541174 | 15708.04
0.5600334 | 15715.33
0.5660513 | 15724.96
0.5720461 | 15733.4
0.5779529 | 15739.37
0.5839583 | 15748.48
0.5901206 | 15758.29
0.5962302 | 15761.58
0.6023726 | 15769.09
0.6084519 | 15778.87
0.6147675 | 15784.52
0.6212642 | 15791.05
0.6274496 | 15798.72
0.6336057 | 15803.04
0.6397511 | 15809.72
0.6459624 | 15817.45
0.6525062 | 15823.21
0.6588295 | 15831.48
0.6653505 | 15837.82
0.6714842 | 15841.34
0.6778652 | 15846.7
0.6845874 | 15854.1
0.6910528 | 15859.15
0.6976616 | 15865.28
0.7042401 | 15870.93
0.7107597 | 15875.78
0.7172011 | 15879.8
0.723556 | 15885.34
0.7306287 | 15892.35
0.7371431 | 15897.58
0.7437754 | 15903.73
0.7505865 | 15905.03125
0.7568408 | 15912.34
0.7636262 | 15917.91
0.7702716 | 15921.65
0.7770583 | 15926.05
0.7835481 | 15931.01
0.7900523 | 15934.22
0.7966387 | 15939.93
0.8033655 | 15946.16
0.8100416 | 15948.61
0.8170234 | 15955
0.8235211 | 15960.62
0.8302612 | 15962.28
0.8370359 | 15966.21
0.8437444 | 15971.93
0.8507192 | 15975.57
0.8572768 | 15979.68
0.8638848 | 15984.06
0.870845 | 15987.6
0.8778003 | 15994.84375
0.8843321 | 15996.67
0.8913503 | 16000.75
0.8979759 | 16006.57
0.9049167 | 16010.11
0.9116823 | 16011.36
0.9184849 | 16015.77
0.925609 | 16021.29
0.9322897 | 16023.98
0.9391045 | 16029.98
0.9461793 | 16033.96
0.953119 | 16035.09
0.9598987 | 16039.74
0.966824 | 16044.29
0.9737506 | 16047.375
0.9804507 | 16050.08
0.9870903 | 16055.14
0.9940605 | 16056.62
1.000907 | 16060.18
1.007905 | 16065.31
1.014952 | 16069.44
1.022045 | 16073.98
1.028364 | 16075.04
1.035443 | 16078.33
1.042235 | 16084.13
1.049065 | 16086.08
1.056132 | 16089.33
1.063062 | 16094.43
1.069898 | 16095.66
1.076702 | 16098.59
1.083466 | 16101.91
1.090494 | 16107.17
1.097243 | 16107.49
1.104231 | 16113.55
1.111058 | 16115.85
1.117837 | 16117.45
1.124871 | 16122.4
1.132091 | 16124.47
1.138848 | 16128.05
1.145775 | 16132.49
1.152706 | 16134.97
1.159547 | 16137.78125
1.166407 | 16140.82
1.1735 | 16145.13
1.180514 | 16146.63
1.187701 | 16151.52
1.19463 | 16152.06
1.201693 | 16155.03
1.20843 | 16159.07
1.215689 | 16161.25
1.222235 | 16164.42
1.229376 | 16167.78
1.236111 | 16169.91
1.243167 | 16172.14
1.250368 | 16177.9
1.257218 | 16179.22
1.264227 | 16181.24
1.271023 | 16185.67
1.278217 | 16187.96
1.284921 | 16188.92
1.292103 | 16193.55
1.299138 | 16196.26
1.305892 | 16198.74
1.312779 | 16202.05
1.319926 | 16204.72
1.326704 | 16206.87
1.333607 | 16208.29
1.340773 | 16212.54
1.347541 | 16215.33
1.354505 | 16219.62
1.361523 | 16219.46
1.368541 | 16223.07
1.37562 | 16225.5
1.382256 | 16228.27
1.389283 | 16231.66
1.396368 | 16235.13
1.403291 | 16236.54
1.410547 | 16238.19
1.417294 | 16242.79
1.424244 | 16245.42
1.431076 | 16246.33
1.438227 | 16250.67
1.445219 | 16251.78
1.452371 | 16254.08
1.45914 | 16256.84
1.46637 | 16259.38
1.473437 | 16261.97
1.480432 | 16265.16
1.487317 | 16267.31
1.494429 | 16268.38
1.501288 | 16272.25
1.508132 | 16274.14
1.515278 | 16276.99
1.522159 | 16279.28
1.52916 | 16280.92
1.536124 | 16282.82
1.542938 | 16286.1
1.549882 | 16289.39
1.556968 | 16291.48
1.563947 | 16295.7
1.570792 | 16294.71
1.577515 | 16298.05
1.58446 | 16300.76
1.591664 | 16301.79
1.59829 | 16305.55
1.605215 | 16308.06
1.612384 | 16309.9
1.619326 | 16311.16
1.626182 | 16314.77
1.633273 | 16316.73
1.640205 | 16318.74
1.647304 | 16320.68
1.654526 | 16323.59
1.661244 | 16323.31
1.668675 | 16325.79
1.675257 | 16329.86
1.682345 | 16332.19
1.689384 | 16335.3
1.696554 | 16336.11
1.703561 | 16339.66
1.710662 | 16340.06
1.717228 | 16342.95
1.724428 | 16345.2
1.731388 | 16349
1.738413 | 16350.24
1.745017 | 16350.57
1.7523 | 16354.57
1.759461 | 16356.11
1.766313 | 16360.24
1.77324 | 16360.35
1.780142 | 16361.83
1.787209 | 16363.53
1.794228 | 16366.19
1.801168 | 16369.26
1.808188 | 16371.07
1.815124 | 16373.35
1.822038 | 16374.54
1.828972 | 16377.63
1.835836 | 16379.26
1.842817 | 16382.28125
1.849964 | 16385.18
1.856852 | 16386.18
1.86383 | 16386.24
1.870854 | 16389.77
1.877832 | 16392.38
1.884631 | 16392.65
1.891658 | 16396.99
1.898627 | 16397.82
1.905401 | 16399.3
1.912856 | 16403.06
1.919747 | 16404.125
1.926429 | 16406.27
1.933778 | 16408.62
1.940638 | 16409.22
1.947952 | 16410.1
1.95514 | 16413.68
1.96164 | 16414.75
1.968983 | 16415.78
1.975816 | 16418.59
1.982757 | 16420.65
1.989866 | 16422.33
1.996866 | 16424.11
2.003647 | 16427.05
2.01104 | 16428.8125
2.017868 | 16429.95
2.024624 | 16429.8
2.031673 | 16432.7
2.038724 | 16435.35
2.045922 | 16436.94
2.052663 | 16439.69
2.059881 | 16442.36
2.066635 | 16441.41
2.073743 | 16443.92
2.08093 | 16446.08
2.087708 | 16446.19
2.094722 | 16449.04
2.101489 | 16451.58
2.108379 | 16452.34
2.115661 | 16453.89
2.122631 | 16456.64
2.129495 | 16458.23
2.136647 | 16460.48
2.143324 | 16463.25
2.150446 | 16464.19
2.157674 | 16466.38
2.16432 | 16468.17
2.171395 | 16468.03
2.178533 | 16470.52
2.185414 | 16474.06
2.192785 | 16473.38
2.199561 | 16475.49
2.206651 | 16479.64
2.213746 | 16479.1
2.22059 | 16481.83
2.227634 | 16484.49
2.234877 | 16485.11
2.242042 | 16484.81
2.248893 | 16487.9
2.256053 | 16490.71
2.263003 | 16490.96
2.270109 | 16494.59375
2.276879 | 16494.125
2.283804 | 16495.57
2.291183 | 16497.79
2.297872 | 16499.8
2.305208 | 16501.89
2.312195 | 16502.62
2.319088 | 16504.42
2.326187 | 16505.88
2.333287 | 16507.31
2.340059 | 16507.97
2.347386 | 16511.14
2.354167 | 16512.91
2.361278 | 16512.82
2.368507 | 16516.62
2.375277 | 16518.64
2.382623 | 16519.75
2.389464 | 16521.24
2.396827 | 16526.09
2.40372 | 16524.41
2.410658 | 16523.69
2.41783 | 16528.53
2.424702 | 16527.6
2.43188 | 16531.6
2.438803 | 16533.71
2.445957 | 16533.56
2.452864 | 16535.43
2.460193 | 16538.49
2.467373 | 16539.38
2.474141 | 16540.37
2.481319 | 16540.77
2.488171 | 16541.77
2.495609 | 16542.61
2.50248 | 16545.34
2.509622 | 16546.42
2.516797 | 16550.25
2.523756 | 16551.43
2.530701 | 16550.54
2.537729 | 16553.77
2.545098 | 16555.31
2.552143 | 16554.36
2.558938 | 16559.17
2.566083 | 16560.14
2.573037 | 16560.42
2.579771 | 16562.64
2.587305 | 16566.53
2.594485 | 16564.42
2.601068 | 16567.22
2.608476 | 16568.0625
2.615439 | 16567.94
2.622344 | 16568.62
2.629194 | 16573.07
2.636205 | 16573.9
2.643497 | 16577.13
2.650376 | 16577.95
2.657607 | 16579.16
2.664504 | 16580.98
2.671709 | 16582.59
2.678783 | 16581.71
2.685906 | 16586.13
2.693226 | 16587.68
2.700178 | 16586.51
2.706867 | 16591.12
2.714116 | 16591.17
2.721279 | 16588.93
2.728379 | 16594.65
2.735411 | 16595.55
2.742403 | 16594.38
2.749411 | 16597.51
2.756705 | 16600.13
2.763825 | 16599.48
2.77065 | 16602.17
2.777953 | 16603.57
2.784752 | 16601.64
2.791989 | 16604.91
2.798985 | 16606.12
2.806175 | 16606.96
2.813305 | 16610.55
2.820261 | 16612.29
2.827374 | 16611.375
2.834277 | 16613.47
2.841669 | 16615.13
2.848548 | 16615.41
2.855608 | 16618.76
2.86274 | 16618.76
2.869798 | 16619.73
2.877148 | 16623.19
2.883964 | 16623.71
2.890992 | 16623.78
2.898106 | 16627.59
2.905479 | 16628.13
2.912386 | 16626.6
2.919789 | 16631.11
2.926741 | 16632.37
2.933919 | 16631
2.941031 | 16633.45
2.94799 | 16635.21
2.955146 | 16633.4
2.962209 | 16638.37
2.969381 | 16639.8
2.976676 | 16640
2.983896 | 16643.36
2.990721 | 16641.8
2.998032 | 16643.82
3.00507 | 16645.04
3.01197 | 16646.55
3.019131 | 16647.81
3.026612 | 16650.07
3.033588 | 16650.81
3.040782 | 16650.52
3.04786 | 16653.4
3.054992 | 16652.42
3.061896 | 16653.16
3.069195 | 16658.33
3.076399 | 16658.33
3.083413 | 16657.25
3.090466 | 16660.26
3.097722 | 16662.78
3.104909 | 16662.91
3.111866 | 16665.6
3.118981 | 16665.07
3.126116 | 16665.51
3.13321 | 16668.18
3.140246 | 16668.90625
3.147279 | 16670.41
3.154419 | 16672.38
3.161567 | 16673.04
3.169043 | 16672.76
3.1761 | 16676.15
3.183202 | 16676.28125
3.190131 | 16677.93
3.197319 | 16680.36
3.204437 | 16680.51
3.211757 | 16679.22
3.219028 | 16683.79
3.22614 | 16684.49
3.233293 | 16684.23
3.240598 | 16686.37
3.247666 | 16684.93
3.254812 | 16685.28
3.261685 | 16689.77
3.268877 | 16690.15
3.276238 | 16690.86
3.283411 | 16694.37
3.290411 | 16694.71
3.297698 | 16693.8125
3.304905 | 16696.47
3.312019 | 16696.95
3.318996 | 16697.09375
3.326182 | 16699.42
3.333314 | 16699.88
3.340397 | 16700.79
3.347585 | 16704.89
3.354701 | 16705.28125
3.361905 | 16705.875
3.36894 | 16708.53
3.376233 | 16707.27
3.383117 | 16708.26
3.390493 | 16711.21
3.397826 | 16709.375
3.404784 | 16712.32
3.41185 | 16714.42
3.419055 | 16713.37
3.426138 | 16712.55
3.433205 | 16718.59
3.440569 | 16718.33
3.447745 | 16718.55
3.454721 | 16721.17
3.461936 | 16720.96
3.46901 | 16720.19
3.476205 | 16722.97
3.483577 | 16725.2
3.49076 | 16725.65
3.497739 | 16728.73
3.505041 | 16727.83
3.512283 | 16728.15
3.519288 | 16729.62
3.526635 | 16729.98
3.533629 | 16732.53
3.540613 | 16734.46
3.548033 | 16731.4
3.555079 | 16734.26
3.562373 | 16737.32
3.569276 | 16736.4
3.576448 | 16739.89
3.58355 | 16740.85
3.590495 | 16739.94
3.597778 | 16741.02
3.605004 | 16744.86
3.612082 | 16743.47
3.619381 | 16741.84
3.626295 | 16745.86
3.633525 | 16745.97
3.640872 | 16747.73
3.647775 | 16750.83
3.654891 | 16749.9
3.661767 | 16751.2
3.66906 | 16753.19
3.676466 | 16753.25
3.683724 | 16755.01
3.690729 | 16757.78125
3.698085 | 16757.18
3.70537 | 16759.16
3.712454 | 16760.07
3.719533 | 16758.31
3.72661 | 16759.93
3.733913 | 16763.08
3.741271 | 16762.76
3.748454 | 16764.73
3.755415 | 16766.38
3.762639 | 16765.48
3.770022 | 16765.27
3.777107 | 16767.98
3.78428 | 16768.18
3.791329 | 16770.27
3.798654 | 16772.63
3.805601 | 16771.36
3.812889 | 16772.06
3.819947 | 16774.35
3.82729 | 16774.85
3.83453 | 16776.55
3.841587 | 16776.4375
3.848726 | 16778.29
3.856015 | 16778.3
3.863374 | 16779.43
3.870426 | 16780.24
3.877419 | 16782.46
3.884707 | 16782.83
3.891982 | 16781
3.899299 | 16784.9
3.90647 | 16786.85
3.913612 | 16786.45
3.920838 | 16788.86
3.928215 | 16790.39
3.93532 | 16787.28
3.942547 | 16789.27
3.949527 | 16791.98
3.956941 | 16791.12
3.963969 | 16792.81
3.971225 | 16794.75
3.978491 | 16794.45
3.985914 | 16795.31
3.993072 | 16798.12
4.000154 | 16799.44
4.007716 | 16800.17
4.014819 | 16800.45
4.022198 | 16801.18
4.029148 | 16801.37
4.036351 | 16800.75
4.043751 | 16802.52
4.051226 | 16803.97
4.058246 | 16804.27
4.065403 | 16804.78
4.07255 | 16805.4
4.079875 | 16808.68
4.08698 | 16806.31
4.094358 | 16811.42
4.101117 | 16809.38
4.108357 | 16810.15
4.115743 | 16812.01
4.122852 | 16814.39
4.130339 | 16814.97
4.137234 | 16815.93
4.144386 | 16818.23
4.152098 | 16816.42
4.159411 | 16819.01
4.166549 | 16819.08
4.173827 | 16819.08
4.180769 | 16819.36
4.188134 | 16821.29
4.19537 | 16820.64
4.202751 | 16823.21
4.210081 | 16824.06
4.217295 | 16825.15
4.224387 | 16827.16
4.2316 | 16826.66
4.238836 | 16826.99
4.246159 | 16828.33
4.253255 | 16829.22
4.260866 | 16829.04
4.268125 | 16830.75
4.27524 | 16832.93
4.282518 | 16831.4
4.289854 | 16834.26
4.29711 | 16834.81
4.304297 | 16836.875
4.311775 | 16837.17
4.319273 | 16836.96
4.326025 | 16835.73
4.33343 | 16837.3125
4.340487 | 16838.69
4.348006 | 16839.22
4.355427 | 16841.84
4.362405 | 16841.12
4.369467 | 16843.08
4.376758 | 16844.26
4.383926 | 16843.74
4.391364 | 16847.09
4.398618 | 16847.32
4.405681 | 16846.35
4.412926 | 16846.61
4.420277 | 16848.49
4.427376 | 16848.18
4.435061 | 16850.99
4.441937 | 16853.03
4.449005 | 16853.2
4.456397 | 16852.2
4.463916 | 16856.06
4.470693 | 16855.87
4.478258 | 16855.42
4.485511 | 16857.03
4.492956 | 16855.78125
4.500061 | 16858.14
4.507144 | 16857.81
4.514619 | 16859.59
4.521989 | 16862.37
4.529166 | 16861.58
4.536637 | 16861.89
4.543922 | 16862.79
4.551216 | 16863.64
4.558476 | 16862.36
4.565665 | 16864.85
4.573184 | 16865.74
4.580091 | 16864
4.587691 | 16865.78125
4.594583 | 16868.25
4.601692 | 16868.52
4.609267 | 16869.74
4.616288 | 16872.59
4.623772 | 16871.6
4.630997 | 16871.97
4.638459 | 16873.23
4.645557 | 16874.01
4.652735 | 16873.52
4.659981 | 16875.1
4.666897 | 16874.47
4.674582 | 16877.97
4.681913 | 16879.8
4.689049 | 16878.78
4.69657 | 16880.89
4.703734 | 16880.86
4.711 | 16879.46
4.71841 | 16881.41
4.725687 | 16882.34375
4.732877 | 16881.88
4.74018 | 16884.9375
4.74761 | 16885.69
4.754958 | 16884.85
4.762359 | 16887.58
4.769807 | 16887.83
4.776993 | 16887.69
4.78432 | 16889.54
4.791834 | 16889.78
4.799513 | 16889.53
4.806602 | 16888.79
4.813871 | 16890.56
4.821202 | 16890.97
4.828692 | 16893.45
4.83619 | 16892.58
4.843186 | 16892.72
4.850585 | 16893.92
4.858001 | 16896.53
4.865397 | 16896.25
4.872899 | 16897.68
4.880003 | 16898.03
4.887127 | 16897.03
4.894805 | 16899.23
4.902168 | 16899.13
4.909435 | 16899.75
4.916911 | 16902.78
4.924159 | 16901.85
4.931345 | 16902.43
4.938931 | 16903.43
4.946293 | 16904.52
4.953587 | 16904.07
4.960975 | 16906.22
4.968696 | 16905.31
4.975735 | 16906.64
4.983563 | 16907.28
4.990807 | 16908.41
4.998151 | 16910.07
5.005581 | 16911.05
5.013359 | 16911.19
5.020785 | 16910.82
5.028345 | 16912.46
5.035715 | 16912.88
5.043162 | 16912.75
5.050533 | 16915.66
5.057641 | 16913.45
5.065365 | 16914.71875
5.072719 | 16917.45
5.080206 | 16915.5
5.087809 | 16916.49
5.095349 | 16920.04
5.102806 | 16917.25
5.110495 | 16917.08
5.117482 | 16919.71
5.124908 | 16919.53
5.132193 | 16919.56
5.139849 | 16924.08
5.147126 | 16923.12
5.154565 | 16923.14
5.161816 | 16925.71
5.169673 | 16925.48
5.177147 | 16926.04
5.18439 | 16927.06
5.191605 | 16926.57
5.199528 | 16925.57
5.206688 | 16927.46
5.214109 | 16929.46
5.221553 | 16930.26
5.229395 | 16932.24
5.236601 | 16929.99
5.244108 | 16931.43
5.251612 | 16932.85
5.258943 | 16932.98
5.266217 | 16933.65
5.274256 | 16936.25
5.281451 | 16935.15
5.289063 | 16935.02
5.296564 | 16938.38
5.303862 | 16938.42
5.311691 | 16938.23
5.319024 | 16940.17
5.326668 | 16939.26
5.334618 | 16939.64
5.342122 | 16941.28
5.349404 | 16941.26
5.356934 | 16939.58
5.36427 | 16941.46
5.372062 | 16941.14
5.379465 | 16942.78
5.386883 | 16943.16
5.394439 | 16945.19
5.401845 | 16945.8
5.40957 | 16946.8
5.416956 | 16945.28125
5.424357 | 16945.52
5.431835 | 16948.68
5.439393 | 16947.47
5.446748 | 16947.43
5.454452 | 16950.03125
5.461827 | 16947.47
5.469189 | 16949.31
5.476722 | 16952.75
5.484377 | 16953.41
5.4918 | 16952.74
5.499228 | 16956.36
5.506826 | 16952.95
5.514382 | 16953.42
5.521988 | 16954.11
5.529582 | 16954.97
5.536886 | 16955.09
5.544326 | 16957.8
5.551903 | 16957.49
5.55958 | 16957.64
5.567224 | 16960.85
5.574804 | 16959.81
5.5823 | 16959.38
5.589605 | 16960.38
5.597516 | 16958.72
5.605241 | 16960.28
5.612679 | 16960.6
5.620181 | 16961.73
5.627576 | 16963.77
5.635349 | 16964.86
5.642745 | 16963.24
5.65015 | 16963.85
5.657881 | 16965.38
5.665194 | 16964.62
5.672856 | 16965.23
5.680364 | 16968.24
5.687946 | 16965.56
5.695262 | 16965.98
5.702808 | 16971.13
5.710539 | 16969.26
5.718067 | 16969.65625
5.725718 | 16971.28
5.732919 | 16970.71
5.740819 | 16969.36
5.74836 | 16971.96
5.755766 | 16972.93
5.763303 | 16972.4375
5.770547 | 16973.99
5.778307 | 16972.12
5.785796 | 16975.5625
5.793568 | 16975.35
5.801198 | 16974.81
5.80835 | 16977.56
5.816325 | 16978.34
5.823768 | 16975.76
5.831428 | 16978.09
5.839069 | 16979.23
5.84646 | 16976.99
5.854067 | 16980.6
5.861601 | 16980.62
5.869345 | 16979.92
5.876456 | 16981.14
5.884301 | 16982.82
5.891784 | 16982.66
5.899703 | 16982.82
5.907211 | 16986.08
5.914748 | 16983.69
5.922269 | 16984.17
5.929747 | 16983.55
5.937306 | 16984.95
5.944882 | 16985.41
5.952448 | 16986.96
5.959976 | 16984.52
5.967403 | 16987.46875
5.975234 | 16987.96
5.982467 | 16987.4
5.99041 | 16991.17
5.997712 | 16989.0625
6.005629 | 16988.11
6.012907 | 16989.32
6.020498 | 16991.56
6.027941 | 16990.65625
6.035616 | 16991.61
6.043111 | 16993.12
6.050701 | 16993.05
6.05811 | 16993.26
6.065705 | 16995.04
6.07343 | 16994.38
6.08102 | 16995.37
6.088456 | 16995.93
6.095739 | 16994.34
6.103797 | 16996.26
6.111283 | 16996.82
6.118607 | 16997.8
6.126239 | 16999.03125
6.133792 | 16999.18
6.141559 | 16998.61
6.149111 | 16999.78125
6.156826 | 16999.38
6.164236 | 16999.44
6.171627 | 17000.14
6.179292 | 17000.59
6.186753 | 16998.55
6.194339 | 17002.88
6.20184 | 17003.67
6.209608 | 17003.89
6.216743 | 17004.93
6.224304 | 17004.45
6.232012 | 17002.48
6.239315 | 17003.71
6.247058 | 17006.27
6.254387 | 17004.2
6.262047 | 17006.58
6.269507 | 17006.72
6.27675 | 17006.49
6.284496 | 17007.25
6.291788 | 17009.35
6.298976 | 17009.56
6.307031 | 17010.01
6.314257 | 17008.48
6.322037 | 17009.57
6.329384 | 17010.82
6.336793 | 17010.16
6.344483 | 17010.87
6.351897 | 17012.33
6.35955 | 17011.71875
6.366935 | 17011.99
6.374615 | 17015.23
6.382117 | 17015.13
6.38968 | 17015.12
6.397323 | 17014.83
6.404832 | 17015.82
6.412423 | 17015.48
6.419658 | 17014.08
6.42732 | 17016.09
6.434753 | 17017.64
6.442642 | 17017.99
6.449868 | 17017.71
6.457606 | 17016.95
6.46517 | 17019.1
6.473026 | 17019.13
6.480477 | 17020.29
6.488097 | 17020.25
6.495584 | 17019.34
6.503282 | 17018.26
6.511145 | 17019.79
6.518349 | 17020.79
6.526121 | 17021.7
6.533597 | 17023.32
6.541287 | 17021.90625
6.548939 | 17022.81
6.556616 | 17022.54
6.564362 | 17024.33
6.57197 | 17023.02
6.579603 | 17024.23
6.587382 | 17023.32
6.595138 | 17024.38
6.602857 | 17025.96
6.610734 | 17026.51
6.618363 | 17026.99
6.626188 | 17027.6
6.634039 | 17027.55
6.641983 | 17025.92
6.649748 | 17027.99
6.657699 | 17028.92
6.665573 | 17029.54
6.673565 | 17030.04
6.681376 | 17028.71875
6.689503 | 17031.47
6.697454 | 17030.52
6.705266 | 17029.65
6.713309 | 17032.57
6.72153 | 17031.68
6.729209 | 17028.77
6.737631 | 17031.26
6.745563 | 17032.3
6.75341 | 17031.53
6.761547 | 17031.85
6.769562 | 17033.52
6.777367 | 17032.76
6.785584 | 17032.42
6.793796 | 17034.52
6.801932 | 17036.38
6.810135 | 17036.04
6.818077 | 17036.28
6.82621 | 17035.29
6.834445 | 17037.69
6.842615 | 17035.55
6.850607 | 17037
6.858902 | 17039.3
6.866925 | 17038.43
6.875277 | 17038.25
6.883924 | 17040.78
6.892049 | 17038.86
6.900121 | 17040.11
6.908471 | 17041.99
6.91661 | 17042.67
6.925048 | 17039.15625
6.933687 | 17039.78
6.941898 | 17040.85
6.950225 | 17044.08
6.958797 | 17042.64
6.967358 | 17043.39
6.975609 | 17042.25
6.983969 | 17045.25
6.992438 | 17043.94
7.001332 | 17044.77
7.009644 | 17045.31
7.018052 | 17044.36
7.026429 | 17044.16
7.035077 | 17046.3
7.043492 | 17046.96
7.052081 | 17047.56
7.06097 | 17048.18
7.069464 | 17047.34
7.077947 | 17047.61
7.086536 | 17049.32
7.09507 | 17047.51
7.103688 | 17048.25
7.112098 | 17048.64
7.120688 | 17048.2
7.128953 | 17047.88
7.137799 | 17050.89
7.146163 | 17050.91
7.154757 | 17052.91
7.16319 | 17053.1875
7.171906 | 17052.65625
7.180521 | 17052.33
7.189129 | 17053.5
7.197737 | 17054.14
7.205949 | 17052.78
7.214657 | 17055.75
7.222631 | 17053.78
7.231654 | 17055.12
7.240058 | 17055.57
7.248698 | 17054.78125
7.257017 | 17056.54
7.265355 | 17056.72
7.273965 | 17056.54
7.282341 | 17054.91
7.29054 | 17057.43
7.298895 | 17055.84
7.307089 | 17056.49
7.315314 | 17059.91
7.323551 | 17058.95
7.331884 | 17057.84
7.340105 | 17059.79
7.347922 | 17058.52
7.35625 | 17058.55
7.364187 | 17059.65625
7.372313 | 17058.1
7.380438 | 17057.68
7.38821 | 17058.99
7.396274 | 17059.7
7.404449 | 17060.82
7.412268 | 17062.78
7.42034 | 17061.3
7.428361 | 17062.65
7.436452 | 17062.47
7.444318 | 17060.44
7.452081 | 17062.31
7.460009 | 17063.15
7.467884 | 17060.5625
7.47589 | 17060.8
7.483853 | 17064.19
7.491703 | 17062.3125
7.49952 | 17063.78
7.507698 | 17064.71
7.515464 | 17064.9375
7.523531 | 17063.14
7.531548 | 17064.98
7.539507 | 17062.14
7.547756 | 17064.72
7.555633 | 17065.96
7.563348 | 17063.79
7.571172 | 17064.01
7.579659 | 17066.87
7.587384 | 17063.38
7.595355 | 17066.86
7.603557 | 17066.05
7.611703 | 17066.01
7.61969 | 17065.03
7.627627 | 17065.61
7.635665 | 17065.26
7.643972 | 17068.18
7.651574 | 17068.12
7.659923 | 17066.12
7.667884 | 17068.12
7.676049 | 17068.02
7.68416 | 17066.95
7.691829 | 17069.2
7.700192 | 17069.33
7.708381 | 17067.74
7.716413 | 17068.99
7.724339 | 17069.76
7.732647 | 17069.15
7.740476 | 17069.48
7.748648 | 17071.03
7.756568 | 17070.35
7.764843 | 17070.59
7.773021 | 17073.55
7.781002 | 17073.29
7.789114 | 17073.92
7.797184 | 17072.8
7.805167 | 17071.13
7.813477 | 17074.08
7.821649 | 17073.89
7.82946 | 17072.71
7.837627 | 17074.65
7.845581 | 17074.6
7.853638 | 17073.57
7.861787 | 17075.84
7.869669 | 17077.18
7.877758 | 17073.38
7.885796 | 17077.04
7.893397 | 17076.28
7.901605 | 17073.29
7.90945 | 17075.74
7.91726 | 17077.79
7.925428 | 17076.84
7.93301 | 17076.65
7.94106 | 17078.85
7.948812 | 17076.75
7.95674 | 17077.6
7.964347 | 17077.99
7.972129 | 17078.9
7.979794 | 17079.76
7.987247 | 17078.8
7.995103 | 17077.83
8.00264 | 17079.54
8.010306 | 17080.17
8.017973 | 17078.51
8.025461 | 17081.31
8.033165 | 17080.58
8.041009 | 17078.65625
8.048332 | 17079.97
8.055968 | 17080.63
8.063365 | 17080.36
8.070745 | 17082.79
8.078397 | 17083.49
8.085996 | 17081.32
8.093414 | 17082.06
8.100889 | 17083.23
8.107995 | 17081.8125
8.115623 | 17082.72
8.123297 | 17085.02
8.130791 | 17081.46875
8.13845 | 17083.64
8.145697 | 17084.3125
8.153159 | 17082.7
8.160785 | 17085.54
8.168369 | 17084.44
8.175832 | 17084.21
8.183347 | 17086.48
8.190992 | 17085.04
8.198583 | 17084.02
8.206072 | 17086.61
8.213531 | 17085.85
8.221089 | 17083.79
8.228866 | 17086.45
8.236382 | 17086.71
8.243867 | 17085.05
8.251579 | 17087.88
8.259135 | 17087.13
8.266617 | 17084.95
8.274348 | 17087.46
8.282368 | 17088.51
8.289643 | 17085.54
8.297489 | 17087.26
8.305476 | 17087.2
8.313353 | 17086.15
8.320796 | 17087.43
8.328751 | 17087.99
8.336756 | 17088.96
8.344577 | 17088.39
8.352548 | 17089.55
8.360661 | 17088.46
8.368517 | 17089.21
8.376449 | 17087.39
8.384617 | 17088.98
8.39293 | 17091.09
8.400808 | 17089.92
8.408935 | 17088.03125
8.417224 | 17090.43
8.42499 | 17088.45
8.433524 | 17088.31
8.441882 | 17091.3
8.450391 | 17090.3
8.458624 | 17089.18
8.466998 | 17089.31
8.475621 | 17089.44
8.484022 | 17089.44
8.492286 | 17090.78
8.500865 | 17090.4
8.509493 | 17087.9
8.518072 | 17090.94
8.52641 | 17090.73
8.535093 | 17090.26
8.54376 | 17091.41
8.551983 | 17090.71
8.560981 | 17089.25
8.569765 | 17091.61
8.578393 | 17091.39
8.587041 | 17091.6
8.59573 | 17091.26
8.604656 | 17090.57
8.613393 | 17090.04
8.622323 | 17094.27
8.631268 | 17090.79
8.64012 | 17090.3
8.649048 | 17092.33
8.658008 | 17091.53
8.666799 | 17089.78
8.676084 | 17094.47
8.685061 | 17092.5
8.69398 | 17091.9
8.703142 | 17094.06
8.712299 | 17093.43
8.721567 | 17090.83
8.730525 | 17093.03
8.739697 | 17093.45
8.749264 | 17091.88
8.758391 | 17092.79
8.767433 | 17093.375
8.776805 | 17091.21875
8.786005 | 17093
8.795334 | 17090.96
8.804707 | 17092.38
8.814098 | 17093.03
8.823386 | 17092.31
8.832787 | 17091.71
8.842213 | 17093.77
8.851613 | 17091.35
8.860955 | 17092.22
8.870412 | 17093.27
8.879797 | 17092.6
8.889387 | 17090.91
8.898789 | 17092.39
8.908262 | 17091.78
8.917737 | 17092.48
8.927283 | 17095.99
8.936709 | 17092.53
8.94649 | 17091.98
8.955985 | 17093.23
8.965616 | 17092.52
8.97522 | 17092.65
8.985016 | 17093.56
8.994346 | 17092.57
9.004074 | 17091.77
9.013935 | 17093.82
9.02376 | 17093.11
9.033637 | 17093.375
9.043154 | 17092.44
9.052989 | 17091.62
9.062848 | 17091.44
9.072705 | 17092.44
9.082296 | 17091.17
9.092384 | 17091.53
9.102131 | 17092.09
9.111792 | 17090.92
9.121851 | 17092.1875
9.131902 | 17092.96
9.141757 | 17090.92
9.151681 | 17091.1
9.161257 | 17090.39
9.171314 | 17090.19
9.181472 | 17089.46
9.191252 | 17091.33
9.201244 | 17090.96
9.211209 | 17091.57
9.22129 | 17090.08
9.231172 | 17090.63
9.241376 | 17089.79
9.251182 | 17090.72
9.261546 | 17090.39
9.2713 | 17091.1
9.28116 | 17091.76
9.291585 | 17088.87
9.301499 | 17090.3
9.31162 | 17089.07
9.321574 | 17088.52
9.331715 | 17089.4
9.34179 | 17090.9
9.352128 | 17088.67
9.362032637 | 17088.38
9.372328 | 17090.24
9.382308 | 17088.01
9.39279 | 17088.14
9.402603 | 17089.19
9.412958 | 17088.63
9.423146 | 17085.61
9.433465 | 17088.99
9.443488 | 17088.48
9.453851 | 17088.45
9.463955 | 17088.1
9.474413 | 17085.92
9.484643 | 17086.97
9.494605 | 17086.49
9.50507 | 17084.8
9.515435 | 17086.71
9.525622 | 17086.36
9.535575 | 17084.4
9.546072 | 17085.18
9.556256 | 17086.94
9.566558 | 17083.79
9.576719 | 17085.35
9.58727 | 17084.55
9.597423 | 17083.34
9.607532 | 17083.15
9.617717 | 17083.54
9.628161 | 17083.65
9.638008 | 17082.03
9.648309 | 17083.29
9.658853 | 17079.84
9.669086 | 17082.4
9.679277 | 17083.67
9.68968 | 17082.625
9.700339 | 17082.43
9.710603 | 17081.72
9.720663 | 17080.39
9.731337 | 17080.39
9.741331 | 17081.87
9.751774 | 17080.35
9.761888 | 17081.88
9.77241 | 17079.68
9.782947 | 17078.66
9.793314 | 17078.22
9.80368 | 17077.81
9.814137 | 17077.45
9.82454 | 17079.59
9.834993 | 17077.13
9.845287 | 17075.5
9.855642 | 17076.18
9.866104 | 17076.6
9.876327 | 17074.28125
9.886944 | 17075.18
9.89735 | 17075.52
9.907453 | 17073.1
9.918244 | 17072.65
9.928335 | 17073.68
9.938767 | 17072.94
9.949024 | 17071.66
9.959493 | 17071.6875
9.970051 | 17071.11
9.980263 | 17071.125
9.990854 | 17069.17
10.00138 | 17070.37
10.01193 | 17068.97
10.02224 | 17067.77
10.0327 | 17067.86
10.04307 | 17067.5
10.05359 | 17066.22
10.06389 | 17065.65
10.07429 | 17066.82
10.08469 | 17066.05
10.09491 | 17063.12
10.10551 | 17063.81
10.11627 | 17065.46875
10.12671 | 17063.39
10.13736 | 17061.89
10.14766 | 17061.2
10.15816 | 17059.9
10.16863 | 17059.36
10.17948 | 17060.94
10.18961 | 17058.78
10.2 | 17057.51
10.21073 | 17056.57
10.22123 | 17055.89
10.23166 | 17056.69
10.24217 | 17053.28
10.25277 | 17055.11
10.26301 | 17053.51
10.27368 | 17051.96875
10.28392 | 17051.36
10.2945 | 17053.01
10.30507 | 17050.66
10.31551 | 17051.3
10.32622 | 17051.93
10.33659 | 17048.68
10.34724 | 17047.86
10.35736 | 17047.73
10.36785 | 17046.24
10.37856 | 17045.87
10.38885 | 17044.57
10.39929 | 17043.06
10.40986 | 17043.58
10.42011 | 17042.59
10.43055 | 17042.21
10.44132 | 17042.54
10.45196 | 17040.3
10.46245 | 17037.88
10.47298 | 17035.14
10.48353 | 17035.09
10.49394 | 17035.45
10.50457 | 17034.24
10.51505 | 17033.49
10.52538 | 17031.11
10.53615 | 17031.38
10.5466 | 17030.63
10.55737 | 17027.99
10.56767 | 17028.39
10.57857 | 17027.16
10.58884 | 17024.41
10.59918 | 17024.36
10.61026 | 17024.7
10.62044 | 17022.72
10.63107 | 17021.29
10.64149 | 17021.5
10.65227 | 17018.17
10.66264 | 17018.09
10.67326 | 17016.17
10.68383 | 17016.28
10.69445 | 17013.76
10.70477 | 17012.27
10.71533 | 17010.4
10.7256 | 17011.08
10.73617 | 17008.1
10.74679 | 17007.76
10.7575 | 17007.87
10.76802 | 17006.81
10.77833 | 17002.78
10.78909 | 17002.89
10.79967 | 17002.23
10.80997 | 16998.94
10.82032 | 16999.68
10.83103 | 16997.51
10.84135 | 16996.15625
10.85188 | 16994.1
10.86285 | 16993.74
10.87342 | 16992.3
10.88409 | 16991.26
10.89439 | 16987.25
10.90511 | 16985.92
10.91576 | 16984.69
10.92623 | 16982.62
10.93675 | 16981.34
10.94746 | 16980.32
10.95794 | 16977.16
10.9684 | 16974.86
10.97905 | 16974.33
10.98967 | 16973.55
11.00024 | 16970.69
11.01086 | 16971.45
11.02168 | 16966.81
11.03231 | 16964.37
11.04278 | 16962.66
11.0532 | 16961.11
11.06374 | 16960.23
11.07411 | 16958.89
11.08485 | 16957.54
11.09532 | 16953.39
11.10573 | 16953.22
11.11646 | 16950.55
11.12678 | 16947.49
11.13755 | 16947.77
11.14808 | 16944.07
11.15848 | 16939.96
11.16937 | 16939.86
11.17965 | 16939.25
11.19024 | 16936.42
11.20119 | 16935.81
11.21135 | 16931.39
11.22211 | 16930.16
11.2326 | 16927.75
11.24306 | 16924.35
11.25393 | 16922.8125
11.26448 | 16922.21
11.27519 | 16916.78
11.28568 | 16914.28
11.29621 | 16916.6875
11.30669 | 16910.3
11.31735 | 16908.07
11.32799 | 16907.71
11.33854 | 16903.84
11.34915 | 16899.77
11.36011 | 16897.68
11.37081 | 16896.77
11.38105 | 16892.14
11.39213 | 16890.81
11.4023 | 16886.375
11.41306 | 16883.61
11.42365 | 16881.03
11.43432 | 16879.47
11.44468 | 16877.02
11.45513 | 16875.15
11.46546 | 16870.41
11.47626 | 16869.08
11.487 | 16866.06
11.49759 | 16861.07
11.50831 | 16860.14
11.51901 | 16856.46
11.5294 | 16851.24
11.54007 | 16848.37
11.5508 | 16847.5
11.56133 | 16842.82
11.57182 | 16839.61
11.5824 | 16839.35
11.59311 | 16833.26
11.60383 | 16830.28
11.61464 | 16827.99
11.62517 | 16824.33
11.63587 | 16820.54
11.64666 | 16818.97
11.65715 | 16814.02
11.66785 | 16808.99
11.67847 | 16808.05
11.68911 | 16803.08
11.69974 | 16800.78
11.71079 | 16795.43
11.72116 | 16790.42
11.73196 | 16786.82
11.74248 | 16782.68
11.75307 | 16778.66
11.76378 | 16775.36
11.77456 | 16772
11.78514 | 16765.1
11.79557 | 16761.97
11.80637 | 16759.15
11.81708 | 16754.07
11.82769 | 16750.11
11.83832 | 16746.83
11.84921 | 16739.77
11.85969 | 16735.43
11.87054 | 16733.42
11.8809 | 16726.34375
11.89155 | 16722.76
11.90219 | 16718.53125
11.91275 | 16713.1875
11.92353 | 16707.41
11.93429 | 16703.83
11.94471 | 16699.09
11.9554 | 16694.36
11.96633 | 16689.42
11.97688 | 16682.03
11.98766 | 16677.68
11.99849 | 16672.64
12.00888 | 16666.92
12.01992 | 16662.32
12.03058 | 16658.67
12.04139 | 16651.07
12.05208 | 16644.65
12.06317 | 16642.01
12.07404 | 16632.89
12.08439 | 16627.27
12.09555 | 16621.93
12.10643 | 16613.77
12.11682 | 16606.68
12.12768 | 16603.16
12.1385 | 16596.78125
12.14928 | 16589.82
12.15982 | 16583.98
12.17114 | 16577.17
12.18178 | 16569.875
12.1928 | 16562.26
12.20342 | 16554.72
12.21396 | 16548.65625
12.22475 | 16540.89
12.23551 | 16531.63
12.24637 | 16526.96
12.25703 | 16518.28
12.26817 | 16510.09
12.27875 | 16504.86
12.28962 | 16495.69
12.30047 | 16485.62
12.3112 | 16478.02
12.32201 | 16469.95
12.33286 | 16462.88
12.34371 | 16452.86
12.3542 | 16446.04
12.36518 | 16435.71
12.37604 | 16425.52
12.38685 | 16418.82
12.39757 | 16406.96875
12.40877 | 16397.36
12.41949 | 16388.31
12.43072 | 16375.14
12.44143 | 16365.18
12.45213 | 16353.88
12.46294 | 16340.25
12.4741 | 16332.125
12.48482 | 16319.18
12.4957 | 16307.49
12.50674 | 16294.38
12.51787 | 16279.25
12.52906 | 16265.29
12.54023 | 16249.40625
12.55138 | 16235.46
12.56217 | 16216.47
12.57345 | 16204.29
12.58428 | 16189.05
12.59545 | 16173.39
12.60652 | 16159.84
12.61717 | 16142.79
12.62859 | 16124.45
12.63923 | 16110.08
12.65017 | 16094.25
12.66141 | 16076.46
12.67239 | 16057.26
12.68387 | 16037.01
12.69489 | 16012.06
12.70596 | 15985.09
12.71744 | 15958.72
12.7292 | 15900.9
12.74201 | 15817.76
12.75591 | 15690.04
13.13378 | 5709.394
16.51582 | -2835.714