## Test Report
Default Test Run Report
Project Name |  |  | Project 1
User Name |  |  | MTS
Test Name |  |  | MME 3407_S20 50mm Gage Length ASTM E8 Metals Tension (Extensometer-Crosshead) 50
Test Run Name |  |  | Test Run 1
Test Run Date |  |  | 2/11/2021 4:35:16 PM
Test Run Review Graph
Test Run Results:
Display Name | Value | Unit
Test Run End Reason | Break Detected
Width | 13.5 | mm
Thickness | 3.19 | mm
Final Width | 10.64 | mm
Final Thickness | 2.61 | mm
Test ID | brass Luis Enrique Ornelas
Initial Marked Gage Length | 50 | mm
Maximum Force | 3292.646 | lbf
Maximum Stress | 340.1 | MPa
Elongation at Fracture | 26.747 | %
Elongation after Break | 46.9 | %
Upper Yield strength | 324.602 | MPa
Modulus of Elasticity | 86061.127 | MPa
Yield Strength (Offset = 0.2%) | 265.566 | MPa
Yield Strength (EUL = 0.5%) | 263.553 | MPa
Removal Point | 1.25 | mm
Ultimate Tensile Strength | 340.1 | MPa
Reduction of Area | 35.5152 | %
Lower Yield Strength | #NUM! | MPa
Final Marked Gage Length | 73.45 | mm

## Sheet2
mm | N
0.001298995 | 2.563532
0.001454281 | 2.242042
0.001581997 | 1.708449
0.001787418 | 3.094341
0.001726293 | 3.365577
0.001331379 | 1.557348
0.001627337 | 3.728186
0.001666884 | 1.801802
0.001731596 | 2.923479
0.001515492 | 2.71801
0.001393401 | 2.471565
0.001895817 | 4.167529
0.001526444 | 2.28551
0.001695691 | 2.927933
0.001579774 | 3.4509
0.001487289 | 2.714906
0.001689105 | 2.735923
0.001821004 | 4.577408
0.001448609 | 3.596102
0.001671989 | 2.529463
0.001823 | 3.002431
0.001754023 | 3.924123
0.001616124 | 4.942367
0.001752058 | 4.271773
0.001529904 | 3.348392
0.001424368 | 3.038066
0.001812809 | 4.205929
0.001611403 | 4.042768
0.001535223 | 3.767001
0.001667343 | 4.852788
0.001368737 | 4.342902
0.001642183 | 4.656587
0.001701307 | 4.888272
0.001847105 | 6.74818
0.001518389 | 5.72902
0.001359236 | 5.096261
0.001652185 | 5.633732
0.001678132 | 6.526187
0.001716274 | 6.38711
0.001531217 | 4.801836
0.001948913 | 8.029233
0.001890195 | 8.018078
0.001350925 | 6.697199
0.001269667 | 6.101424
0.001775765 | 8.129693
0.001838107 | 8.795484
0.001394569 | 7.86829
0.001608583 | 9.095003
0.001761537 | 9.807442
0.001600393 | 7.279555
0.001355738 | 7.318305
0.001543275 | 7.540835
0.002099761 | 10.27251
0.001782719 | 10.30525
0.001626667 | 10.68538
0.001352665 | 10.72063
0.001684636 | 11.00038
0.001571924 | 11.63003
0.001604471 | 12.8422
0.00154597 | 11.48104
0.001594832 | 12.26456
0.001934619 | 13.87802
0.001788353 | 14.8605
0.001538369 | 13.70658
0.001239632 | 14.2231
0.001766359 | 14.71019
0.001588675 | 16.51649
0.001380491 | 17.1098
0.001353279 | 17.22917
0.0013982 | 15.5941
0.001908877 | 19.14281
0.001979117 | 19.99367
0.001524126 | 20.33369
0.001667886 | 18.38389
0.001601527 | 19.93603
0.001918188 | 21.49855
0.001723768 | 21.439
0.001800044 | 22.378
0.001541513 | 21.92662
0.001393078 | 22.9403
0.001707549 | 23.58126
0.001930083 | 23.88618
0.001777438 | 26.54938
0.001658435 | 25.28201
0.001446591 | 25.75907
0.001652247 | 25.22815
0.001722219 | 27.27974
0.001916332 | 29.75857
0.001534395 | 27.45818
0.001720877 | 29.0194
0.002027352 | 30.85692
0.001971484 | 30.77011
0.002007067 | 31.34808
0.001813078 | 31.05001
0.002035467 | 32.24396
0.002316637 | 33.01833
0.002086948 | 33.60189
0.001761348 | 33.17981
0.0019243 | 33.26076
0.001481646 | 32.99519
0.001850821 | 36.12283
0.00198347 | 35.71868
0.001888342 | 37.95171
0.002017683 | 37.53734
0.00205321 | 39.12232
0.001836278 | 39.64434
0.001727855 | 39.98532
0.00177732 | 41.25521
0.002065081 | 43.1592
0.002156046 | 44.98761
0.002030228 | 44.73491
0.001932753 | 44.61802
0.002039196 | 45.45465
0.002126767 | 46.24301
0.001813744 | 46.34708
0.001911574 | 48.28208
0.002063828 | 50.11692
0.002388919 | 51.95949
0.002237488 | 52.53489
0.002233468 | 54.85957
0.002112931 | 55.36401
0.001980644 | 55.83603
0.002063205 | 57.75427
0.001994027 | 61.06012
0.002448547 | 63.36885
0.002407836 | 64.7702
0.00229287 | 65.06129
0.002432635 | 68.04577
0.002293772 | 68.88239
0.00217098 | 71.2851
0.002312068 | 73.99785
0.002462988 | 74.30954
0.002417636 | 76.20856
0.002388282 | 78.53297
0.002387114 | 80.57433
0.002385209 | 80.21107
0.002467106 | 83.49139
0.002194269 | 84.75172
0.0026763 | 87.41941
0.002629738 | 89.98517
0.002524918 | 91.3953
0.002463846 | 92.45618
0.002420091 | 95.13352
0.002537757 | 98.04647
0.002530288 | 100.9638
0.002521961 | 100.0966
0.002786052 | 104.246
0.00266472 | 106.4632
0.002301467 | 107.9458
0.002536388 | 108.4816
0.002821825 | 112.7238
0.002942163 | 115.9162
0.002815135 | 117.7959
0.002593938 | 117.735
0.002689131 | 121.0583
0.002878243 | 123.0207
0.002555924 | 125.1405
0.00266379 | 127.3405
0.002672955 | 130.1605
0.002989495 | 132.8642
0.002844318 | 136.5887
0.002701431 | 135.5832
0.003101934 | 139.803
0.002994004 | 142.4454
0.002986948 | 145.4661
0.002845519 | 147.6252
0.003183678 | 150.1288
0.003125956 | 153.2646
0.002945799 | 154.7833
0.003349601 | 158.9762
0.003324472 | 161.8028
0.002899478 | 163.0408
0.003316002 | 167.0027
0.003323671 | 168.9814
0.002980167 | 171.8134
0.00341099 | 177.8941
0.003257387 | 180.2669
0.003254595 | 182.3029
0.003581836 | 186.0142
0.003587349 | 189.3746
0.003346702 | 191.638
0.003342607 | 194.9255
0.003702914 | 199.1154
0.003615302 | 203.567
0.003368356 | 204.8786
0.003500578 | 209.171
0.003797392 | 213.8325
0.003434692 | 215.477
0.003777323 | 219.2063
0.003659398 | 221.8965
0.003536243 | 224.3297
0.003731142 | 228.5108
0.003923252 | 232.2516
0.003934263 | 236.0457
0.003930237 | 237.4736
0.00368204 | 240.5706
0.003829006 | 244.422
0.003979538 | 246.0663
0.00388318 | 249.0169
0.004071276 | 254.397
0.004253891 | 257.4793
0.004168513 | 260.0234375
0.003949137 | 262.7381
0.004235978 | 266.5515
0.004380968 | 269.9812
0.004325947 | 272.640625
0.004364409 | 275.4336
0.004349862 | 281.405
0.004324735 | 282.4958
0.004279034 | 285.4282
0.00440763 | 289.3781
0.004599752 | 294.0939
0.004652951 | 297.8711
0.004554865 | 301.067
0.004397533 | 303.4806
0.004227509 | 307.9034
0.00484431 | 312.3849
0.004913122 | 316.0908
0.00478143 | 320.6378
0.004812436 | 324.6827
0.005022899 | 329.3361
0.004751442 | 332.838
0.004772225 | 335.3727
0.004887185 | 342.2599
0.005120411 | 346.0359
0.00507736 | 350.0499
0.005016507 | 353.9341
0.004851119 | 358.334
0.005195734 | 362.8964
0.005347969 | 366.7059
0.005280605 | 372.0996
0.005292722 | 375.7681
0.005056099 | 379.3278
0.005344391 | 382.7064
0.005496658 | 387.4114
0.005337079 | 391.0149
0.005456144 | 395.9995
0.00564354 | 400.1746
0.005253371 | 401.7542
0.005679273 | 407.972
0.005681729 | 413.3233
0.005479608 | 416.4247
0.005955669 | 419.8236
0.005793905 | 423.5009
0.005607084 | 428.4483
0.006158069 | 433.3834
0.005924595 | 437.2897
0.005781749 | 441.0948
0.006034436 | 444.7498
0.006179232 | 450.4897
0.005856182 | 454.5390625
0.006356553 | 460.1758
0.006303695 | 464.5241
0.006000927 | 466.484
0.006289138 | 471.5033
0.006620075 | 479.873
0.006235029 | 482.4978
0.006443698 | 488.2889
0.006836089 | 493.9069
0.00652078 | 497.9487
0.006657463 | 503.2164
0.006722658 | 507.9745
0.006435571 | 512.3218
0.006564998 | 516.1895
0.00631058 | 520.7256
0.006851494 | 526.3723
0.006854227 | 530.0502
0.007179551 | 535.9443
0.007024143 | 539.6767
0.006846805 | 544.2933
0.006785996 | 548.5643
0.006842727 | 552.9387
0.007085485 | 556.9011
0.007219236 | 561.3141
0.00737727 | 566.9858
0.007324919 | 571.7986
0.007214267 | 575.8875
0.007086074 | 580.4402
0.007437842 | 585.5634
0.007602932 | 590.4714
0.007336486 | 594.7659
0.007334938 | 599.0713
0.007621271 | 605.4841
0.007695858 | 611.2222
0.007726115 | 615.1111
0.007898653 | 622.1897
0.007897495 | 627.264
0.00764955 | 631.7935
0.008277433 | 638.2103
0.008022097 | 642.7646
0.007945265 | 647.178
0.008015191 | 653.6411
0.008150829 | 660.1666
0.008297079 | 664.9574
0.00812085 | 670.3419
0.008233997 | 674.3436
0.008465624 | 678.4874
0.008598643 | 684.7905
0.008350338 | 688.1382
0.008532718 | 695.0385
0.008829765 | 699.5552
0.008937986 | 704.2495
0.008660964 | 709.3864
0.008462928 | 714.2067
0.008552755 | 719.0471
0.008751815 | 723.0711
0.008949766 | 729.2629
0.009131152 | 735.8922
0.008849404 | 739.2636
0.008780285 | 743.2374
0.008908229 | 750.6807
0.009122318 | 756.4086
0.009223911 | 763.0941
0.009315506 | 768.3722
0.009585302 | 773.7894
0.009394809 | 779.5675
0.009622016 | 786.4811
0.009540491 | 790.469
0.009690334 | 798.1407
0.009734052 | 800.3177
0.00996009 | 806.0016
0.009590712 | 810.6083
0.009923663 | 816.1104
0.009735934 | 820.754
0.01001542 | 824.4534
0.01015618 | 829.8221
0.01027545 | 834.8043
0.01047489 | 839.7397
0.01042951 | 845.1833
0.01035503 | 850.1033
0.01045812 | 853.9522
0.01049676 | 859.3056
0.01048417 | 865.2725
0.01068467 | 870.3043
0.01071171 | 877.1755
0.01073676 | 882.0658
0.01075693 | 887.5056
0.01090884 | 893.3952
0.01100784 | 899.2691
0.01071055 | 902.5884
0.01082712 | 907.8607
0.01109955 | 913.8189
0.0113444 | 919.5732
0.01101615 | 924.0606
0.01090773 | 928.2087
0.01115759 | 933.7079
0.01140408 | 937.344
0.01152994 | 943.9919
0.0114901 | 947.3409
0.01124096 | 950.4057
0.01142146 | 955.4193
0.01153443 | 959.2438
0.01172357 | 964.6998
0.01161882 | 967.0175
0.01147546 | 969.7951
0.01167883 | 974.0911
0.01202962 | 979.954
0.0119061 | 983.8705
0.01161908 | 986.598
0.01202721 | 991.3442
0.01187659 | 994.7268
0.01209492 | 998.7841
0.0123333 | 1003.355
0.01248426 | 1007.108
0.01235001 | 1009.597
0.01220492 | 1011.28
0.01266519 | 1014.994
0.01240019 | 1017.233
0.01229886 | 1017.992
0.01242417 | 1020.705
0.0126626 | 1022.978
0.01251314 | 1024.924
0.0124402 | 1026.511
0.01213221 | 1028.702
0.01248435 | 1029.892
0.01261166 | 1029.636
0.01257596 | 1032.32
0.01268639 | 1032.136
0.01291542 | 1033.459
0.01282975 | 1034.563
0.01263484 | 1034.987
0.01259611 | 1033.974
0.01261841 | 1033.249
0.012833 | 1033.928
0.01289399 | 1032.488
0.01285634 | 1033.286
0.01286256 | 1031.675
0.01285062 | 1030.562
0.01298463 | 1029.142
0.01282964 | 1028.275
0.01276561 | 1028.311
0.01313624 | 1027.831
0.01285304 | 1026.507
0.01291497 | 1028.318
0.01276868 | 1028.457
0.01284945 | 1028.278
0.01300461 | 1028.668
0.01264052 | 1029.9
0.01297366 | 1031.854
0.01328212 | 1033.853
0.01298536 | 1034.743
0.01300623 | 1036.64
0.01313102 | 1037.658
0.01321723 | 1041.598
0.01334236 | 1044.661
0.01327774 | 1045.671
0.01304878 | 1045.871
0.01330526 | 1047.955
0.01348042 | 1050.797
0.01331549 | 1050.388
0.01315052 | 1052.131
0.01348541 | 1054.636
0.013787 | 1056.64
0.01370284 | 1058.69
0.01333503 | 1058.996
0.01371178 | 1062.676
0.01379866 | 1065.914
0.01361736 | 1067.349
0.01337988 | 1070.749
0.01383968 | 1074.065
0.01411221 | 1078.19
0.0136742 | 1079.764
0.01365088 | 1082.11
0.01367362 | 1083.637
0.01387518 | 1086.643
0.01381546 | 1085.902
0.0141014 | 1091.491
0.01409778 | 1091.496
0.01427047 | 1094.513
0.01420134 | 1096.439
0.01387921 | 1098.727
0.01420908 | 1100.833
0.01393413 | 1102.686
0.01405878 | 1104.331
0.01427411 | 1106.945
0.0141128 | 1110.914
0.01438813 | 1113.948
0.01458867 | 1118.319
0.01449004 | 1121.557
0.0145194 | 1123.071
0.01449932 | 1127.041
0.01445657 | 1129.159
0.01461535 | 1131.349
0.01450892 | 1132.046875
0.01455605 | 1134.656
0.01450571 | 1137.47
0.01457253 | 1137.75
0.0146588 | 1139.163
0.01458503 | 1140.966
0.01474015 | 1143.847
0.01468633 | 1145.674
0.01484726 | 1149.69
0.01501449 | 1151.671
0.01494926 | 1154.482
0.01517495 | 1158.383
0.01494452 | 1161.417
0.0152454 | 1165.641
0.01518312 | 1168.138
0.01497734 | 1168.514
0.01497448 | 1170.258
0.01492515 | 1171.33
0.01517495 | 1174.378
0.0151998 | 1174.217
0.01511864 | 1176.795
0.01520265 | 1180.292
0.01530953 | 1179.965
0.01547406 | 1185.736
0.01547014 | 1185.449
0.01562261 | 1188.013
0.01553802 | 1192.106
0.01569958 | 1194.901
0.0153259 | 1197.758
0.01551596 | 1199.885
0.01558581 | 1202.643
0.01569646 | 1202.633
0.01567602 | 1204.34375
0.01557823 | 1205.294
0.01567125 | 1207.221
0.01567177 | 1207.218
0.01581492 | 1209.085
0.01597636 | 1210.782
0.0157763 | 1212.8
0.01611801 | 1215.262
0.01560623 | 1217.289
0.01600039 | 1219.524
0.01572285 | 1222.77
0.01579295 | 1225.182
0.01575969 | 1227.359
0.01570624 | 1230.374
0.01586409 | 1232.961
0.01591624 | 1234.227
0.01608306 | 1236.478
0.01608687 | 1238.135
0.01634465 | 1241.385
0.01611192 | 1243.76
0.01630472 | 1244.743
0.01623446 | 1245.559
0.01631387 | 1247.772
0.01612382 | 1250.799
0.0162285 | 1254.567
0.01668361 | 1258.312
0.01659489 | 1262.658
0.01659203 | 1265.598
0.01626711 | 1267.137
0.01646026 | 1269.535
0.016677 | 1272.618
0.01679703 | 1275.342
0.01683634 | 1278.378
0.01675848 | 1277.509
0.01647779 | 1276.425
0.01664497 | 1275.685
0.01670793 | 1273.861
0.01691653 | 1274.187
0.01653353 | 1272.955
0.01669673 | 1273.177
0.01699411 | 1276.52
0.01665619 | 1278.573
0.01647358 | 1277.955
0.01619556 | 1280.203
0.0169564 | 1283.759
0.0168695 | 1285.382
0.01710062 | 1287.43
0.01681256 | 1289.406
0.0167683 | 1289.465
0.01674412 | 1292.88
0.01692831 | 1296.73
0.0171804 | 1299.542
0.01675129 | 1301.303
0.01695244 | 1304.944
0.0171419 | 1310.741
0.01742409 | 1313.375
0.01725599 | 1317.132
0.0171397 | 1320.349
0.01710779 | 1321.983
0.01732276 | 1323.41
0.01702014 | 1326.697
0.01731176 | 1328.586
0.01765573 | 1332.354
0.01753357 | 1334.39
0.01755548 | 1336.95
0.0177324 | 1339.579
0.01754395 | 1342.195
0.01750084 | 1345.984
0.01743097 | 1348.536
0.01768834 | 1351.534
0.0179931 | 1355.283
0.01757 | 1355.741
0.01748569 | 1356.908
0.01781608 | 1359.258
0.0180584 | 1362.399
0.01798338 | 1364.333
0.01784503 | 1364.215
0.01756377 | 1367.149
0.01786152 | 1369.295
0.01807673 | 1373.515
0.0180348 | 1377.571
0.0181608 | 1381.168
0.01833367 | 1383.02
0.01822798 | 1386.774
0.01809676 | 1388.9
0.01786015 | 1390.077
0.01824413 | 1392.781
0.01823493 | 1393.802
0.01823719 | 1396.824
0.01814765 | 1397.852
0.01824849 | 1400.008
0.01815644 | 1404.809
0.01839049 | 1407.364
0.01824471 | 1410.656
0.0185486 | 1415.431
0.01873431 | 1418.193
0.01872788 | 1420.696
0.01876778 | 1422.915
0.01846437 | 1424.828
0.01856199 | 1426.84
0.01871597 | 1428.926
0.0184912 | 1429.846
0.01862111 | 1431.773
0.01858731 | 1435.36
0.01861739 | 1438.358
0.01869724 | 1442.308
0.0188698 | 1446.426
0.0190448 | 1449.223
0.01895235 | 1451.458
0.01919248 | 1454.239
0.01936056 | 1457.302
0.01899476 | 1458.797
0.01926455 | 1461.015
0.01924472 | 1462.103
0.01903986 | 1464.772
0.0192878 | 1467.543
0.01937043 | 1471.405
0.01954982 | 1475.486
0.01944293 | 1479.337
0.019105 | 1482.416
0.0193127 | 1482.916
0.01921658 | 1486.317
0.01948196 | 1489.601
0.01937066 | 1490.621
0.01958984 | 1493.211
0.01955905 | 1494.524
0.01976829 | 1497.787
0.0196257 | 1501.073
0.01976453 | 1504.577
0.0199091 | 1508.455
0.01977333 | 1512.29
0.02002818 | 1515.932
0.02005758 | 1516.806
0.02028815 | 1519.055
0.02021576 | 1521.253
0.01997408 | 1523.309
0.02042521 | 1525.052
0.02018732 | 1527.961
0.02040328 | 1530.755
0.02044872 | 1535.242
0.02038721 | 1538.798
0.02030373 | 1543.179
0.02050143 | 1546.555
0.02023913 | 1549.176
0.02032967 | 1551.943
0.02043531 | 1553.546
0.02001695 | 1554.673
0.02034715 | 1556.865
0.02059198 | 1560.153
0.02034088 | 1564.664
0.02069518 | 1566.58
0.02069522 | 1572.542
0.02101557 | 1577.796875
0.02102125 | 1579.88
0.02058691 | 1583.093
0.02101082 | 1584.224
0.02094757 | 1586.569
0.02086923 | 1589.198
0.02074182 | 1589.606
0.02097673 | 1592.442
0.02104071 | 1596.009
0.02107532 | 1600.722
0.02096575 | 1604.901
0.02090236 | 1609.48
0.02104842 | 1612.822
0.02119939 | 1615.825
0.02081993 | 1617.182
0.02129143 | 1619.346
0.02158681 | 1623.944
0.02176942 | 1624.811
0.02170303 | 1628.859
0.02135574 | 1631.398
0.02195883 | 1634.99
0.021905 | 1641.275
0.02174968 | 1644.52
0.02157851 | 1647.154
0.02181617 | 1649.16
0.02169249 | 1651.384
0.0218015 | 1653.984375
0.02198587 | 1656.753
0.02169643 | 1659.308
0.02175423 | 1662.142
0.0219862 | 1666.057
0.02214667 | 1672.036
0.02192784 | 1675.486
0.02191555 | 1677.71875
0.02195937 | 1679.626
0.02234817 | 1683.926
0.02223425 | 1686.582
0.02207659 | 1688.187
0.02189517 | 1690.014
0.02237289 | 1694.413
0.02240756 | 1698.299
0.02245793 | 1703.121
0.02234504 | 1707.057
0.02230811 | 1711.492
0.02253068 | 1714.21
0.02243711 | 1716.263
0.0225172 | 1719.059
0.02261271 | 1721.855
0.02250313 | 1723.181
0.02274539 | 1727.043
0.02281794 | 1730.696
0.02282914 | 1735.434
0.0230012 | 1739.748
0.0229434 | 1743.907
0.0229686 | 1746.348
0.02295387 | 1750.425
0.02276524 | 1751.544
0.02295801 | 1753.834
0.0230106 | 1756.826
0.02317775 | 1759.603
0.02344284 | 1765.4
0.02349752 | 1770.05
0.02342479 | 1774.7
0.0234682 | 1779.511
0.02361527 | 1782.813
0.02349973 | 1784.351
0.02356154 | 1787.835
0.02361934 | 1789.133
0.02373539 | 1791.87
0.02356966 | 1794.833
0.02382073 | 1799.548
0.02383556 | 1804.171875
0.02396778 | 1808.936
0.02415374 | 1812.58
0.02430509 | 1815.973
0.02403953 | 1817.667
0.02374308 | 1819.729
0.02398857 | 1822.483
0.0242 | 1825.318
0.02408295 | 1828.503
0.02416262 | 1833.89
0.02427492 | 1838.94
0.02450979 | 1844.792
0.02454264 | 1848.382
0.02455084 | 1851.299
0.02442234 | 1853.038
0.0245326 | 1855.257
0.02471632 | 1858.018
0.02463968 | 1860.97
0.0246142 | 1865.541
0.02466243 | 1870.463
0.02475439 | 1875.427
0.02467546 | 1878.103
0.02466645 | 1881.113
0.02468078 | 1884.027
0.02495757 | 1888.704
0.02484494 | 1890.418
0.02511556 | 1893.455
0.02483816 | 1896.649
0.0251846 | 1903.572
0.02527905 | 1908.951
0.02545274 | 1912.402
0.02548799 | 1916.034
0.02551442 | 1918.314
0.02572456 | 1920.092
0.02564871 | 1924.528
0.02550498 | 1925.063
0.02578277 | 1932.255
0.02548794 | 1935.629
0.02570519 | 1940.902
0.02589921 | 1945.556
0.02566729 | 1947.212
0.02592405 | 1949.717
0.02607534 | 1953.134
0.02613058 | 1954.93
0.02600507 | 1959.172
0.02618081 | 1964.026
0.02638309 | 1967.928
0.02632425 | 1974.521
0.02616995 | 1978.036
0.0262769 | 1981.806
0.02640143 | 1983.625
0.02631364 | 1987.109
0.0263868 | 1990.027
0.02623782 | 1991.939
0.0263592 | 1998.496
0.02647854 | 2002.906
0.02646148 | 2007.66
0.02657048 | 2011.862
0.02678339 | 2013.958
0.02674572 | 2019.01
0.0269073 | 2019.573
0.02708216 | 2023.676
0.02712326 | 2027.638
0.02709714 | 2032.247
0.02694177 | 2035.766
0.02716953 | 2042.518
0.02702233 | 2046.027
0.02731199 | 2049.444
0.02723549 | 2051.786
0.02737552 | 2054.904
0.02733557 | 2059.153
0.0276196 | 2063.667
0.02753862 | 2069.5625
0.02759381 | 2074.998
0.02786313 | 2077.642
0.02781441 | 2080.789
0.02774484 | 2083.034
0.02761385 | 2087.002
0.02771554 | 2088.906
0.02762668 | 2094.055
0.02801027 | 2098.808
0.02779632 | 2103.955
0.02818646 | 2109.71
0.02811477 | 2112.147
0.02799477 | 2115.108
0.02815881 | 2117.713
0.02796428 | 2122.757
0.02832871 | 2125.668
0.02833054 | 2129.011
0.02840842 | 2136.261
0.02843501 | 2140.390625
0.02865572 | 2143.835
0.02868348 | 2148.917
0.02882287 | 2152.079
0.02899339 | 2154.301
0.02868088 | 2159.621
0.02881804 | 2163.535
0.02882347 | 2169.236
0.02886927 | 2174.219
0.02902581 | 2178.501
0.02898718 | 2181.584
0.02910907 | 2182.938
0.0290262 | 2185.825
0.02940377 | 2191.537
0.0291839 | 2193.943
0.02947673 | 2200.605
0.02945752 | 2205.711
0.02940598 | 2210.965
0.02979124 | 2216.03
0.02961564 | 2218.999
0.02987289 | 2220.663
0.02987103 | 2225.414
0.02989343 | 2230.349
0.02990051 | 2235.253
0.02999 | 2241.201
0.02994384 | 2245.237
0.02987941 | 2248.129
0.03018039 | 2251.206
0.0300225 | 2253.443
0.02996933 | 2256.642
0.03017473 | 2263.126
0.0302193 | 2268.577
0.03053829 | 2276.303
0.03042714 | 2279.961
0.03039069 | 2282.155
0.03021424 | 2285.902
0.03034551 | 2289.991
0.03053436 | 2291.898
0.03070785 | 2298.85
0.03063334 | 2302.893
0.03076411 | 2309.961
0.0310412 | 2314.076
0.03102034 | 2317.169
0.03125776 | 2321.371
0.03097229 | 2324.141
0.03070309 | 2327.301
0.03109256 | 2332.873
0.03121132 | 2337.765
0.03138035 | 2344.351
0.03156191 | 2348.179
0.03153162 | 2350.085
0.03154469 | 2354.389
0.03162675 | 2358.842
0.0318577 | 2364.499
0.03184106 | 2370.432
0.03193252 | 2376.656
0.03182754 | 2380.581
0.03204087 | 2385.294
0.03198107 | 2386.748
0.03224778 | 2389.895
0.03221326 | 2394.288
0.03214054 | 2400.88
0.03220671 | 2405.872
0.03219992 | 2411.788
0.03266002 | 2413.891
0.03230373 | 2417.84
0.03250317 | 2420.813
0.03249758 | 2425.662
0.03250555 | 2430.701
0.03262192 | 2437.205
0.03271325 | 2442.579
0.0326827 | 2447.616
0.03293909 | 2450.623
0.03281217 | 2453.736
0.03293744 | 2457.43
0.03281777 | 2462.115
0.03314434 | 2467.873
0.03281227 | 2473.783
0.03316593 | 2478.617
0.03323877 | 2481.761
0.03327292 | 2486.114
0.03363758 | 2488.98
0.03327332 | 2492.58
0.03370556 | 2500.214
0.03359235 | 2505.492
0.03360188 | 2509.527
0.03363722 | 2513.916
0.0336303 | 2517.967
0.03370246 | 2520.894
0.0338231 | 2526.31
0.03397858 | 2531.268
0.03421296 | 2536.559
0.03425562 | 2543.766
0.03428948 | 2546.975
0.0342531 | 2551.372
0.03408981 | 2553.416
0.03448381 | 2558.558
0.03416768 | 2563.858
0.0344961 | 2570.386
0.03471105 | 2577.055
0.0346032 | 2581.62
0.03472738 | 2584.465
0.03480684 | 2587.018
0.03483756 | 2592.47
0.03506733 | 2598.343
0.03518749 | 2604.526
0.03518423 | 2610.921
0.03535451 | 2614.869
0.03535586 | 2617.546875
0.03515835 | 2620.158
0.03506237 | 2623.704
0.03520247 | 2629.075
0.03527204 | 2636.385
0.03547078 | 2641.135
0.03543573 | 2646.884
0.03560516 | 2650.956
0.03593535 | 2653.738
0.03584191 | 2658.862
0.0359741 | 2665.398
0.03611014 | 2671.899
0.0361919 | 2676.933
0.03628718 | 2681.146
0.03641467 | 2684.506
0.03644397 | 2687.856
0.03638202 | 2691.958
0.03648634 | 2697.964
0.0367206 | 2704.113
0.03642316 | 2710.516
0.03664875 | 2713.873
0.03689189 | 2718.044
0.03678536 | 2722.184
0.03709104 | 2727.524
0.03679401 | 2733.551
0.03691351 | 2739.943
0.03704344 | 2745.146
0.03705525 | 2749.713
0.03690044 | 2752.546
0.03711921 | 2756.423
0.037137 | 2761.711
0.03710108 | 2769.983
0.03749359 | 2774.959
0.03745781 | 2780.031
0.03780909 | 2782.954
0.03760613 | 2786.514
0.03790899 | 2792.78
0.03786308 | 2797.062
0.03789404 | 2804.381
0.03785017 | 2809.071
0.0378588 | 2815.412
0.0381189 | 2818.123
0.03820905 | 2822.288
0.03833791 | 2827.96875
0.03825974 | 2835.588
0.03832655 | 2841.671
0.03857896 | 2845.431
0.03833522 | 2849.496
0.03841798 | 2851.37
0.03868421 | 2857.152
0.03854515 | 2862.177
0.03849183 | 2868.719
0.03874408 | 2874.243
0.03911683 | 2881.173
0.03905989 | 2884.028
0.03910167 | 2888.508
0.03915421 | 2892.883
0.03927475 | 2901.663
0.03948446 | 2908.004
0.03905445 | 2912.268
0.03941046 | 2916.669
0.03935675 | 2920.085
0.03958077 | 2924.962
0.03948342 | 2932.993
0.03969008 | 2939.546
0.03959194 | 2944.022
0.0399359 | 2950.015625
0.03975153 | 2952.985
0.0399508 | 2957.731
0.03979626 | 2963.867
0.04008811 | 2969.555
0.04031182 | 2977.163
0.04032498 | 2981.6875
0.04044412 | 2985.55
0.04024701 | 2989.109375
0.04053988 | 2995.078
0.04058047 | 3001.644
0.04040972 | 3006.781
0.04052199 | 3011.97
0.04054606 | 3015.4375
0.04078198 | 3019.417
0.04052061 | 3025.364
0.04084383 | 3031.435
0.04083352 | 3037.766
0.04097907 | 3044.292
0.04097308 | 3048.566
0.04117505 | 3053.685
0.04121906 | 3057.764
0.0414084 | 3063.097
0.04139689 | 3070.428
0.04146568 | 3076.868
0.04126621 | 3079.098
0.0415599 | 3083.724
0.04156463 | 3088.651
0.04179438 | 3096.038
0.04192106 | 3106.235
0.04208868 | 3110.972
0.04237957 | 3115.551
0.04235693 | 3119.576
0.0423265 | 3122.554
0.04251115 | 3128.889
0.04231649 | 3136.512
0.04252073 | 3141.134
0.04273671 | 3145.851
0.04271011 | 3149.599
0.04281325 | 3155.07
0.04299384 | 3160.519
0.04281398 | 3166.827
0.04290546 | 3174.023
0.04298682 | 3178.01
0.04285466 | 3182.5
0.04290881 | 3186.304
0.04329552 | 3193.065
0.04361198 | 3200.701
0.04370346 | 3207.725
0.04332165 | 3210.978
0.04340672 | 3216.125
0.0434588 | 3220.418
0.04362149 | 3226.55
0.0438082 | 3232.78
0.04372428 | 3238.893
0.04402968 | 3245.94
0.04402515 | 3249.3
0.04420021 | 3253.665
0.04431532 | 3262.61
0.04420722 | 3269.308
0.04412709 | 3274.082
0.04404972 | 3278.378
0.04438864 | 3281.504
0.04450078 | 3286.319
0.04455902 | 3293.503
0.04488855 | 3303.173
0.04464309 | 3307.418
0.0451791 | 3313.067
0.04498385 | 3317.465
0.0451413 | 3324.216
0.04517585 | 3329.653
0.04531051 | 3339.55
0.04537817 | 3343.988
0.04564512 | 3345.831
0.04558588 | 3351.687
0.04576268 | 3380.409
0.04597007 | 3394.185
0.04604867 | 3391.96
0.04616866 | 3390.569
0.04614466 | 3392.794
0.04598797 | 3397.59
0.04612357 | 3403.866
0.04612013 | 3406.791
0.04629625 | 3411.283
0.04649568 | 3414.988
0.0464907 | 3421.879
0.04654059 | 3428.294
0.04679197 | 3434.978
0.04666206 | 3439.029
0.04667899 | 3444.051
0.04676603 | 3448.061
0.0467007 | 3455.204
0.04704562 | 3463.298
0.04715624 | 3469.874
0.04717744 | 3474.92
0.04743321 | 3480.534
0.04748465 | 3486.926
0.04765478 | 3495.06
0.0474874 | 3499.675
0.04757829 | 3505.09
0.04798242 | 3510.797
0.04776723 | 3515.28
0.04775529 | 3521.836
0.04790165 | 3530.542
0.04822613 | 3537.05
0.04807626 | 3541.208
0.04844075 | 3547.591
0.04841231 | 3553.691
0.04863269 | 3561.707
0.04886432 | 3568.358
0.04860863 | 3573.229
0.04886279 | 3578.789
0.0487091 | 3582.639
0.04870749 | 3588.959
0.04888812 | 3598.53
0.04897005 | 3602.741
0.04918649 | 3608.418
0.04926795 | 3614.181
0.04924637 | 3619.966
0.04950141 | 3628.155
0.04940395 | 3633.627
0.04956567 | 3639.902
0.04936567 | 3643.663
0.04959768 | 3650.075
0.04950668 | 3656.75
0.04977895 | 3663.232
0.04971522 | 3669.275
0.04988945 | 3674.618
0.05014448 | 3680.812
0.05031041 | 3687.098
0.05042055 | 3696.375
0.05043725 | 3701.849
0.05049381 | 3707.176
0.05041071 | 3712.262
0.05076749 | 3718.469
0.0508996 | 3726.152
0.05071984 | 3733.093
0.05084168 | 3736.997
0.0509786 | 3743.727
0.05102096 | 3749.34
0.05133796 | 3757.477
0.0513477 | 3764.765
0.05144232 | 3770.467
0.05146858 | 3775.534
0.05143686 | 3782.074
0.05158866 | 3786.837
0.05156588 | 3792.918
0.05165468 | 3800.16
0.05201947 | 3806.885
0.05212146 | 3811.84
0.05230434 | 3819.901
0.05215148 | 3826.1
0.05227692 | 3831.71
0.05228545 | 3837.377
0.05213847 | 3842.615
0.05215652 | 3849.876
0.05256288 | 3858.907
0.05279915 | 3865.026
0.05282888 | 3870.349
0.05290705 | 3876.889
0.053091 | 3881.375
0.05324122 | 3890.033
0.05306949 | 3897.647
0.05341453 | 3904.63
0.05330733 | 3908.66
0.05309839 | 3914.386
0.05326484 | 3922.085
0.05347451 | 3928.049
0.05359334 | 3935.756
0.05374856 | 3940.041
0.05363643 | 3945.117
0.05372611 | 3952.992
0.05412959 | 3961.474
0.05431422 | 3967.304
0.05441941 | 3974.557
0.05438183 | 3979.389
0.05451238 | 3986.767
0.05461592 | 3995.391
0.05460669 | 4000.002
0.05454054 | 4005.898
0.05511598 | 4010.873
0.05475338 | 4016.003
0.05487758 | 4023.385
0.05498285 | 4030.089
0.05523341 | 4038.073
0.0551988 | 4044.51
0.05552537 | 4052.031
0.05576312 | 4059.999
0.05579143 | 4065.816
0.05575246 | 4071.694
0.05582656 | 4076.942
0.05605412 | 4085.034
0.05590634 | 4092.735
0.05616015 | 4097.754
0.055891 | 4104.135
0.0562946 | 4109.345
0.05634898 | 4117.335
0.05640757 | 4126.542
0.05665225 | 4133.902
0.056873 | 4138.541
0.05695798 | 4144.571
0.05678788 | 4150.136
0.05671982 | 4159.576
0.0569103 | 4164.158
0.05688799 | 4168.348
0.0573017 | 4174.223
0.05754068 | 4182.98
0.05745022 | 4191.078
0.05735478 | 4197.952
0.05765652 | 4204.037
0.05737462 | 4210.102
0.05777745 | 4217.456
0.05782994 | 4226.1
0.05806396 | 4232.606
0.05794526 | 4236.685
0.0581627 | 4243.885
0.05818869 | 4252.161
0.05827745 | 4260.648
0.058462 | 4265.959
0.05878809 | 4271.768
0.05866992 | 4279.278
0.05877284 | 4288.119
0.05925841 | 4294.482
0.058919 | 4299.675
0.05928641 | 4305.629
0.0591752 | 4311.101
0.05958647 | 4319.47
0.05976016 | 4327.025
0.05948218 | 4332.527
0.05978514 | 4339.046875
0.0598583 | 4345.208
0.06006055 | 4354.539
0.05999749 | 4361.49
0.06029453 | 4367.525
0.06037878 | 4372.895
0.06053327 | 4380.616
0.06041089 | 4388.625
0.06062292 | 4394.931
0.06060418 | 4399.831
0.06053 | 4407.277
0.06063747 | 4415.432
0.06075704 | 4424.177
0.0609495 | 4429.083
0.06106532 | 4435.988
0.06134775 | 4443.002
0.06182562 | 4451.683
0.06147971 | 4459.018
0.06137408 | 4465.102
0.06156121 | 4471.355
0.06198878 | 4480.45
0.06208936 | 4489.481
0.06205219 | 4494.638
0.06189257 | 4500.163
0.0619829 | 4506.336
0.06222134 | 4514.778
0.0623385 | 4523.076
0.06232797 | 4528.019
0.06259781 | 4535.848
0.06291671 | 4543.793
0.06282203 | 4551.193
0.06311363 | 4559.128
0.0630725 | 4565.462
0.06311024 | 4571.598
0.06345861 | 4581.071
0.06354433 | 4589.085
0.06330088 | 4593.52
0.06368277 | 4600.325
0.06347737 | 4607.044
0.06391479 | 4616.958
0.0638636 | 4625.151
0.06390785 | 4629.709
0.06408438 | 4637.03125
0.06417739 | 4646.039
0.06449251 | 4654.409
0.06475174 | 4661.367
0.06464049 | 4666.649
0.06476035 | 4672.724
0.06475608 | 4683.439
0.06474188 | 4689.099
0.06481667 | 4695.508
0.06498136 | 4703.748
0.06504389 | 4710.773
0.06518189 | 4720.747
0.06545702 | 4726.69
0.06554062 | 4732.628
0.06565403 | 4739.8
0.06577503 | 4749.901
0.06585852 | 4756.188
0.06600116 | 4761.741
0.06583828 | 4769.044
0.06627753 | 4776.889
0.06668977 | 4787.362
0.06663765 | 4793.725
0.06660057 | 4799.258
0.06691093 | 4807.038
0.06685973 | 4815.85
0.06673915 | 4823.49
0.06711367 | 4828.629
0.06731561 | 4834.982
0.06759175 | 4845.151
0.06740342 | 4850.78
0.06746058 | 4859.652
0.06755738 | 4865.659
0.06765623 | 4873.574
0.06743534 | 4880.604
0.06769142 | 4887.889
0.06798281 | 4894.315
0.06819745 | 4901.89
0.06839293 | 4910.678
0.0684094 | 4919.075
0.06855104 | 4923.979
0.06870313 | 4931.228
0.06871015 | 4940.94
0.06905294 | 4950.226
0.06905336 | 4955.543
0.06913215 | 4962.816
0.06911398 | 4969.898
0.06947909 | 4977.575
0.06935531 | 4985.142
0.06967972 | 4991.253
0.0695391 | 4999.403
0.06950198 | 5008.399
0.06987824 | 5017.642
0.07017253 | 5022.366
0.07002679 | 5029.605
0.07000115 | 5037.36
0.07029376 | 5045.438
0.07021185 | 5051.79
0.07035413 | 5059.331
0.07042415 | 5066.42
0.07083894 | 5077.429
0.07090215 | 5084.445
0.07081287 | 5090.136
0.0712454 | 5097.956
0.07126024 | 5107.558
0.07147174 | 5115.137
0.07167346 | 5122.4
0.07168573 | 5128.647
0.07179993 | 5138.835
0.07200108 | 5148.156
0.07200822 | 5153.173
0.07208922 | 5159.452
0.07230157 | 5168.476
0.07237942 | 5178.254
0.07234997 | 5183.655
0.07282443 | 5191.733
0.07259159 | 5198.689
0.07273398 | 5208.67
0.0727924 | 5216.972
0.07308984 | 5222.96
0.07336329 | 5231.524
0.07356731 | 5240.024
0.073277 | 5246.958
0.07351537 | 5253.942
0.07338452 | 5260.636
0.07371554 | 5271.604
0.07383973 | 5278.573
0.07420763 | 5286.149
0.07421856 | 5293.345
0.07401463 | 5302.307
0.07430709 | 5310.339
0.07442276 | 5317.134
0.07450149 | 5322.806
0.07457222 | 5332.54
0.07487816 | 5342.766
0.07497243 | 5349.8125
0.07539735 | 5356.568
0.07539886 | 5366.396
0.07540984 | 5376.333
0.07583937 | 5382.604
0.07555348 | 5389.258
0.07574916 | 5396.921
0.07602326 | 5407.055
0.07587973 | 5414.419
0.07597301 | 5418.852
0.07639757 | 5428.84375
0.07658989 | 5438.414
0.07651091 | 5446.248
0.07669895 | 5451.21
0.07662928 | 5459.705
0.07686758 | 5469.215
0.07716882 | 5475.509
0.07719213 | 5482.269
0.07731618 | 5491.705
0.07736265 | 5501.33
0.07764446 | 5509.316
0.07788488 | 5517.094
0.07780245 | 5524.098
0.07796262 | 5534
0.07816112 | 5539.889
0.07840505 | 5546.605
0.07829974 | 5554.481
0.07827237 | 5565.446
0.07832847 | 5573.343
0.07867344 | 5579.372
0.0790394 | 5587.316
0.07906208 | 5599.702
0.07922243 | 5605.663
0.07929408 | 5613.012
0.07968263 | 5620.217
0.07966823 | 5630.093
0.07944816 | 5636.905
0.07996975 | 5643.717
0.08007273 | 5651.263
0.08018449 | 5661.951
0.08040578 | 5669.4
0.08025907 | 5676.419
0.08047979 | 5683.366
0.08091875 | 5695.255
0.08091223 | 5701.998
0.08100814 | 5710.373
0.08126591 | 5719.456
0.08133026 | 5729.263
0.08162119 | 5736.149
0.08160002 | 5743.27
0.08185541 | 5751.525
0.08201648 | 5761.965
0.08200495 | 5767.595
0.08216949 | 5776.277
0.08228447 | 5784.764
0.08233332 | 5794.337
0.08280617 | 5801.982
0.08252261 | 5808.18
0.08298479 | 5818.488
0.08298125 | 5827.284
0.08290662 | 5832.652
0.0831939 | 5840.389
0.08333716 | 5850.936
0.08353232 | 5860.526
0.08357008 | 5866.81
0.08391803 | 5875.235
0.08392671 | 5883.886
0.08410962 | 5894.001
0.08393291 | 5900.055
0.08420129 | 5907.574
0.08441166 | 5918.832
0.08463843 | 5927.386
0.08481287 | 5935.017
0.08517711 | 5943.447
0.08517068 | 5952.13
0.08518425 | 5960.701
0.0853834 | 5967.097
0.08546597 | 5973.569
0.08559866 | 5984.643
0.08567166 | 5992.216
0.0858323 | 5998.889
0.08595265 | 6008.698
0.08601208 | 6018.531
0.08608406 | 6026.455
0.08637761 | 6034.058
0.08666512 | 6043.115
0.08681863 | 6051.977
0.08698329 | 6057.878
0.08713322 | 6066.369
0.08751939 | 6078.399
0.08767229 | 6088.203125
0.08770788 | 6094.145
0.08791687 | 6100.702
0.08803538 | 6112.015625
0.08796893 | 6118.593
0.08807007 | 6125.685
0.08836549 | 6135.305
0.08839858 | 6145.058
0.0887237 | 6152.4
0.08879285 | 6159.734
0.08876101 | 6170.505
0.0888893 | 6179.459
0.08878949 | 6186.534
0.08934493 | 6195.63
0.08943106 | 6205.253
0.08988516 | 6215.421
0.08993381 | 6220.992
0.09017464 | 6230.987
0.09018268 | 6241.302
0.09042235 | 6250.317
0.09058595 | 6256.697
0.09060272 | 6264.435
0.09069433 | 6274.712
0.09088148 | 6281.406
0.09105824 | 6290.564
0.09116161 | 6301.243
0.09154609 | 6311.019
0.09166019 | 6317.813
0.09191919 | 6327.285
0.09191045 | 6336.979
0.09200544 | 6346.001
0.09230951 | 6354.527
0.09239981 | 6362.731
0.09267316 | 6372.237
0.09250995 | 6378.926
0.09288632 | 6387.716
0.09304925 | 6396.648
0.09317024 | 6406.185
0.09342125 | 6413.131
0.09383474 | 6422.728
0.09387477 | 6434.648
0.09386586 | 6443.999
0.09438201 | 6450.6
0.09421005 | 6460.172
0.09432624 | 6468.968
0.0942176 | 6475.52
0.09467683 | 6482.69
0.09500679 | 6496.87
0.09521089 | 6507.105
0.09542971 | 6513.56
0.09567115 | 6522.383
0.0956088 | 6532.688
0.09583779 | 6540.579
0.09588312 | 6547.99
0.09594172 | 6555.942
0.09601956 | 6566.536
0.09643235 | 6575.145
0.09661406 | 6583.702
0.09716838 | 6595.438
0.0969466 | 6603.502
0.09710733 | 6609.343
0.09718368 | 6619.042
0.09746827 | 6629.491
0.09766372 | 6636.795
0.09768137 | 6646.364
0.09816495 | 6658.314
0.09827757 | 6667.859375
0.0985249 | 6675.382
0.09862545 | 6681.983
0.0987229 | 6694.462
0.09881903 | 6702.474
0.09886793 | 6709.855
0.09931272 | 6719.803
0.09916802 | 6729.975
0.09958722 | 6736.483
0.09960658 | 6744.978
0.0999225 | 6757.445
0.1000459 | 6764.334
0.1003507 | 6771.943
0.1004344 | 6783.317
0.1005389 | 6794.11
0.1009955 | 6800.758
0.1009808 | 6810.624
0.101234 | 6821.624
0.101254 | 6829.087
0.1014255 | 6837.413
0.1015528 | 6847.90625
0.1018345 | 6857.189
0.1018057 | 6865.476
0.1022526 | 6874.676
0.1025463 | 6887.265
0.1026879 | 6894.399
0.1029666 | 6903.078
0.102998 | 6912.525
0.1026743 | 6922.171875
0.1033049 | 6930.25
0.1031096 | 6937.733
0.1035484 | 6948.961
0.1034847 | 6957.677
0.1036647 | 6965.112
0.1041841 | 6977.035
0.1041973 | 6985.959
0.1041845 | 6993.861
0.104677 | 7005.248
0.1049733 | 7016.797
0.1051239 | 7025.014
0.105355 | 7033.494
0.1055 | 7043.004
0.1055105 | 7052.304
0.1055395 | 7060.243
0.1056704 | 7068.52
0.1063576 | 7081.741
0.1064577 | 7090.952
0.1065894 | 7097.816
0.1068675 | 7109.236
0.1068461 | 7116.484
0.1070218 | 7124.292
0.1070462 | 7134.205
0.1075908 | 7147.361
0.1078728 | 7156.08
0.107708 | 7164.458
0.1077452 | 7175.387
0.1081904 | 7183.949
0.1086752 | 7193.548
0.108568 | 7202.731
0.108608 | 7212.208
0.1088045 | 7219.584
0.1092459 | 7230.557
0.1097139 | 7242.194
0.1096279 | 7248.563
0.1096407 | 7256.477
0.1097372 | 7267.947
0.1098814 | 7276.703125
0.1102552 | 7284.39
0.1104486 | 7296.538
0.1107209 | 7306.873
0.1107449 | 7313.496
0.1108856 | 7322.792
0.1110523 | 7334.03125
0.1113179 | 7341.6875
0.1118258 | 7352.999
0.1119112 | 7363.932
0.1120543 | 7372.644
0.1124648 | 7381.912
0.112717 | 7392.044
0.1128958 | 7400.589
0.1129617 | 7408.802
0.1134159 | 7418.424
0.113707 | 7431.729
0.1136716 | 7438.425
0.1136327 | 7447.28
0.1141327 | 7459.409
0.1142855 | 7468.866
0.1145303 | 7474.592
0.1148375 | 7487.494
0.1148344 | 7497.678
0.1149302 | 7503.809
0.1152646 | 7515.766
0.1155456 | 7526.823
0.1156765 | 7533.593
0.115978 | 7543.502
0.1161349 | 7556.191
0.1165278 | 7565.045
0.1165496 | 7573.104
0.1167439 | 7585.179
0.1168835 | 7594.546
0.1170191 | 7601.345
0.1171257 | 7610.898
0.1175946 | 7621.984
0.1176134 | 7629.037
0.1177688 | 7640.098
0.1180155 | 7652.041
0.1182343 | 7660.253
0.1188039 | 7669.464
0.118839 | 7679.945
0.1189526 | 7689.001
0.119161 | 7697.103
0.1194476 | 7708.494
0.1194938 | 7720.118
0.1198979 | 7726.082
0.120061 | 7737.613
0.1203212 | 7747.904
0.1204763 | 7755.824
0.1207778 | 7765.463
0.1210205 | 7778.093
0.1212698 | 7786.404
0.1219738 | 7794.915
0.1220045 | 7807.6
0.1221724 | 7816.015
0.1221017 | 7821.954
0.122228 | 7833.161
0.1224404 | 7845.133
0.1229099 | 7850.737
0.1231112 | 7864.172
0.1233257 | 7874.349
0.1236106 | 7883.03
0.1235326 | 7892.186
0.1241836 | 7905.87
0.1241867 | 7911.879
0.1242647 | 7923.982
0.1247675 | 7935.507
0.1250027 | 7943.809
0.125293 | 7952.93
0.1253816 | 7964.417
0.1256142 | 7972.494
0.1260111 | 7981.564
0.1260914 | 7994.28
0.1262451 | 8002.042
0.1266015 | 8010.429
0.1267533 | 8021.582
0.1268992 | 8031.908
0.1271477 | 8038.346
0.127254 | 8050.174
0.1275578 | 8061.815
0.1279575 | 8070.17
0.1281783 | 8080.24
0.1284755 | 8091.976
0.1285111 | 8099.821
0.1288772 | 8109.964
0.1293265 | 8123.526
0.1291214 | 8130.04
0.1296676 | 8137.872
0.129958 | 8150.764
0.1299904 | 8159.686
0.1303533 | 8167.799
0.1305213 | 8178.696
0.1307343 | 8187.877
0.1308495 | 8195.751
0.1313678 | 8208.197
0.1316128 | 8218.9375
0.1315619 | 8226.565
0.1317992 | 8237.628
0.1321485 | 8249.088
0.132444 | 8256.527
0.1324132 | 8266.673
0.1327248 | 8278.268
0.1332687 | 8286.241
0.1334994 | 8297.46
0.1335724 | 8307.774
0.133859 | 8315.446
0.1340633 | 8326.165
0.1346642 | 8338.148
0.1345892 | 8344.751
0.1348457 | 8353.307
0.1352449 | 8366.703125
0.1354424 | 8372.975
0.1354618 | 8382.126
0.1359701 | 8395.759
0.1359258 | 8404.371
0.1362019 | 8413.903
0.1364936 | 8426.41
0.1365603 | 8432.671875
0.1371218 | 8442.575
0.1372411 | 8455.75
0.1376553 | 8464.833
0.1378482 | 8474.03
0.1383586 | 8486.296
0.1384518 | 8493.051
0.1385534 | 8502.794
0.1387922 | 8514.6
0.1388286 | 8521.692
0.1391419 | 8532.424
0.1397938 | 8544.926
0.1401444 | 8554.224
0.1402192 | 8562.642
0.1403481 | 8575.251
0.1403768 | 8584.142
0.1411634 | 8592.66
0.1414069 | 8606.424
0.1415902 | 8615.384
0.1417842 | 8623.44
0.142103 | 8634.515
0.1424526 | 8643.765
0.1426475 | 8653.519
0.143121 | 8666.137
0.1432421 | 8675.049
0.1433817 | 8682.569
0.143649 | 8694.004
0.1438627 | 8704.849
0.1441077 | 8712.33
0.1442523 | 8723.507
0.1445895 | 8733.671
0.1450093 | 8742.613
0.1455473 | 8756.695
0.1454865 | 8765.272
0.146144 | 8774.048
0.1464293 | 8787.855
0.1466406 | 8796.504
0.1469025 | 8805.265625
0.1471546 | 8816.98
0.147539 | 8828.084
0.1478443 | 8836.31
0.1480362 | 8847.23
0.1485303 | 8857.18
0.1488204 | 8866.354
0.1487967 | 8878.63
0.148845 | 8887.158
0.1491635 | 8896.6
0.1494418 | 8908.399
0.1498189 | 8919.329
0.1502771 | 8927.276
0.1505412 | 8941.62
0.1508575 | 8951.056
0.15111 | 8958.677
0.1513374 | 8971.763
0.1515931 | 8978.625
0.1517243 | 8987.873
0.1522308 | 9002.551
0.1523436 | 9010.6875
0.15302 | 9021.342
0.1535081 | 9033.654
0.1534338 | 9041.536
0.1536034 | 9048.663
0.1541135 | 9063.428
0.1542289 | 9071.075
0.1546558 | 9081.158
0.1550161 | 9094.701
0.1550931 | 9100.909
0.1553418 | 9110.914
0.1561298 | 9125.567
0.1560634 | 9131.928
0.1562604 | 9142.651
0.1568714 | 9155.994
0.1572175 | 9163.195
0.1574662 | 9173.86
0.1575581 | 9184.696
0.1576896 | 9192.743
0.1580998 | 9202.735
0.1587172 | 9214.487
0.1588974 | 9221.142
0.1591034 | 9232.395
0.1592035 | 9242.29
0.1596754 | 9251.814
0.1598829 | 9263.16
0.1604862 | 9274.837
0.1608175 | 9283.046
0.1610244 | 9296.623
0.1614964 | 9305.774
0.1616748 | 9313.13
0.1621986 | 9325.183
0.1622353 | 9334.85
0.1626889 | 9343.273
0.1633244 | 9356.811
0.1634094 | 9364.605
0.1637489 | 9372.51
0.1635091 | 9384.853
0.1639886 | 9391.213
0.1647591 | 9402.382
0.1649946 | 9414.415
0.1653165 | 9422.686
0.1653449 | 9432.013
0.1658196 | 9443.348
0.1661524 | 9451.318
0.1662438 | 9462.133
0.1668788 | 9474.73
0.1671419 | 9482.299
0.1674967 | 9492.04
0.1677695 | 9503.049
0.1682824 | 9509.731
0.1684182 | 9521.742
0.1688631 | 9531.354
0.1692741 | 9540.331
0.1696552 | 9551.636
0.1697925 | 9560.948
0.1702248 | 9568.949
0.1704154 | 9583.483
0.1707559 | 9591.324
0.1711445 | 9603.162
0.1715191 | 9612.571
0.1716093 | 9621.135
0.1722323 | 9632.464
0.172272 | 9642.314
0.1727351 | 9649.575
0.1730169 | 9661.381
0.173255 | 9670.655
0.1735693 | 9677.164
0.1740499 | 9689.478
0.1744646 | 9699.978
0.1748768 | 9710.314
0.1752271 | 9722.828125
0.1756036 | 9731.604
0.1759903 | 9740.096
0.1762606 | 9753.125
0.1766001 | 9736.558
0.176402 | 9706.032
0.1778043 | 9846.736
0.1792762 | 9899.091
0.1813034 | 9965.752
0.1830437 | 10001.68
0.1846202 | 10035.98
0.1860239 | 10066.25
0.1871495 | 10092.72
0.1884874 | 10120.66
0.1896356 | 10148.47
0.1909174 | 10177.06
0.1918805 | 10205.31
0.1930544 | 10231.7
0.1940966 | 10259.97
0.1952381 | 10284.14
0.1960757 | 10314.04
0.1973451 | 10339.79
0.1987432 | 10370.84
0.1999044 | 10400.27
0.2010457 | 10428.15
0.2026504 | 10455.6
0.2036696 | 10484.8
0.2049112 | 10512.96
0.2064852 | 10539.34
0.2076036 | 10568.08
0.2085214 | 10591.45
0.2100241 | 10621.44
0.2114751 | 10650.19
0.2125209 | 10676.38
0.2139797 | 10703.94
0.2153957 | 10731.34
0.2168476 | 10760.96
0.2180217 | 10785.62
0.2194924 | 10814.31
0.2208547 | 10839.25
0.2222899 | 10866.40625
0.2235049 | 10895.73
0.224957 | 10922.8
0.2263181 | 10948.34
0.2277028 | 10974.72
0.2291179 | 11000.57
0.2304049 | 11026.64
0.2321093 | 11053.88
0.2337526 | 11078.28
0.2350821 | 11104.67
0.2365541 | 11132.15625
0.2382475 | 11159.01
0.2397532 | 11184.85
0.241146 | 11211.34
0.2428238 | 11237.45
0.2442512 | 11261.63
0.2461482 | 11289.5
0.2476755 | 11310.97
0.2492481 | 11337.23
0.2507549 | 11362.66
0.2525285 | 11386.94
0.2538742 | 11413
0.2557627 | 11436.62
0.2573466 | 11461.63
0.2590684 | 11484.53
0.2607621 | 11509.14
0.2625799 | 11530.73
0.2639528 | 11556
0.2658211 | 11579.84
0.2677049 | 11602.94
0.2693231 | 11626.87
0.270954 | 11648.31
0.2728197 | 11673.71
0.2746491 | 11695.84
0.2766051 | 11720.56
0.2783468 | 11737.45
0.2802858 | 11761.87
0.2820852 | 11784.38
0.2841487 | 11807.06
0.2860321 | 11828.47
0.287604 | 11849.82
0.2895912 | 11872.33
0.2914438 | 11892.01
0.2935363 | 11914.09
0.295377 | 11933.12
0.2974615 | 11955.42
0.2996928 | 11977.87
0.3014904 | 11997.23
0.3037964 | 12019.64
0.3058858 | 12039.44
0.3078602 | 12058.56
0.3100536 | 12076.98
0.3119653 | 12098.62
0.313954 | 12113.98
0.3162101 | 12135.41
0.3183364 | 12154.46
0.3203781 | 12173.67
0.3225681 | 12193.35
0.3247959 | 12212.1
0.327121 | 12230.17
0.3293322 | 12248.15
0.3315112 | 12268.47
0.333946 | 12283.73
0.3362155 | 12301.58
0.3386651 | 12320.85
0.341036 | 12336.68
0.343409 | 12354.7
0.3455962 | 12371.95
0.3481497 | 12391.18
0.3506493 | 12405.31
0.3531511 | 12423.57
0.3557824 | 12437.57
0.3581611 | 12455.36
0.36089 | 12472.95
0.3633161 | 12486.95
0.3660478 | 12503.14
0.3686214 | 12519.15
0.3711795 | 12536
0.37367 | 12551.23
0.3763915 | 12564.92
0.3789001 | 12577.38
0.3817468 | 12593.6
0.3847583 | 12606.85
0.3873909 | 12621.59
0.3901203 | 12636.46
0.3928475 | 12649.07
0.395777 | 12664.23
0.3984033 | 12677.01
0.4014143 | 12691.1
0.404057 | 12701.45
0.4072215 | 12714.71
0.4099469 | 12725.8
0.4129902 | 12739.45
0.4158178 | 12751.41
0.4185296 | 12765.22
0.4218039 | 12778.02
0.4248087 | 12790
0.4278244 | 12802.37
0.4308647 | 12811.04
0.4340705 | 12825.22
0.4371441 | 12833.45
0.4402689 | 12842.23
0.4432533 | 12855.39
0.4465011 | 12866.72
0.4496184 | 12877.4
0.4530626 | 12889.12
0.4560283 | 12897.59
0.4592237 | 12905.28
0.4623959 | 12917.9
0.4657005 | 12926.54
0.4689692 | 12936.1
0.472176 | 12946.61
0.4757224 | 12956.22
0.4791477 | 12968.11
0.4824505 | 12975.75
0.4859572 | 12984.25
0.4891748 | 12991.58
0.4927436 | 13000.21
0.4960207 | 13007.53
0.4997906 | 13017.26
0.5033736 | 13025.72
0.5069284 | 13034.6
0.5103621 | 13043.15
0.513927 | 13051.33
0.517438 | 13060.29
0.5213665 | 13065.89
0.5248729 | 13075.79
0.5287475 | 13080.56
0.5319685 | 13088.83
0.5356186 | 13097.3
0.5395508 | 13104.48
0.5431977 | 13112.91
0.5471241 | 13118.68
0.5509131 | 13126.27
0.55429 | 13130.75
0.5582706 | 13138.19
0.562024 | 13145.6
0.5660393 | 13152.05
0.5696953 | 13158.66
0.5734591 | 13163.97
0.5774272 | 13173.09
0.5811839 | 13176.88
0.5852668 | 13184.98
0.5893898 | 13188.7
0.5931846 | 13195.47
0.5972277 | 13200.77
0.6011522 | 13206.45
0.6049844 | 13211.33
0.6094089 | 13217.0625
0.613308 | 13225.03
0.6174853 | 13229.53
0.6212846 | 13236.45
0.6254515 | 13239.03
0.629175 | 13245.23
0.6336152 | 13250.2
0.6372396 | 13255.13
0.6414903 | 13259.7
0.6455547 | 13264.76
0.6496521 | 13269.93
0.6537276 | 13277.26
0.6579026 | 13280.87
0.6624553 | 13284.86
0.6660965 | 13289.49
0.6702767 | 13291.99
0.6746545 | 13298.5
0.6787373 | 13302.29
0.6828854 | 13307.17
0.6875883 | 13313.77
0.6916467 | 13317.36
0.6956168 | 13320.47
0.6999695 | 13323.79
0.7044141 | 13329.97
0.7086789 | 13332.89
0.7129468 | 13337.79
0.7172549 | 13342.23
0.7215101 | 13347.99
0.7257308 | 13352.54
0.7298801 | 13354.18
0.7342786 | 13359.97
0.7387919 | 13361.49
0.7428536 | 13366.69
0.7473544 | 13369.14
0.7519647 | 13372.16
0.7562053 | 13377.01
0.7609389 | 13381.51
0.7651185 | 13387.01
0.7695698 | 13391.42
0.7738986 | 13394.44
0.7784659 | 13395.18
0.7830608 | 13402.16
0.7875628 | 13404.09
0.7919782 | 13408.71
0.7965963 | 13411.52
0.8008846 | 13412.96
0.8051896 | 13418.36
0.8099232 | 13421.79
0.8143471 | 13425.53125
0.8190036 | 13429.01
0.8233117 | 13432.35
0.8281636 | 13433.24
0.8326225 | 13437.69
0.837042 | 13441.08
0.8416994 | 13446.43
0.8463139 | 13448.88
0.8505768 | 13451.89
0.8552346 | 13458.2
0.8595652 | 13459.4
0.8642436 | 13461.48
0.8688144 | 13463.13
0.8731215 | 13465.37
0.8779501 | 13468.97
0.8825009 | 13472.77
0.8872096 | 13477.08
0.8916692 | 13480.86
0.8963112 | 13483.71
0.9007642 | 13485.12
0.9051294 | 13487.38
0.9099495 | 13488.89
0.9142847 | 13492.24
0.9192932 | 13495.84
0.924129 | 13499.47
0.9283597 | 13502.53
0.9329645 | 13505.23
0.9374766 | 13507.97
0.9422836 | 13511.69
0.9470724 | 13514.44
0.9518218 | 13515.83
0.9563004 | 13519.36
0.9608701 | 13520.03
0.9656932 | 13523.41
0.970426 | 13528.47
0.9747385 | 13531.18
0.9797429 | 13534.3
0.9842926 | 13535.35
0.9891044 | 13539.45
0.9934818 | 13540.89
0.9987099 | 13544.48
1.002676 | 13544.47
1.007531 | 13546.25
1.012678 | 13552.96
1.017382 | 13555.99
1.022041 | 13559.04
1.026561 | 13558.12
1.031599 | 13564.05
1.036312 | 13563.46
1.040791 | 13565.9
1.04541 | 13569.08
1.050408 | 13571.87
1.055181 | 13572.67
1.059533 | 13575.44
1.064112 | 13578.56
1.069296 | 13581.98
1.073765 | 13585.7
1.078835 | 13585.67
1.083406 | 13589.91
1.08789 | 13588.28
1.092787 | 13593.3
1.097433 | 13596.75
1.102492 | 13598.46
1.107508 | 13600.96
1.112342 | 13603.27
1.11682 | 13605.88
1.121455 | 13607.86
1.126283 | 13608.85
1.130738 | 13609.31
1.135672 | 13609.99
1.140074 | 13613.96875
1.144838 | 13619.07
1.149889 | 13620.8
1.154623 | 13623.9
1.159521 | 13628.58
1.164269 | 13627.49
1.168843 | 13630.78
1.173529 | 13629.07
1.178333 | 13632.2
1.182991 | 13635.8
1.187982 | 13638.98
1.192743 | 13643.05
1.197971 | 13643.75
1.202653 | 13645.18
1.206999 | 13646.38
1.211503 | 13647.56
1.21653 | 13649.83
1.221223 | 13651.45
1.226117 | 13655.73
1.230729 | 13657.58
1.235777 | 13659.94
1.240409 | 13661.12
1.2451 | 13665.12
1.2501 | 13666.15
1.255948 | 13668.36
1.262934 | 13668.24
1.270106 | 13670.42
1.277139 | 13673.91
1.284126 | 13676.64
1.291344 | 13678.68
1.298238 | 13679.32
1.30527 | 13681.5
1.312396 | 13683.43
1.319475 | 13685.17
1.326461 | 13687.14
1.333634 | 13687.17
1.34062 | 13692.3
1.347606 | 13694.1
1.354779 | 13697.84
1.361765 | 13698.04
1.368751 | 13700.21
1.37597 | 13703.19
1.38291 | 13704.89
1.389943 | 13704.73
1.397115 | 13705.97
1.404195 | 13708.03
1.411134 | 13711.25
1.418353 | 13712.73
1.425246 | 13714.88
1.432279 | 13719.42
1.439498 | 13719.47
1.446484 | 13721.76
1.453424 | 13722.09375
1.460596 | 13724.64
1.467582 | 13724.39
1.474662 | 13728.63
1.481834 | 13730.37
1.488727 | 13733.07
1.495759 | 13736.83
1.502932 | 13735.59
1.509965 | 13738.40625
1.516997 | 13736.08
1.524124 | 13740.3125
1.531156 | 13743.84
1.538143 | 13745.47
1.545362 | 13747.27
1.552301 | 13747.71
1.559287 | 13750.57
1.56646 | 13751.41
1.573446 | 13754.53
1.580385 | 13756.12
1.587652 | 13757.41
1.594591 | 13759.64
1.601577 | 13760.17
1.608796 | 13762.23
1.615736 | 13763.82
1.622769 | 13767.38
1.629987 | 13769.25
1.636974 | 13771.27
1.64396 | 13771.51
1.651132 | 13771.1
1.658118 | 13771.97
1.665151 | 13775.35
1.672323 | 13777.81
1.679216 | 13779.12
1.686249 | 13783.97
1.693422 | 13785.69
1.700454 | 13786.83
1.707394 | 13786.7
1.714613 | 13786.83
1.721646 | 13788.23
1.728632 | 13791.37
1.735851 | 13794.67
1.742791 | 13794.65
1.749777 | 13796.08
1.75695 | 13797.34
1.763982 | 13800.04
1.770922 | 13799.46
1.778095 | 13802.07
1.785127 | 13804.81
1.792113 | 13807.56
1.799332 | 13808.44
1.806226 | 13809.04
1.813258 | 13811.88
1.820431 | 13814.28
1.827463 | 13816
1.834403 | 13815.93
1.841622 | 13815.94
1.848608 | 13818
1.855687 | 13821.33
1.86286 | 13822.72
1.8698 | 13824.41
1.876785 | 13826.58
1.883958 | 13827.8
1.890991 | 13829.97
1.897977 | 13830.09
1.905103 | 13831.8
1.912136 | 13832.8
1.919122 | 13834.05
1.926341 | 13836.44
1.933281 | 13837.37
1.940313 | 13841.43
1.947439 | 13841.39
1.954472 | 13844
1.961412 | 13843.63
1.968631 | 13843.77
1.975663 | 13845.12
1.982649 | 13848.33
1.989822 | 13851.52
1.996762 | 13852.66
2.003747 | 13852.67
2.010967 | 13854.45
2.017952 | 13855.625
2.024893 | 13856.08
2.032065 | 13860.32
2.039098 | 13860.74
2.046131 | 13862.85
2.05335 | 13863.36
2.060242 | 13864.87
2.067275 | 13868.13
2.074448 | 13868.21
2.08148 | 13868.01
2.088467 | 13868.35
2.095639 | 13870.74
2.102625 | 13871.16
2.109611 | 13875.61
2.116784 | 13876.21
2.123817 | 13877.66
2.130756 | 13880.05
2.137929 | 13880.43
2.144915 | 13884.65
2.151901 | 13883.95
2.159073 | 13884.68
2.166106 | 13887.12
2.173093 | 13887.95
2.180311 | 13888.63
2.187251 | 13891.41
2.194283 | 13892
2.201503 | 13894.43
2.208489 | 13897.05
2.215429 | 13894.13
2.222601 | 13896.23
2.229587 | 13897.46
2.236667 | 13900.76
2.243793 | 13902.54
2.250732 | 13904.25
2.257718 | 13905.11
2.264937 | 13906.5
2.271923 | 13909.98
2.278956 | 13909.3
2.286082 | 13910.01
2.293115 | 13911.84375
2.300148 | 13913.45
2.30732 | 13913.33
2.314306 | 13915.96875
2.321293 | 13916.69
2.328419 | 13918.84
2.335498 | 13921.26
2.342391 | 13921.37
2.349609 | 13922.8
2.356596 | 13923.09
2.363582 | 13926.09
2.370801 | 13928.19
2.377741 | 13928.22
2.384727 | 13930.25
2.391946 | 13931.86
2.398932 | 13933.74
2.405918 | 13934.11
2.413091 | 13935.7
2.420077 | 13934.63
2.427109 | 13935.15
2.434329 | 13936.02
2.441268 | 13938.37
2.448254 | 13940.16
2.455427 | 13942.81
2.462413 | 13943.97
2.469399 | 13945.25
2.476572 | 13946.25
2.483558 | 13946.07
2.490591 | 13949.75
2.497763 | 13949.14
2.504796 | 13950.58
2.511735 | 13950.89
2.518955 | 13952.57
2.525988 | 13954.61
2.532927 | 13956.32
2.540099 | 13955.94
2.547132 | 13956.6
2.554165 | 13958.99
2.561384 | 13958.57
2.568277 | 13962.16
2.575263 | 13962.83
2.582482 | 13967.22
2.589468 | 13967.66
2.596408 | 13966.38
2.60358 | 13969.46
2.610567 | 13970.2
2.617599 | 13971.58
2.624819 | 13972.01
2.631758 | 13971.62
2.638744 | 13974.13
2.645917 | 13976.31
2.65295 | 13979
2.659935 | 13978.28
2.667108 | 13978.99
2.674094 | 13977.67
2.681127 | 13981.84
2.688299 | 13981.23
2.695286 | 13983.3
2.702272 | 13984.63
2.709444 | 13987.77
2.716477 | 13989.22
2.723416 | 13988.24
2.730589 | 13990.58
2.737621 | 13990.85
2.744608 | 13991.54
2.75178 | 13993.28
2.758766 | 13993.41
2.765752 | 13995.36
2.772972 | 13997.15
2.779958 | 13999.18
2.786898 | 13999.83
2.79407 | 14001.26
2.801056 | 14002.77
2.808089 | 14003.84
2.815261 | 14004.05
2.822201 | 14007.02
2.829234 | 14007.03
2.836406 | 14009.05
2.843439 | 14010.15
2.850425 | 14011.08
2.857551 | 14011.57
2.864537 | 14012.28
2.87157 | 14014.04
2.878742 | 14013.375
2.885775 | 14015.33
2.892715 | 14016.08
2.899887 | 14017.32
2.90692 | 14019.5
2.91386 | 14019.87
2.921078 | 14022.25
2.928065 | 14023.8
2.935051 | 14024.5
2.94227 | 14024.65
2.949256 | 14026.61
2.956242 | 14025.98
2.963461 | 14028.55
2.970448 | 14029.09
2.97734 | 14030.01
2.98456 | 14031.18
2.991546 | 14030.39
2.998579 | 14033.6
3.005797 | 14035.05
3.012737 | 14035.71
3.019723 | 14037.04
3.026942 | 14038
3.033929 | 14040.38
3.040868 | 14040.71
3.04804 | 14042.15
3.055027 | 14042.5
3.062106 | 14045.1
3.069278 | 14044.76
3.076311 | 14047.96
3.083251 | 14043.79
3.090423 | 14047.9
3.097456 | 14049.11
3.104396 | 14050.01
3.111568 | 14050.89
3.118554 | 14052.98
3.125587 | 14053.08
3.13276 | 14053.62
3.139746 | 14054.5
3.146685 | 14055.41
3.153905 | 14057.89
3.160891 | 14060.72
3.16783 | 14060.69
3.175049 | 14061.52
3.181989 | 14061.45
3.189068 | 14064.71
3.196241 | 14063.74
3.203227 | 14064.96
3.210213 | 14064.3
3.217386 | 14066.85
3.224418 | 14067.58
3.231404 | 14069.54
3.23853 | 14069.67
3.245517 | 14070.79
3.25255 | 14073.15
3.259722 | 14073.08
3.266755 | 14075.78
3.273694 | 14073.75
3.280913 | 14076.03
3.287946 | 14078.6
3.294839 | 14078.64
3.302058 | 14080.08
3.309044 | 14081.48
3.316123 | 14082.33
3.323249 | 14081.85
3.330282 | 14083.46
3.337221 | 14082.89
3.344441 | 14084
3.351474 | 14084.7
3.358366 | 14084.92
3.365539 | 14088.08
3.372525 | 14089.57
3.379558 | 14091.96875
3.38673 | 14091.24
3.393717 | 14092.13
3.400702 | 14092.19
3.407875 | 14094.54
3.414907 | 14094.99
3.421894 | 14097.84
3.429066 | 14096.82
3.436006 | 14098.07
3.443086 | 14099.82
3.450211 | 14099.89
3.457291 | 14100.15
3.46423 | 14100.18
3.471403 | 14103.39
3.478435 | 14105.92
3.485375 | 14104.88
3.492547 | 14107.66
3.499534 | 14106.83
3.50652 | 14108.99
3.513739 | 14107.55
3.520725 | 14110.21875
3.527665 | 14110.2
3.53493 | 14113.12
3.541963 | 14114.27
3.548856 | 14113.81
3.556075 | 14117.09
3.563015 | 14117.64
3.570094 | 14118.43
3.577266 | 14117.79
3.584253 | 14119.24
3.591192 | 14118.58
3.598411 | 14121.05
3.605397 | 14120.97
3.612384 | 14122.9
3.619509 | 14124.52
3.626496 | 14124.74
3.633528 | 14126.92
3.640701 | 14125.03
3.647733 | 14128.14
3.65472 | 14127.74
3.661892 | 14129.52
3.668925 | 14130.69
3.675864 | 14129.47
3.683084 | 14130.15
3.69007 | 14131.85
3.697056 | 14133.45
3.704228 | 14131.69
3.711261 | 14136.47
3.718201 | 14135.67
3.725466 | 14138.5
3.732453 | 14139.01
3.739392 | 14139.375
3.746564 | 14140.12
3.753551 | 14141.67
3.760537 | 14143.69
3.767756 | 14143.94
3.774742 | 14144.62
3.781728 | 14141.67
3.788901 | 14145.61
3.795933 | 14145.04
3.80292 | 14146.84
3.810092 | 14148.31
3.816985 | 14147.95
3.824064 | 14149.72
3.83119 | 14150.22
3.838223 | 14152.18
3.845163 | 14151.4
3.852429 | 14153.19
3.859415 | 14153.84
3.866401 | 14157.05
3.873527 | 14156.91
3.880559 | 14158.67
3.887546 | 14158.39
3.894718 | 14157.53
3.901704 | 14159.36
3.908644 | 14159.69
3.91591 | 14163.94
3.922943 | 14163.52
3.929835 | 14164.23
3.937054 | 14166.55
3.943948 | 14166.08
3.951027 | 14166.77
3.958199 | 14165.75
3.965232 | 14167.15
3.972125 | 14166.93
3.97939 | 14169.54
3.986376 | 14171.12
3.993409 | 14171.33
4.000535 | 14171.46
4.007475 | 14171.6875
4.014507 | 14174.72
4.021727 | 14175.18
4.028713 | 14175.89
4.035699 | 14174.48
4.042872 | 14175.97
4.049904 | 14178.02
4.056797 | 14177.49
4.064016 | 14179.19
4.071003 | 14179.12
4.078035 | 14182.06
4.085161 | 14181.42
4.092241 | 14182.65
4.099134 | 14181.82
4.106446 | 14183.19
4.113385 | 14184.52
4.120325 | 14185.07
4.127544 | 14189.19
4.134484 | 14187.61
4.141516 | 14188.99
4.148735 | 14189.79
4.155721 | 14191.09375
4.162661 | 14190.19
4.16988 | 14192.92
4.176866 | 14191.84
4.183899 | 14194.15
4.191025 | 14196.89
4.197964 | 14195.68
4.205044 | 14197.14
4.21217 | 14198.11
4.219249 | 14198.53
4.226189 | 14197.19
4.233408 | 14199.74
4.240394 | 14200.3
4.24738 | 14201.03
4.254552 | 14201.62
4.261539 | 14204.06
4.268525 | 14204.98
4.275651 | 14203.94
4.282684 | 14205.58
4.289623 | 14204.04
4.296889 | 14207.66
4.303875 | 14209.21
4.310815 | 14209.67
4.318033 | 14211.51
4.324973 | 14211
4.332005 | 14212.98
4.339178 | 14213.02
4.346211 | 14214.98
4.353104 | 14212.87
4.360416 | 14214.6
4.367402 | 14215.56
4.374389 | 14216
4.381515 | 14218.4
4.388454 | 14218.18
4.395487 | 14220.84
4.402659 | 14219
4.409692 | 14221.39
4.416632 | 14221.38
4.423851 | 14222.93
4.430884 | 14221.88
4.437823 | 14222.63
4.445042 | 14225.12
4.451982 | 14227.16
4.459015 | 14226.3
4.466187 | 14226.75
4.47322 | 14228.48
4.480113 | 14226.86
4.487425 | 14230.55
4.494411 | 14230.52
4.501351 | 14231
4.508523 | 14233.49
4.515463 | 14232.91
4.522449 | 14235.33
4.529668 | 14234.09
4.536654 | 14234.91
4.54364 | 14233.53
4.550859 | 14236.02
4.557845 | 14235.43
4.564878 | 14238.47
4.572098 | 14238.65
4.57899 | 14238.92
4.58607 | 14242.24
4.593196 | 14242.58
4.600229 | 14242.98
4.607168 | 14241.14
4.614433 | 14241.49
4.621373 | 14243.26
4.628359 | 14244.95
4.635531 | 14245.28
4.642518 | 14247.5
4.649504 | 14248.56
4.656677 | 14248.23
4.663662 | 14250.72
4.670603 | 14248.11
4.677868 | 14250.77
4.6849 | 14249.94
4.691841 | 14251.15
4.699059 | 14253.56
4.705999 | 14253.87
4.713031 | 14254.92
4.720204 | 14255.49
4.727237 | 14255.05
4.734083 | 14254.3
4.741349 | 14258.77
4.748335 | 14257.38
4.755415 | 14259.47
4.762541 | 14259.92
4.76948 | 14259.67
4.776513 | 14263.51
4.783732 | 14261.5
4.790718 | 14263.96
4.797704 | 14261.99
4.804877 | 14264.66
4.811909 | 14264.46
4.818849 | 14265.67
4.826068 | 14264.74
4.833054 | 14266.58
4.840041 | 14269.29
4.847166 | 14268.42
4.854246 | 14269.89
4.861092 | 14267.625
4.868451 | 14267.72
4.87539 | 14270.05
4.882376 | 14270.27
4.889549 | 14270
4.896535 | 14271.27
4.903521 | 14273.96
4.91074 | 14275.33
4.917727 | 14276.09
4.924666 | 14273.73
4.931885 | 14276.8
4.938918 | 14277.24
4.945904 | 14278.98
4.953123 | 14279.96
4.960016 | 14280.68
4.967049 | 14282.49
4.974175 | 14281.95
4.981255 | 14283.23
4.988101 | 14282.75
4.995413 | 14285.03
5.002399 | 14283.03
5.009385 | 14282.9
5.016557 | 14286.08
5.023543 | 14286.35
5.03053 | 14287.21
5.037702 | 14287.88
5.044688 | 14288.68
5.051628 | 14287.53
5.058893 | 14291.58
5.06588 | 14290.23
5.072819 | 14291.19
5.080085 | 14291.23
5.086978 | 14292.67
5.094011 | 14294.62
5.101184 | 14295.48
5.108216 | 14295.5
5.115109 | 14293.74
5.122375 | 14297.44
5.129361 | 14294.67
5.136393 | 14296.68
5.143566 | 14297.31
5.150552 | 14296.91
5.157538 | 14301.42
5.164711 | 14300.26
5.171697 | 14302.06
5.178637 | 14300.98
5.185856 | 14302.1
5.192889 | 14301.71
5.199828 | 14302.5
5.207047 | 14304.57
5.214034 | 14306.12
5.221066 | 14306.28
5.228192 | 14306.72
5.235271 | 14308.47
5.242117 | 14306.87
5.24943 | 14310.17
5.256416 | 14308.49
5.263448 | 14307.11
5.270621 | 14311.21
5.277561 | 14310.03
5.284547 | 14311.29
5.291766 | 14313.64
5.298706 | 14313.55
5.305645 | 14314.04
5.312864 | 14315.83
5.319851 | 14315.05
5.326883 | 14316.26
5.334102 | 14315.375
5.340996 | 14316.41
5.348075 | 14318.14
5.3552 | 14317.76
5.362234 | 14319.69
5.369173 | 14318.14
5.376439 | 14319.9
5.383377 | 14319.55
5.390411 | 14320.56
5.397537 | 14321.82
5.40457 | 14323.90625
5.411555 | 14324.72
5.418682 | 14325.52
5.425668 | 14328.25
5.432607 | 14326.91
5.439873 | 14326.95
5.446906 | 14325.75
5.453846 | 14326.77
5.461064 | 14328.28
5.468004 | 14328.43
5.475036 | 14329.13
5.482209 | 14331.68
5.489243 | 14332
5.496089 | 14330.73
5.503354 | 14332.79
5.51034 | 14331.5
5.51742 | 14334.03
5.524545 | 14333.91
5.531486 | 14333.77
5.538518 | 14336
5.54569 | 14337.05
5.552677 | 14336.2
5.559663 | 14337.18
5.566835 | 14338.84
5.573867 | 14338.18
5.580854 | 14337.27
5.588074 | 14337.4
5.595059 | 14341.13
5.602091 | 14341.46
5.609172 | 14341.99
5.616251 | 14341.7
5.623144 | 14343.22
5.630409 | 14343.88
5.637349 | 14344.71
5.644381 | 14343.75
5.651507 | 14343.34
5.658494 | 14343.94
5.66548 | 14346.23
5.672746 | 14348.12
5.679685 | 14349.45
5.686624 | 14348.02
5.693891 | 14350.38
5.700875 | 14349
5.707862 | 14350.04
5.715082 | 14351.11
5.721975 | 14350.48
5.729055 | 14352.14
5.736227 | 14352.92
5.743259 | 14354.29
5.750153 | 14354.62
5.757371 | 14355.37
5.764357 | 14354.31
5.771391 | 14355.63
5.778516 | 14357.53
5.785549 | 14358.93
5.792489 | 14359.09
5.799707 | 14360.42
5.806693 | 14359.94
5.813634 | 14359.32
5.820852 | 14362.62
5.827886 | 14361.47
5.834871 | 14361.63
5.84209 | 14360.11
5.84903 | 14360.9
5.856063 | 14363.43
5.863235 | 14365.98
5.870221 | 14364.09
5.877067 | 14362.32
5.88438 | 14367.37
5.891273 | 14367.44
5.898352 | 14368.42
5.905525 | 14366.83
5.912558 | 14368.05
5.919544 | 14368.99
5.926762 | 14369.78
5.933749 | 14369.88
5.940689 | 14370.26
5.94786 | 14369.82
5.954894 | 14369.31
5.961834 | 14372.5
5.969052 | 14371.2
5.976038 | 14372.08
5.983071 | 14372.3
5.990196 | 14374.12
5.99723 | 14376.52
6.004123 | 14375.61
6.011389 | 14377.31
6.018375 | 14376.57
6.025408 | 14376.96
6.032533 | 14377.83
6.039519 | 14379.1
6.046506 | 14378.56
6.053818 | 14381.82
6.060757 | 14379.92
6.067697 | 14380.58
6.074869 | 14381.85
6.081855 | 14381.26
6.088889 | 14382
6.096107 | 14380.86
6.103 | 14383.58
6.110033 | 14383.63
6.117206 | 14386.75
6.124239 | 14386.25
6.131177 | 14386.63
6.138397 | 14386.67
6.145337 | 14387.05
6.15237 | 14388.08
6.159542 | 14385.84375
6.166574 | 14386.99
6.173514 | 14389.1
6.180686 | 14390.81
6.187719 | 14393.02
6.194612 | 14392.02
6.201831 | 14392.41
6.208864 | 14393.4
6.215804 | 14394.36
6.223023 | 14393.11
6.229962 | 14393.14
6.236995 | 14393.3
6.244215 | 14395.6
6.251201 | 14396.4
6.258093 | 14396.74
6.265405 | 14398.39
6.272345 | 14396.4
6.279378 | 14397.31
6.28655 | 14396.51
6.293537 | 14396.52
6.300522 | 14397.93
6.307742 | 14397.71
6.314681 | 14399.83
6.321667 | 14401.8125
6.32884 | 14401.35
6.33578 | 14401.81
6.342812 | 14402.74
6.350032 | 14402.96
6.357017 | 14404.24
6.364004 | 14404.69
6.371176 | 14405.52
6.378255 | 14407.54
6.385149 | 14406.58
6.392368 | 14407.16
6.399353 | 14406.61
6.406387 | 14406.95
6.413513 | 14405.2
6.420546 | 14406.19
6.427485 | 14407.15
6.43475 | 14409.18
6.44169 | 14408.96875
6.44863 | 14409.89
6.455848 | 14412.11
6.462835 | 14412.15
6.469821 | 14412.58
6.477086 | 14412.875
6.48398 | 14412.25
6.491059 | 14412.66
6.498232 | 14415.46
6.505217 | 14415.68
6.512157 | 14415.53
6.519377 | 14416.61
6.526316 | 14415.72
6.533348 | 14415.92
6.540475 | 14415.55
6.547507 | 14416.69
6.554493 | 14416.98
6.561713 | 14418.98
6.568699 | 14419.93
6.575591 | 14420.11
6.582811 | 14421.03
6.589843 | 14421.55
6.59683 | 14421.49
6.604001 | 14419.97
6.610988 | 14421.19
6.617975 | 14422.15
6.62524 | 14423.37
6.632227 | 14422.67
6.639119 | 14422.14
6.646385 | 14426.25
6.653278 | 14425.25
6.660358 | 14426.11
6.66753 | 14425.76
6.67447 | 14424.98
6.681456 | 14426.94
6.688674 | 14427.18
6.69566 | 14428.17
6.702647 | 14429.22
6.709819 | 14429.55
6.716805 | 14431.75
6.723792 | 14433.58
6.731011 | 14429.02
6.737996 | 14428.62
6.74503 | 14430.96
6.752202 | 14432.6
6.759235 | 14433.69
6.766128 | 14433.66
6.773347 | 14433.86
6.780333 | 14434.71
6.787319 | 14435.98
6.794445 | 14434.57
6.801478 | 14436.34
6.808464 | 14436.69
6.81573 | 14436.89
6.822669 | 14438.22
6.829609 | 14439.57
6.836828 | 14440.19
6.843814 | 14438.07
6.850847 | 14439.16
6.85802 | 14439.49
6.86496 | 14439.9
6.871992 | 14441.33
6.879211 | 14442
6.886197 | 14441.69
6.893137 | 14443.3
6.900356 | 14444.34
6.907295 | 14445.21
6.914328 | 14445.47
6.921499 | 14444.08
6.928533 | 14445.58
6.935519 | 14446.77
6.942738 | 14447.74
6.949725 | 14446.46
6.956663 | 14446.35
6.963883 | 14448.42
6.97087 | 14450.3
6.977856 | 14449.76
6.985028 | 14448
6.991968 | 14447.03
6.998954 | 14447.13
7.00622 | 14452.21875
7.013205 | 14452.47
7.020099 | 14452.29
7.027365 | 14452.97
7.034303 | 14454.46
7.041336 | 14454.85
7.04851 | 14454.49
7.055495 | 14453.31
7.062481 | 14453.43
7.069746 | 14453.83
7.076687 | 14454.56
7.083673 | 14456.03125
7.090845 | 14455.83
7.097831 | 14456.26
7.104817 | 14457.34
7.111989 | 14458.08
7.118976 | 14459.37
7.126009 | 14458.7
7.133182 | 14458.23
7.140214 | 14458.02
7.147153 | 14459.8
7.154326 | 14461.2
7.161313 | 14462.6
7.168346 | 14463.3125
7.175471 | 14462.96
7.182504 | 14462.66
7.189443 | 14461.81
7.196755 | 14462.37
7.203695 | 14462.72
7.210682 | 14462.75
7.217854 | 14464.23
7.22484 | 14466.09
7.231826 | 14466.7
7.239045 | 14466.33
7.245984 | 14465.45
7.252971 | 14465.64
7.26019 | 14467.99
7.267177 | 14468.32
7.274162 | 14469.49
7.281381 | 14469.42
7.288321 | 14469.77
7.295354 | 14470.41
7.302479 | 14470.28
7.309513 | 14469.38
7.316499 | 14469.35
7.323718 | 14469.97
7.330703 | 14471.39
7.337643 | 14473.07
7.344816 | 14473.49
7.351849 | 14474.32
7.358835 | 14474.2
7.365961 | 14475.44
7.372946 | 14474.98
7.379933 | 14474.82
7.387198 | 14475.2
7.394231 | 14474.29
7.401125 | 14477.35
7.408389 | 14477.8
7.41533 | 14478.3
7.422362 | 14479.35
7.429535 | 14476.71
7.436521 | 14477.65
7.44346 | 14478.42
7.450726 | 14480.16
7.457712 | 14480.26
7.464699 | 14480.83
7.471871 | 14480.68
7.478811 | 14480.91
7.485844 | 14483.15
7.493016 | 14480.79
7.500002 | 14481.08
7.506988 | 14483.65
7.514207 | 14485.45
7.52124 | 14482.92
7.52818 | 14482.9
7.535398 | 14481.99
7.542385 | 14485.45
7.54937 | 14486.08
7.556498 | 14485.52
7.563483 | 14485.05
7.570469 | 14485.46
7.577734 | 14488.23
7.584675 | 14485.9375
7.591661 | 14489.21
7.598879 | 14489.68
7.605866 | 14488.98
7.612852 | 14489.42
7.620071 | 14490.06
7.627011 | 14490.04
7.63395 | 14490.51
7.641216 | 14491.4
7.648202 | 14489.59
7.655235 | 14492.04
7.662408 | 14491.2
7.669347 | 14491.56
7.67638 | 14494
7.683506 | 14492.96
7.690445 | 14494.01
7.697478 | 14494.54
7.704696 | 14493.92
7.711683 | 14493.59
7.71867 | 14494.59
7.725841 | 14496.33
7.732874 | 14498.34
7.73986 | 14498.87
7.747033 | 14497.22
7.75402 | 14497.68
7.760958 | 14498.61
7.768271 | 14499.1
7.775211 | 14496.38
7.782197 | 14498.04
7.789416 | 14497.83
7.796355 | 14499.53
7.803342 | 14500.99
7.810514 | 14501.48
7.817454 | 14500.8
7.82444 | 14499.93
7.831706 | 14502.27
7.838645 | 14502.07
7.845678 | 14502.66
7.852851 | 14502.2
7.859836 | 14503.35
7.866869 | 14504.68
7.873996 | 14503.74
7.880982 | 14503.4375
7.887967 | 14503.7
7.895233 | 14505.75
7.902173 | 14505.11
7.909159 | 14507.16
7.916331 | 14505.39
7.923364 | 14508.35
7.93035 | 14508.41
7.937476 | 14507.2
7.944462 | 14509.48
7.951448 | 14507.97
7.958714 | 14509.77
7.965747 | 14508.77
7.972734 | 14509.02
7.979906 | 14509.86
7.986892 | 14510.46
7.993878 | 14511.58
8.001096 | 14511.13
8.008036 | 14510.31
8.014976 | 14511.17
8.022242 | 14513.02
8.029181 | 14512.32
8.036213 | 14513.78125
8.043386 | 14512.88
8.050326 | 14514.77
8.057358 | 14516.92
8.064531 | 14516.7
8.071518 | 14515.46
8.078503 | 14515.73
8.085723 | 14516.22
8.092663 | 14515.41
8.099649 | 14516.74
8.106867 | 14515.14
8.1139 | 14518.04
8.120886 | 14519.81
8.128012 | 14521.2
8.134998 | 14522.16
8.141985 | 14521.04
8.149251 | 14519.96
8.156189 | 14518.79
8.163176 | 14519.17
8.170349 | 14519.7
8.177335 | 14521.9
8.184368 | 14521.79
8.191539 | 14521.64
8.19848 | 14522.69
8.205466 | 14523.5
8.212731 | 14522.76
8.219717 | 14521.02
8.226703 | 14522.44
8.233875 | 14522.03
8.240816 | 14524.04
8.247848 | 14525.19
8.255021 | 14525.33
8.262007 | 14526.1875
8.268946 | 14525.5
8.276212 | 14525.91
8.283153 | 14527.04
8.290185 | 14526.12
8.297357 | 14525.8
8.30439 | 14527.55
8.311376 | 14528.71
8.318502 | 14527.29
8.325488 | 14528.03
8.332475 | 14528.04
8.33974 | 14529.44
8.346726 | 14528.46
8.353712 | 14531.07
8.360885 | 14528.11
8.367824 | 14530.89
8.374856 | 14531.45
8.382029 | 14532.05
8.38897 | 14531.78
8.395954 | 14531.19
8.403221 | 14531.16
8.410114 | 14530.8
8.417193 | 14533.65
8.424365 | 14531.6
8.431352 | 14533.69
8.438385 | 14533.67
8.44551 | 14533.87
8.452496 | 14535.73
8.459483 | 14535.67
8.466702 | 14537.57
8.473688 | 14533.81
8.480674 | 14535.75
8.487801 | 14534.04
8.494833 | 14538.12
8.501866 | 14539.09
8.508992 | 14537.52
8.515978 | 14539.56
8.522917 | 14538.625
8.530182 | 14540
8.537169 | 14538.18
8.544201 | 14538.14
8.551327 | 14537.11
8.55836 | 14540.29
8.565346 | 14539.84
8.572566 | 14541.15
8.579506 | 14541
8.586444 | 14540.17
8.593711 | 14542.94
8.600651 | 14541.59
8.607683 | 14542.52
8.614855 | 14541.52
8.621841 | 14542.81
8.628875 | 14545.38
8.636 | 14544.46
8.642986 | 14544.82
8.650019 | 14544.61
8.657238 | 14544.59
8.664177 | 14543.51
8.67121 | 14545.63
8.678336 | 14544.55
8.685416 | 14545.57
8.692402 | 14544.8
8.699527 | 14545.87
8.706514 | 14548.13
8.713453 | 14547.5625
8.720719 | 14548.57
8.727706 | 14547.56
8.734691 | 14548.55
8.741863 | 14546.46
8.74885 | 14549.77
8.755883 | 14549.3
8.763102 | 14549.76
8.770042 | 14550.31
8.776981 | 14551.34
8.784247 | 14551.79
8.791186 | 14550
8.798265 | 14551.17
8.805392 | 14549.68
8.812378 | 14551.11
8.819364 | 14552.48
8.826536 | 14552.2
8.833476 | 14553.1
8.840509 | 14553.03
8.84768 | 14555.29
8.854621 | 14552.96
8.861653 | 14555.46
8.868826 | 14553.63
8.875859 | 14556.38
8.882892 | 14555.36
8.890017 | 14555.71
8.897004 | 14557.44
8.903942 | 14557.17
8.911209 | 14558.02
8.918149 | 14557.18
8.925181 | 14557.8
8.932307 | 14556.78
8.939339 | 14556.8
8.946326 | 14558.15
8.953546 | 14559.72
8.960484 | 14559.88
8.967424 | 14560.34
8.97469 | 14561.9
8.981675 | 14560.12
8.988708 | 14559.65
8.995881 | 14557.39
9.002868 | 14559.18
9.0099 | 14559.15
9.017026 | 14559.84375
9.024012 | 14561.6
9.030998 | 14562.04
9.038217 | 14562.64
9.045157 | 14559.27
9.052189 | 14562.96
9.059315 | 14561.74
9.066395 | 14563.61
9.073334 | 14563.53
9.080554 | 14563.54
9.08754 | 14563.14
9.094479 | 14563.2
9.101699 | 14566.42
9.108684 | 14565.4
9.115718 | 14565.08
9.12289 | 14563.62
9.129876 | 14566.08
9.136908 | 14564.72
9.144081 | 14565.6
9.151067 | 14564.44
9.157961 | 14565.7
9.165226 | 14567.9
9.172119 | 14568.78125
9.179198 | 14568.23
9.186324 | 14565.83
9.193404 | 14567.17
9.20039 | 14566.74
9.207562 | 14567.54
9.214502 | 14570.13
9.221535 | 14570.11
9.228707 | 14570.46
9.235693 | 14569.67
9.242679 | 14570.45
9.249852 | 14568.92
9.256884 | 14571.25
9.263917 | 14571.31
9.271044 | 14572.18
9.278029 | 14573.46
9.284969 | 14572.64
9.292234 | 14574.65
9.299174 | 14574.85
9.306207 | 14574.16
9.313287 | 14571.8125
9.320366 | 14574.27
9.327306 | 14573.6
9.33457 | 14575.85
9.34151 | 14574.61
9.348451 | 14574.95
9.355716 | 14576.69
9.362655 | 14575.23
9.369688 | 14575.46
9.376861 | 14572.87
9.383846 | 14574.5
9.390879 | 14575.08
9.398005 | 14575.79
9.405038 | 14576.48
9.411977 | 14579.12
9.419243 | 14579.56
9.426136 | 14579.13
9.433216 | 14577.97
9.440341 | 14574.27
9.44742 | 14576.83
9.454361 | 14577.14
9.461532 | 14577.11
9.468519 | 14579.58
9.475505 | 14577.06
9.482724 | 14579.7
9.489711 | 14579.7
9.49665 | 14581.65
9.503822 | 14578.6
9.510809 | 14581.15
9.517841 | 14580.47
9.525014 | 14580.55
9.532 | 14581.97
9.538893 | 14581.98
9.546205 | 14583.65625
9.553099 | 14583.11
9.560178 | 14582.99
9.567303 | 14582.16
9.574382 | 14584.43
9.581322 | 14582.58
9.588542 | 14581.51
9.595528 | 14582.2
9.602514 | 14585.27
9.609687 | 14586.75
9.616626 | 14583.42
9.623659 | 14584.49
9.630785 | 14584.07
9.637817 | 14586.5
9.64485 | 14586.29
9.651976 | 14586.66
9.659009 | 14586.33
9.665949 | 14585.31
9.673214 | 14587.59
9.680153 | 14588.69
9.687139 | 14587.62
9.694265 | 14585.2
9.701346 | 14586.18
9.708284 | 14586.19
9.71555 | 14588.73
9.72249 | 14588.63
9.729429 | 14588.56
9.736648 | 14590.78
9.743588 | 14588.79
9.750573 | 14590.77
9.757793 | 14588.72
9.764779 | 14589.83
9.771812 | 14589.87
9.778984 | 14591.39
9.78597 | 14590.8
9.792957 | 14591.51
9.800176 | 14591.74
9.807115 | 14590.16
9.814195 | 14592.33
9.821275 | 14588.9
9.828354 | 14591.91
9.83534 | 14589.25
9.842558 | 14590.39
9.849498 | 14591.52
9.856438 | 14593.52
9.863656 | 14594.5
9.870643 | 14594.76
9.877629 | 14593.44
9.884801 | 14590.14
9.891788 | 14594.64
9.89882 | 14592.96
9.90604 | 14595.79
9.913026 | 14594.77
9.919965 | 14595.21
9.92723 | 14596.93
9.934124 | 14595.57
9.941204 | 14595.625
9.948283 | 14594.29
9.955362 | 14594.93
9.962302 | 14595.53
9.96952 | 14597.29
9.97646 | 14596.66
9.983493 | 14597.54
9.990666 | 14598.2
9.997651 | 14598.72
10.00464 | 14599.43
10.01176 | 14596.2
10.01884 | 14599.3
10.02588 | 14598.78
10.033 | 14598.66
10.04003 | 14600.58
10.04697 | 14600.43
10.05419 | 14599.52
10.06118 | 14599.82
10.06821 | 14600.88
10.07524 | 14598.71
10.08232 | 14600.68
10.08926 | 14600.24
10.09653 | 14600.92
10.10347 | 14602.22
10.11046 | 14602.85
10.11767 | 14603.11
10.12466 | 14602.39
10.13165 | 14602.89
10.13882 | 14601.15
10.14581 | 14603.39
10.15284 | 14601.23
10.16001 | 14601.5
10.16704 | 14602.06
10.17398 | 14603.08
10.18125 | 14604.86
10.18814 | 14603.57
10.19517 | 14604.82
10.2023 | 14603.57
10.20938 | 14605.17
10.21632 | 14604.45
10.22354 | 14605.37
10.23052 | 14603.37
10.23751 | 14603.53
10.24468 | 14607.01
10.25172 | 14608.69
10.2587 | 14608.75
10.26583 | 14606.29
10.27286 | 14605.89
10.27989 | 14606.1
10.28711 | 14606.51
10.2941 | 14605.875
10.30094 | 14607.05
10.30826 | 14608.59
10.3152 | 14609.6
10.32223 | 14609.76
10.32935 | 14609.13
10.33639 | 14609.54
10.34337 | 14607.46
10.35059 | 14608.81
10.35753 | 14607.84
10.36457 | 14608.43
10.37174 | 14609.12
10.37868 | 14607.51
10.38571 | 14610.97
10.39284 | 14609
10.39987 | 14611.09
10.4069 | 14611.89
10.41403 | 14610.97
10.42106 | 14610.4375
10.42795 | 14611.02
10.43522 | 14613.5
10.44216 | 14612.98
10.44919 | 14612.15
10.45627 | 14612.92
10.46335 | 14614.06
10.47029 | 14613.13
10.47756 | 14612.98
10.48454 | 14611.84375
10.49148 | 14610.74
10.4987 | 14613.05
10.50569 | 14613.39
10.51267 | 14614.55
10.51984 | 14613.76
10.52683 | 14612.74
10.53382 | 14612.01
10.54099 | 14612.89
10.54798 | 14614.19
10.55496 | 14615
10.56223 | 14617.42
10.56917 | 14615.26
10.5762 | 14616.2
10.58328 | 14614.94
10.59036 | 14615.9
10.59734 | 14615.48
10.60456 | 14613.63
10.6115 | 14614.87
10.61849 | 14614.87
10.62571 | 14616.41
10.63274 | 14617.4
10.63968 | 14617.47
10.64681 | 14616.68
10.65384 | 14618.93
10.66083 | 14618.88
10.66804 | 14617.84
10.67503 | 14616.1
10.68197 | 14618.13
10.68924 | 14619.29
10.69617 | 14619.09
10.70321 | 14619.81
10.71033 | 14618.9
10.71737 | 14620.17
10.72431 | 14618.42
10.73153 | 14618.21
10.73851 | 14617.04
10.74554 | 14618.81
10.75272 | 14621.5625
10.75966 | 14622.13
10.76664 | 14623.06
10.77381 | 14621.3
10.78085 | 14621.41
10.78783 | 14620.59
10.79501 | 14622.14
10.80204 | 14621.01
10.80898 | 14621.22
10.81624 | 14623.04
10.82319 | 14623.36
10.83022 | 14623.53
10.83725 | 14621.19
10.84433 | 14623.05
10.85132 | 14621.91
10.85853 | 14621.27
10.86547 | 14621.85
10.87246 | 14622.96
10.87968 | 14622.87
10.88666 | 14624.12
10.89365 | 14623.17
10.90082 | 14624.04
10.90781 | 14624.51
10.9148 | 14622.18
10.92202 | 14623.76
10.929 | 14623.65
10.93599 | 14624.6
10.94325 | 14625.22
10.95015 | 14625.4
10.95723 | 14624.74
10.9643 | 14623.59
10.97134 | 14624.86
10.97832 | 14625.21
10.98554 | 14625.3
10.99248 | 14623.25
10.99947 | 14623.74
11.00664 | 14626.74
11.01367 | 14628.37
11.02066 | 14627.8
11.02779 | 14626.46
11.03482 | 14627.66
11.0418 | 14625.23
11.04902 | 14626.36
11.05606 | 14626.06
11.06295 | 14626.48
11.07026 | 14626.44
11.0772 | 14628.03
11.08419 | 14629.54
11.09131 | 14630.12
11.09835 | 14628.74
11.10529 | 14626.6
11.11255 | 14625.6
11.11944 | 14626.71
11.12648 | 14626.52
11.13365 | 14628.76
11.14068 | 14629.19
11.14767 | 14629.94
11.15479 | 14629.46
11.16178 | 14631.41
11.16881 | 14630.88
11.17599 | 14629.25
11.18302 | 14628.76
11.18991 | 14628.73
11.19718 | 14630.26
11.20416 | 14631.57
11.21115 | 14631.65
11.21823 | 14630.35
11.22526 | 14632.47
11.2322 | 14632.46
11.23951 | 14633.18
11.24645 | 14631.19
11.25344 | 14629.21
11.26066 | 14631.51
11.26764 | 14631.38
11.27463 | 14631.03
11.2818 | 14631.88
11.28879 | 14630.31
11.29578 | 14629.02
11.30299 | 14631.03125
11.30998 | 14629.8
11.31697 | 14629.03
11.32423 | 14630.71
11.33117 | 14632.23
11.3382 | 14632.13
11.34528 | 14633.03
11.35236 | 14632.56
11.3593 | 14633.5
11.36657 | 14632.85
11.37346 | 14631.38
11.38045 | 14631.68
11.38767 | 14632.4
11.39475 | 14633.62
11.40169 | 14634.58
11.40881 | 14633.65
11.4158 | 14635.91
11.42278 | 14633.41
11.43 | 14634.38
11.43704 | 14632.54
11.44393 | 14633.29
11.45119 | 14633.71
11.45813 | 14634.46875
11.46517 | 14632.98
11.47234 | 14633.65
11.47933 | 14633.74
11.48627 | 14636.16
11.49353 | 14634.51
11.50052 | 14633.61
11.5075 | 14633.45
11.51472 | 14634.2
11.52171 | 14635.4
11.52869 | 14634.98
11.53582 | 14634.82
11.54285 | 14635.78
11.54984 | 14636.57
11.55701 | 14637.17
11.564 | 14635.1
11.57098 | 14635.64
11.5782 | 14636.31
11.58519 | 14638.85
11.59218 | 14638.32
11.5993 | 14637.66
11.60633 | 14638.08
11.61327 | 14636.82
11.62054 | 14636.46
11.62753 | 14636.11
11.63446 | 14635.46875
11.64168 | 14635.46
11.64872 | 14636.29
11.65566 | 14636.09
11.66283 | 14637.17
11.66982 | 14638.23
11.6768 | 14637.27
11.68397 | 14637.6
11.69101 | 14636.78
11.69795 | 14635.55
11.70521 | 14636.39
11.7122 | 14638.18
11.71923 | 14637.69
11.72636 | 14637.36
11.73334 | 14638.88
11.74033 | 14638.99
11.74755 | 14636.39
11.75449 | 14634.91
11.76147 | 14637.24
11.76865 | 14637.03
11.77573 | 14638.75
11.78267 | 14638.2
11.78984 | 14638.2
11.79682 | 14639.79
11.80381 | 14640.11
11.81103 | 14639.97
11.81801 | 14638.49
11.82495 | 14638.38
11.83222 | 14637.96
11.83921 | 14639.86
11.84619 | 14639.48
11.85337 | 14638.76
11.8604 | 14638.03
11.86734 | 14639.01
11.87456 | 14638.32
11.8815 | 14637.79
11.88848 | 14640.06
11.8957 | 14638.77
11.90269 | 14639.51
11.90967 | 14640.36
11.9168 | 14639.97
11.92379 | 14640.81
11.93082 | 14640.92
11.93804 | 14640.31
11.94498 | 14639.09
11.95196 | 14639.67
11.95918 | 14640.3
11.96626 | 14641.33
11.97325 | 14639.84
11.98033 | 14640.97
11.98736 | 14641.12
11.9943 | 14641.62
12.00157 | 14640.63
12.0085 | 14638.68
12.01544 | 14639.96
12.02266 | 14640.51
12.0297 | 14641.46
12.03664 | 14641.6
12.04385 | 14642.24
12.05084 | 14641.97
12.05778 | 14641.72
12.065 | 14642.51
12.07199 | 14640.45
12.07897 | 14639.42
12.08624 | 14639.66
12.09322 | 14641.31
12.10021 | 14638.86
12.10734 | 14639.89
12.11437 | 14640.28
12.12131 | 14642.38
12.12853 | 14642.57
12.13547 | 14641.96
12.14245 | 14641.29
12.14967 | 14641.02
12.15675 | 14643.5
12.16369 | 14641.79
12.17086 | 14641.37
12.17785 | 14642.44
12.18484 | 14640.97
12.19205 | 14642.11
12.19904 | 14641.71
12.20598 | 14641.22
12.2132 | 14641.37
12.22019 | 14642.87
12.22717 | 14641.33
12.23434 | 14643.31
12.24133 | 14642.49
12.24827 | 14643.78
12.25554 | 14646.42
12.26248 | 14643.3
12.26946 | 14643.3
12.27668 | 14643.79
12.28367 | 14643.22
12.2907 | 14641.95
12.29787 | 14642.86
12.30486 | 14643.82
12.31184 | 14644.95
12.31902 | 14643.42
12.326 | 14641.44
12.33299 | 14642.24
12.34016 | 14642.74
12.34719 | 14643.46
12.35418 | 14640.66
12.36131 | 14642.89
12.36834 | 14642.59
12.37528 | 14644.02
12.3825 | 14644.73
12.38948 | 14643.29
12.39647 | 14640.69
12.40369 | 14640.84
12.41068 | 14641.42
12.41766 | 14642.24
12.42488 | 14643.44
12.43182 | 14642.58
12.43881 | 14642.29
12.44603 | 14642.77
12.45297 | 14642.09
12.45995 | 14643.24
12.46717 | 14641.5
12.4742 | 14641.4
12.48119 | 14640.18
12.48832 | 14642.76
12.4953 | 14643.43
12.50233 | 14646.08
12.50955 | 14644.39
12.51649 | 14642.06
12.52348 | 14643.4
12.53065 | 14642.05
12.53773 | 14641.9
12.54472 | 14639.99
12.55189 | 14639.59
12.55888 | 14639.69
12.56581 | 14641.88
12.57303 | 14643.17
12.58002 | 14642.77
12.58696 | 14642.46
12.59413 | 14642.41
12.60117 | 14642.26
12.60815 | 14640.74
12.61537 | 14642.67
12.62236 | 14641.03
12.6293 | 14642.17
12.63656 | 14644.34
12.6435 | 14642.51
12.65049 | 14640.84
12.65771 | 14640.25
12.66469 | 14639.76
12.67168 | 14640.92
12.67885 | 14640.42
12.68579 | 14639.79
12.69282 | 14641.68
12.70004 | 14642.89
12.70694 | 14643.24
12.71392 | 14643.58
12.72109 | 14641.38
12.72817 | 14641.34
12.73516 | 14639.17
12.74233 | 14641.32
12.74932 | 14640.14
12.7563 | 14640.92
12.76352 | 14641.65
12.77051 | 14641.9
12.77745 | 14639.98
12.78462 | 14639.75
12.79165 | 14640.22
12.79864 | 14638.04
12.80586 | 14639.05
12.8128 | 14638.58
12.81974 | 14639.88
12.82701 | 14640.72
12.83394 | 14639.75
12.84098 | 14638.61
12.84815 | 14639.46
12.85518 | 14640.27
12.86217 | 14638.82
12.86934 | 14636.93
12.87633 | 14637.73
12.88331 | 14639.11
12.89053 | 14638.38
12.89742 | 14635.98
12.90441 | 14637.45
12.91163 | 14637.42
12.91866 | 14638.26
12.92565 | 14637.89
12.93282 | 14637.47
12.93981 | 14637.5
12.94679 | 14637.82
12.95401 | 14639.82
12.961 | 14639.11
12.96794 | 14637.94
12.97516 | 14634.91
12.98219 | 14636.04
12.98913 | 14634.48
12.9964 | 14635.85
13.00333 | 14634.6
13.01032 | 14636.42
13.01754 | 14635.67
13.02448 | 14636.57
13.03142 | 14635.12
13.03864 | 14635.4
13.04567 | 14635.59
13.05261 | 14634.06
13.05983 | 14635.24
13.06677 | 14634.81
13.0738 | 14636.82
13.08102 | 14636.63
13.08796 | 14633.74
13.09495 | 14636.3125
13.10212 | 14634.6
13.10915 | 14635.13
13.11614 | 14632.79
13.12336 | 14632.86
13.1303 | 14629.73
13.13728 | 14632.71
13.14446 | 14633.92
13.15149 | 14634.77
13.15843 | 14633.25
13.1656 | 14631.97
13.17263 | 14633.67
13.17962 | 14631.23
13.18689 | 14630.79
13.19382 | 14628.79
13.20081 | 14631.29
13.20808 | 14630.98
13.21497 | 14629.51
13.22196 | 14630.07
13.22917 | 14627.46875
13.23621 | 14628.17
13.24315 | 14627.81
13.25032 | 14628.17
13.25726 | 14626.8
13.26434 | 14628.55
13.27156 | 14628.82
13.27845 | 14627.12
13.28544 | 14628.53
13.29261 | 14627.86
13.29969 | 14628.03
13.30667 | 14626.46
13.31385 | 14625.4
13.32084 | 14625.42
13.32777 | 14625.76
13.33504 | 14624.68
13.34203 | 14625.67
13.34896 | 14625.09
13.35609 | 14624.3
13.36317 | 14625.33
13.37011 | 14623.83
13.37737 | 14623.46
13.38431 | 14621.47
13.3913 | 14624.72
13.39852 | 14625.28
13.40551 | 14623.8
13.41245 | 14622.41
13.41966 | 14622.49
13.42665 | 14623.33
13.43364 | 14620.85
13.44081 | 14620.99
13.4478 | 14619.14
13.45483 | 14620.87
13.46205 | 14621.35
13.46894 | 14620.11
13.47593 | 14621.01
13.4831 | 14619.81
13.49013 | 14620.4
13.49707 | 14619.3
13.50434 | 14620.29
13.51128 | 14617.65
13.51831 | 14618.27
13.52553 | 14616.73
13.53251 | 14617.38
13.53945 | 14616.56
13.54663 | 14613.57
13.55366 | 14613.34
13.56065 | 14611.26
13.56787 | 14613.37
13.5748 | 14611.42
13.58179 | 14614.19
13.58906 | 14614.56
13.59595 | 14612.37
13.60294 | 14613.5
13.61015 | 14613.41
13.61719 | 14613.06
13.62413 | 14610.56
13.63139 | 14609.96
13.63829 | 14607.16
13.64536 | 14610.6
13.65258 | 14609.18
13.65952 | 14607.64
13.66651 | 14606.58
13.67364 | 14605.21
13.68072 | 14606.94
13.6877 | 14605.76
13.69487 | 14605.69
13.70186 | 14603.42
13.7088 | 14604.88
13.71602 | 14603.56
13.72301 | 14604.62
13.72999 | 14602.98
13.73712 | 14601.85
13.7442 | 14601.91
13.75109 | 14600.41
13.7584 | 14602.2
13.76534 | 14598.91
13.77237 | 14599.83
13.77959 | 14599.66
13.78653 | 14599.19
13.79347 | 14598.45
13.80069 | 14599.8
13.80768 | 14598.75
13.81462 | 14595.55
13.82184 | 14596.53
13.82878 | 14593.7
13.83581 | 14595.46
13.84307 | 14595.24
13.85001 | 14592.29
13.857 | 14594.65
13.86413 | 14592.83
13.8712 | 14592.24
13.87814 | 14590.86
13.88536 | 14588.4375
13.8923 | 14586.82
13.89934 | 14589.29
13.90651 | 14587.92
13.91354 | 14588.82
13.92048 | 14586.97
13.92765 | 14585.31
13.93464 | 14586.26
13.94163 | 14584.25
13.94885 | 14584.7
13.95583 | 14582.08
13.96282 | 14583.2
13.97003 | 14583.28
13.97698 | 14582.63
13.98401 | 14579.32
13.99118 | 14578.32
13.99821 | 14578.67
14.00511 | 14576.01
14.01237 | 14577.34
14.01931 | 14573.82
14.02639 | 14576.32
14.03356 | 14575.69
14.0405 | 14573.94
14.04749 | 14573.76
14.05466 | 14572.07
14.0617 | 14570.37
14.06868 | 14569.48
14.07585 | 14568.66
14.08279 | 14565.63
14.08983 | 14566.39
14.09709 | 14565.85
14.10408 | 14566.17
14.11102 | 14565.52
14.11814 | 14563.66
14.12522 | 14564.33
14.13216 | 14562.38
14.13943 | 14560.3
14.14632 | 14558.84
14.15335 | 14560.25
14.16053 | 14559.9
14.16751 | 14555.44
14.17445 | 14556.15
14.18167 | 14555.82
14.18866 | 14554.61
14.1956 | 14553.18
14.20286 | 14552.44
14.2098 | 14548.51
14.21683 | 14550.71
14.2241 | 14550.06
14.23099 | 14548.78
14.23802 | 14548.07
14.24515 | 14545.11
14.25223 | 14546.37
14.25912 | 14544.92
14.26639 | 14543.89
14.27328 | 14540.35
14.28032 | 14541.72
14.28753 | 14540.82
14.29457 | 14539.37
14.30151 | 14538.98
14.30868 | 14535.99
14.31571 | 14536.64
14.32265 | 14534.02
14.32987 | 14532.99
14.33686 | 14529.74
14.34384 | 14529.29
14.35111 | 14527.65
14.35805 | 14527.34
14.36503 | 14526.84
14.37221 | 14526.81
14.37924 | 14526.13
14.38613 | 14524.32
14.3934 | 14524.05
14.40029 | 14520.36
14.40737 | 14520.43
14.41454 | 14519.14
14.42153 | 14515.71
14.42851 | 14516.79
14.43569 | 14515.25
14.44267 | 14514.58
14.44971 | 14512.63
14.45688 | 14510.87
14.46386 | 14507.69
14.47085 | 14508.83
14.47812 | 14506.83
14.48506 | 14506.78
14.49204 | 14504.49
14.49917 | 14502.42
14.50625 | 14502.63
14.51314 | 14498.92
14.52041 | 14498.07
14.52735 | 14496.59375
14.53438 | 14494.65
14.5416 | 14495.31
14.54854 | 14492.77
14.55552 | 14491.43
14.56274 | 14490
14.56973 | 14488.16
14.57667 | 14486.2
14.58384 | 14485.5
14.59083 | 14482.16
14.59786 | 14482.75
14.60513 | 14479.92
14.61202 | 14478.22
14.61905 | 14478.28
14.62618 | 14475.96
14.63321 | 14475.18
14.6402 | 14474.27
14.64742 | 14470.97
14.65426 | 14468.62
14.66139 | 14468.39
14.66856 | 14465.19
14.67564 | 14463.24
14.68258 | 14460.64
14.6897 | 14459.56
14.69674 | 14460.69
14.70372 | 14457.6
14.71094 | 14454.26
14.71788 | 14450.08
14.72487 | 14451.15
14.73209 | 14447.39
14.73903 | 14447.08
14.74606 | 14444.04
14.75323 | 14442.83
14.76027 | 14442.37
14.76716 | 14440.14
14.77442 | 14436.78
14.78132 | 14431.98
14.7884 | 14432.01
14.79557 | 14431.87
14.8026 | 14429.76
14.80954 | 14427.15
14.81671 | 14424.47
14.82374 | 14422.92
14.83073 | 14421.45
14.8379 | 14419.07
14.84484 | 14414.46
14.85188 | 14413.86
14.8591 | 14409.63
14.86608 | 14410.79
14.87307 | 14408.79
14.88019 | 14405.89
14.88727 | 14404
14.89421 | 14400.8125
14.90148 | 14400.53
14.90837 | 14397.23
14.91541 | 14395.32
14.92258 | 14392.12
14.92961 | 14390.0625
14.93655 | 14386.36
14.94372 | 14386.38
14.95071 | 14384.38
14.95769 | 14381.24
14.96487 | 14379.4
14.97181 | 14375.06
14.97884 | 14374.93
14.9861 | 14370.54
14.99304 | 14369.19
15.00008 | 14364.99
15.0072 | 14361.09
15.01424 | 14360.83
15.02118 | 14358.31
15.02844 | 14355.56
15.03529 | 14349.41
15.04237 | 14349.68
15.04954 | 14345.64
15.05657 | 14343.55
15.06351 | 14340.38
15.07068 | 14334.53
15.07772 | 14335.34
15.08466 | 14331.78
15.09187 | 14329.77
15.09881 | 14325.26
15.1058 | 14323.03
15.11307 | 14318.56
15.12001 | 14316.09
15.12699 | 14312.5
15.13416 | 14311.05
15.14125 | 14307.39
15.14814 | 14304.52
15.1554 | 14301.79
15.1623 | 14297.65
15.16938 | 14294.52
15.17655 | 14290.35
15.18358 | 14285.98
15.19052 | 14282.72
15.19769 | 14280.23
15.20468 | 14277.51
15.21171 | 14275.5625
15.21888 | 14270.26
15.22582 | 14264.32
15.23286 | 14263.6
15.24008 | 14257.58
15.24706 | 14252.55
15.2541 | 14247.37
15.26117 | 14243.44
15.26825 | 14243.25
15.27515 | 14238.15
15.28241 | 14234.34375
15.28931 | 14227.84
15.29639 | 14224.18
15.30351 | 14220.1
15.31054 | 14217.9
15.31748 | 14212.67
15.32475 | 14209.22
15.33173 | 14204.69
15.33867 | 14201.97
15.34589 | 14197.53125
15.35283 | 14189.99
15.35986 | 14186.58
15.36713 | 14179.3
15.37407 | 14176.3
15.38106 | 14171.59
15.38818 | 14166.08
15.39526 | 14161.96875
15.4022 | 14157.56
15.40942 | 14152.26
15.41627 | 14143.77
15.42334 | 14140.47
15.43052 | 14134.19
15.4376 | 14124.99
15.44454 | 14118.08
15.45171 | 14111.24
15.45874 | 14104.93
15.46573 | 14094.43
15.47295 | 14085.33
15.47989 | 14076.92
15.48687 | 14067.6
15.49409 | 14057.41
15.50108 | 14049.35
15.50811 | 14036.2
15.51528 | 14023.8
15.52232 | 14011.82
15.52921 | 13998.71875
15.53648 | 13985.22
15.54337 | 13971.33
15.55045 | 13959.33
15.55757 | 13946.06
15.56461 | 13927.86
15.57159 | 13906.78
15.57881 | 13884.77
15.5858 | 13870.16
15.59278 | 13859.93
15.6 | 13847.52
15.6069 | 13829.72
15.61393 | 13816.04
15.62115 | 13796.09
15.62813 | 13775.89
15.63517 | 13752.21
15.64225 | 13728.65
15.64932 | 13706.65
15.65626 | 13681.51
15.66353 | 13658.42
15.67042 | 13608.2
15.6775 | 13558.64
15.68467 | 13515.45
15.69171 | 13486.88
15.69865 | 13456.71
15.70591 | 13416.02
15.7129 | 13373.43
15.71984 | 13334.51
15.72706 | 13293.86
15.734 | 13248.98
15.74103 | 13209.8
15.74825 | 13166.17
15.75523 | 13124.68
15.76222 | 13079.99
15.76935 | 13030.9
15.77643 | 12962.76
15.78337 | 12900.78125
15.79063 | 12842.2
15.79752 | 12761.14
15.80461 | 12610.43
15.81182 | 12283.68
15.8189 | 11981.45
15.82668 | 6871.772
15.83371 | 6608.914
15.84093 | 6197.836
15.84792 | 5813.755
15.85514 | 5561.14
15.86212 | 5340.423
15.86916 | 5072.626
15.87642 | 4839.298
15.88341 | 4480.611
15.89049 | 4087.845
15.89771 | 3717.452
15.90483 | 2771.594
15.91219 | -623.7866
15.91415 | -4297.26