## Test Report
Default Test Run Report
Project Name |  |  | Project 1
User Name |  |  | MTS
Test Name |  |  | MME 3407_S20 50mm Gage Length ASTM E8 Metals Tension (Extensometer-Crosshead) 23
Test Run Name |  |  | Test Run 1
Test Run Date |  |  | 10/1/2020 3:00:34 PM
Test Run Review Graph
Test Run Results:
Display Name | Value | Unit
Test Run End Reason | Break Detected
Width | 13.63 | mm
Thickness | 3.194 | mm
Final Width | 12.52 | mm
Final Thickness | 2.72 | mm
Test ID | Imelda Holguin Aluminum
Initial Marked Gage Length | 50 | mm
Maximum Force | 1906.184 | lbf
Maximum Stress | 194.8 | MPa
Elongation at Fracture | 16.139 | %
Elongation after Break | 9.3 | %
Upper Yield strength | 151.586 | MPa
Modulus of Elasticity | 60278.508 | MPa
Yield Strength (Offset = 0.2%) | 139.173 | MPa
Yield Strength (EUL = 0.5%) | 142.654 | MPa
Removal Point | 1.25 | mm
Ultimate Tensile Strength | 194.769 | MPa
Reduction of Area | 21.7756 | %
Lower Yield Strength | 151.396 | MPa
Final Marked Gage Length | 54.65 | mm

## Sheet2
mm | N
0.0006271589 | 0.6430132
0.0007021396 | 1.560651
0.000721258 | 1.971587
0.0005612636 | 0.2746387
0.0004118674 | 0.2034676
0.0004964896 | 1.00766
0.0005748748 | 0.8221279
0.0008899172 | 1.205989
0.0007294154 | 1.789755
0.0006476881 | 1.998927
0.0005725873 | 1.231512
0.0004887684 | 1.172604
0.000464116 | 0.7810285
0.0006299648 | 0.3728949
0.0003765144 | 0.9459732
0.0004359346 | 1.451716
0.0005836329 | 1.63009
0.000692883 | 2.032264
0.0004771242 | 1.788401
0.0007849238 | 1.753756
0.0004498195 | 1.827004
0.0004755332 | 1.594087
0.0005955597 | 1.740955
0.0007061382 | 2.765724
0.0003839975 | 3.387645
0.0006123239 | 2.411563
0.0004557606 | 1.908122
0.0006388877 | 3.317177
0.000740214 | 3.971208
0.0006736466 | 2.066418
0.0005244597 | 3.706668
0.0005914721 | 3.853483
0.0008573478 | 4.927841
0.0006391569 | 4.048405
0.000536155 | 4.834356
0.0006469672 | 4.519226
0.0007058489 | 5.876452
0.0005475099 | 6.504988
0.0005594367 | 5.223468
0.0006445662 | 6.754623
0.0006500935 | 5.939347
0.0006435582 | 6.928604
0.0005811096 | 6.239442
0.0004932832 | 6.415202
0.0004658984 | 6.772497
0.0004052944 | 6.823968
0.0005345307 | 7.791623
0.0006022974 | 7.91846
0.0005747368 | 8.545784
0.0005675273 | 8.055574
0.0005977248 | 8.232811
0.0007410084 | 8.721832
0.0007103749 | 8.006595
0.0006016788 | 9.55719
0.0007842296 | 10.12729
0.000732228 | 9.442759
0.0006898857 | 8.750827
0.0005236653 | 9.49967
0.0005677565 | 9.387187
0.0007457902 | 9.399574
0.000797952 | 8.449873
0.0005756135 | 9.794637
0.0009635183 | 9.672759
0.0005417624 | 9.055297
0.0005899145 | 9.583082
0.0006727165 | 9.546955
0.0005486804 | 9.597624
0.0007028984 | 9.845598
0.0006741851 | 9.604669
0.0007461685 | 10.72076
0.0009670763 | 10.72808
0.0007667177 | 11.72732
0.0007516401 | 11.68419
0.00066858 | 12.2416
0.0006167364 | 10.40417
0.0007435117 | 13.47297
0.000789472 | 13.17637
0.0008230583 | 14.52408
0.0009260936 | 14.65944
0.000879083 | 15.77403
0.000652935 | 14.39483
0.0008084057 | 16.21414
0.0009148878 | 17.17758
0.0008725588 | 16.7996
0.0008576615 | 17.93474
0.0008952308 | 17.59567
0.0007962809 | 19.23184
0.000806145 | 19.74403
0.001061031 | 20.85167
0.0009305661 | 21.74139
0.0009213941 | 20.94696
0.0007146427 | 21.81418
0.001064426 | 23.56464
0.001070901 | 22.70481
0.0009870514 | 24.16491
0.0007626412 | 25.56968
0.001037095 | 25.65905
0.0008017637 | 26.75831
0.001046031 | 28.27554
0.0009870514 | 29.06279
0.0008956914 | 29.64857
0.0010526 | 29.61987
0.001100264 | 31.57945
0.0008464201 | 31.15598
0.0009275978 | 31.15158
0.001000907 | 32.69465
0.0008913725 | 35.11048
0.0008676302 | 34.60549
0.0007278266 | 36.74381
0.001007236 | 38.50575
0.001003233 | 37.75846
0.00115776 | 38.67476
0.0009522568 | 39.39563
0.0008557612 | 41.51588
0.001112378 | 42.74768
0.001016336 | 42.93698
0.001156149 | 43.44454
0.001211617 | 44.63493
0.001237781 | 43.93361
0.001162123 | 46.09076
0.001272553 | 48.15178
0.001298574 | 48.2867
0.001068647 | 48.65718
0.001372689 | 50.19196
0.001087895 | 51.22918
0.001230945 | 52.90708
0.001619731 | 54.9399
0.001275808 | 55.31946
0.001132965 | 55.56877
0.001333255 | 57.42
0.001518295 | 59.25886
0.001593848 | 59.45246
0.00120162 | 60.06839
0.001474106 | 61.29871
0.001751782 | 62.57966
0.00141951 | 64.858
0.001748237 | 66.09881
0.00160796 | 67.0312
0.001645282 | 68.63396
0.001653442 | 70.22941
0.001670153 | 72.33057
0.001700735 | 73.83741
0.001694157 | 73.50396
0.00195376 | 77.06839
0.001780845 | 78.09358
0.001932107 | 79.49712
0.00181622 | 82.04906
0.001809678 | 83.7952
0.001825973 | 85.75167
0.001991964 | 87.77483
0.001825988 | 89.87819
0.002138245 | 91.34697
0.002067425 | 93.25811
0.002150672 | 95.45596
0.001986684 | 97.43177
0.002281711 | 98.90645
0.001999345 | 100.7742
0.0022127 | 104.4998
0.002219665 | 105.8354
0.002188582 | 107.5845
0.002368456 | 108.6984
0.002285834 | 111.5849
0.00241631 | 114.4957
0.002589887 | 115.8406
0.002581914 | 117.4532
0.002291348 | 120.6712
0.002666567 | 122.4896
0.002548808 | 124.2377
0.002783801 | 126.3592
0.002616722 | 128.1656
0.00281059 | 131.2486
0.002573984 | 132.6237
0.00270461 | 134.5173
0.002980622 | 137.8492
0.002859592 | 139.7187
0.00272939 | 141.3779
0.003136331 | 143.2794
0.003312368 | 146.1783
0.003201874 | 147.7879
0.003090181 | 150.171
0.003340053 | 151.6775
0.003231938 | 153.9128
0.003461878 | 156.4194
0.003253313 | 158.0515
0.003422034 | 160.8376
0.003462857 | 163.7602
0.003571357 | 165.2518
0.003353994 | 167.6085
0.003429754 | 170.0844
0.003616877 | 172.2736
0.003566816 | 175.0026
0.003618032 | 177.5832
0.003519276 | 179.1262
0.003551762 | 182.582
0.0037933 | 185.3658
0.00385017 | 188.0178
0.00381989 | 189.8062
0.003988994 | 193.6135
0.003944647 | 196.1534
0.003860098 | 198.9053
0.004052774 | 201.2793
0.003897303 | 204.1044
0.003862072 | 207.43
0.004041127 | 209.382
0.004095103 | 212.7236
0.00393831 | 215.9522
0.004177393 | 219.1349
0.004501514 | 221.9478
0.004426981 | 223.7869
0.004501814 | 226.5134
0.004654076 | 230.202
0.004570126 | 233.6658
0.004563604 | 235.9687
0.004579908 | 238.676
0.004534136 | 240.4105
0.004738525 | 242.694
0.004589999 | 245.0867
0.004633133 | 249.288
0.004917524 | 251.5041
0.004936102 | 255.0017
0.004785429 | 257.3748
0.004588232 | 259.6495
0.004911674 | 262.3611
0.005055646 | 265.4154
0.004912806 | 267.236
0.005365009 | 272.0307
0.004902572 | 274.3403
0.005141162 | 276.4119
0.005232871 | 280.3053
0.005244035 | 283.7545
0.00543099 | 285.667
0.005308707 | 290.1369
0.005390287 | 291.7899
0.005526226 | 296.3838
0.00544212 | 299.6338
0.005917887 | 302.1131
0.005841925 | 304.687
0.005757457 | 307.8148
0.005855268 | 311.7734
0.005972384 | 314.9328
0.005843628 | 319.0179
0.005987503 | 321.9902
0.006038813 | 323.4441
0.005925955 | 328.2773
0.006216844 | 329.3569
0.006297958 | 333.5295
0.006215393 | 335.8622
0.006170489 | 339.3648
0.006362698 | 341.8224
0.006482812 | 345.0315
0.006255821 | 347.3447
0.006302993 | 351.547
0.006535438 | 353.7472
0.006667139 | 356.8574
0.006607073 | 361.5417
0.006581092 | 363.6691
0.0066799 | 366.8705
0.006918455 | 369.2533
0.006872655 | 373.5314
0.006842292 | 374.8376
0.00714111 | 379.1748
0.007274201 | 383.5331
0.007294945 | 386.3062
0.007270788 | 390.2276
0.007435096 | 394.6637
0.007338134 | 396.893
0.007508247 | 401.1171
0.007435744 | 404.1258
0.007397643 | 408.0137
0.0075814 | 413.1918
0.007620656 | 414.1725
0.007595213 | 417.8527
0.007537668 | 420.9215
0.007797338 | 424.0638
0.007895856 | 428.1581
0.00790301 | 432.4292
0.007832108 | 433.8344
0.007963811 | 436.9449
0.008193856 | 440.6461
0.008190148 | 443.2036
0.008265955 | 446.9723
0.008264915 | 450.6236
0.008213535 | 452.7666
0.008344528 | 456.5713
0.008235142 | 459.7414
0.008293248 | 463.0017
0.008394968 | 466.3356
0.008530732 | 469.4104
0.008660172 | 473.3754
0.008728589 | 475.67
0.008830057 | 479.7763
0.008592428 | 484.1795
0.008606256 | 487.3232
0.008950251 | 491.0412
0.00885648 | 494.9
0.008955164 | 497.6229
0.008967855 | 501.5854
0.009060754 | 504.4279
0.00928737 | 507.4259
0.009214673 | 512.3711
0.009380555 | 514.3743
0.009109595 | 516.2931
0.00944535 | 520.394
0.009407465 | 523.1446
0.009489297 | 526.7215
0.009547474 | 528.7228
0.009756921 | 531.5398
0.009699057 | 533.4164
0.009684271 | 535.2059
0.009746753 | 539.9208
0.009705642 | 542.0604
0.009716239 | 543.9906
0.009858585 | 547.0653
0.009834088 | 551.2364
0.009901878 | 553.1996
0.009854467 | 556.5106
0.009918799 | 558.9161
0.009966539 | 561.1086
0.009921969 | 565.5258
0.01040365 | 567.7312
0.01029545 | 570.0624
0.01007959 | 572.7267
0.01026627 | 575.5494
0.01047714 | 577.4524
0.0104928 | 579.8857
0.01038576 | 581.8131
0.01059094 | 583.2455
0.01058012 | 587.0455
0.01057064 | 587.4794
0.01044726 | 589.6928
0.01079208 | 591.3867
0.01081884 | 591.8968
0.01088435 | 593.5885
0.01058084 | 594.5352
0.011044 | 595.9038
0.01089317 | 597.0955
0.01109054 | 599.2675
0.0109058 | 599.3809
0.01093865 | 601.4314
0.01119376 | 603.1455
0.01077318 | 602.1002
0.01104491 | 605.0323
0.01097341 | 604.7243
0.01111324 | 607.4072
0.01094926 | 606.7199
0.01089444 | 607.1986
0.01099796 | 606.2804
0.01098403 | 607.6104
0.01083929 | 607.6478
0.01090885 | 608.2926
0.01123275 | 608.0241
0.01079834 | 608.2771
0.0109885 | 609.0338
0.01105945 | 608.459
0.01105848 | 611.2137
0.01095919 | 611.275
0.01108912 | 612.9329
0.01120018 | 613.3939
0.01140776 | 615.0626
0.0111589 | 615.94
0.01124429 | 618.0375
0.01138989 | 619.1103
0.01123777 | 619.924
0.01120349 | 620.3687
0.01123056 | 621.8728
0.01137611 | 623.6223
0.01131219 | 623.1964
0.01122817 | 623.7117
0.01139036 | 623.7419
0.01149339 | 624.3956
0.01145455 | 624.0775
0.01137859 | 624.3754
0.01113493 | 624.6522
0.0113286 | 624.883
0.01144738 | 623.9951
0.01163122 | 623.0208
0.01140917 | 622.3582
0.01132682 | 621.6523
0.01124064 | 619.9234
0.01136818 | 618.6399
0.01130991 | 617.2073
0.0114216 | 617.1608
0.01136036 | 615.5138
0.01121424 | 613.6594
0.01145469 | 612.9213
0.01121556 | 610.3734
0.01111167 | 609.9306
0.01132627 | 608.1419
0.01108362 | 606.8819
0.01118807 | 604.1048
0.01107439 | 604.1532
0.0112452 | 603.7763
0.01131638 | 603.2906
0.01127773 | 602.6576
0.01090451 | 601.2371
0.01116552 | 602.0628
0.01099324 | 602.4577
0.01104363 | 603.4188
0.01130954 | 603.2436
0.0113891 | 604.476
0.0112521 | 606.7535
0.01104046 | 607.9994
0.01120426 | 608.3252
0.01115449 | 609.3298
0.01141797 | 610.3956
0.01126525 | 610.6021
0.01155339 | 610.6793
0.01139095 | 611.5226
0.01141924 | 613.0758
0.01132766 | 613.0964
0.01141988 | 612.2798
0.01130536 | 614.3351
0.01140614 | 615.8339
0.01153341 | 615.9712
0.01165978 | 617.0448
0.0116275 | 619.14
0.01155626 | 620.7372
0.01160898 | 623.163
0.01174528 | 624.9932
0.01169229 | 626.533
0.01161942 | 628.5615
0.01161602 | 629.1365
0.01172072 | 630.9108
0.01170364 | 633.5428
0.0118155 | 634.179
0.0117483 | 635.2281
0.01176663 | 635.5738
0.01204392 | 637.2424
0.01189513 | 638.6318
0.0120406 | 639.4923
0.01185078 | 641.4895
0.01170309 | 642.8032
0.0120273 | 644.1008
0.01210548 | 645.1098
0.01216939 | 649.7831
0.01192574 | 649.7893
0.0121781 | 652.8744
0.01222796 | 653.2592
0.01220719 | 655.9993
0.01234253 | 656.5974
0.01243771 | 658.1628
0.01233319 | 659.4163
0.01230421 | 658.9706
0.01213631 | 659.5868
0.01235195 | 660.8676
0.01233325 | 662.5221
0.01228057 | 662.4794
0.01234465 | 665.7241
0.01247663 | 667.7072
0.01236449 | 668.8558
0.01249759 | 670.2197
0.01252679 | 673.3037
0.01259874 | 674.8135
0.01267996 | 676.4605
0.01242053 | 677.0402
0.01256148 | 678.5699
0.01269248 | 681.1387
0.0128507 | 680.9946
0.01270187 | 682.1783
0.01269107 | 682.5146
0.01267788 | 684.8946
0.01302025 | 687.2012
0.01313634 | 686.9709
0.0129854 | 689.851
0.01291935 | 691.0876
0.01304014 | 693.1836
0.01311756 | 695.7645
0.01295316 | 696.396
0.01317049 | 698.1008
0.01327866 | 699.8668
0.01306326 | 702.9726
0.01324952 | 703.5792
0.01320197 | 703.913
0.01296961 | 704.9011
0.01333806 | 707.3445
0.01346149 | 709.0616
0.01319433 | 708.9625
0.0133169 | 711.1482
0.01325966 | 711.8586
0.01340665 | 714.4953
0.01362575 | 716.4082
0.01347125 | 718.0003
0.01324604 | 719.276
0.0135363 | 721.8212
0.01373033 | 722.6074
0.01349115 | 724.8113
0.01364774 | 725.1392
0.01349918 | 726.4049
0.01360466 | 727.195
0.01353695 | 728.6145
0.01358589 | 729.6445
0.01378793 | 731.453
0.01360166 | 733.7444
0.01370246 | 735.1518
0.01396894 | 737.3606
0.01403302 | 739.5747
0.01404114 | 741.1108
0.01424364 | 744.7768
0.01397913 | 745.9416
0.01407346 | 747.6919
0.01391569 | 748.4978
0.01427473 | 750.824
0.01419275 | 751.0124
0.01422425 | 752.695
0.01416312 | 754.293
0.01425334 | 756.263
0.01422041 | 756.8816
0.01425025 | 759.2741
0.01434149 | 762.1521
0.01435677 | 763.8002
0.01458556 | 765.7149
0.01439653 | 768.8214
0.01451124 | 770.2039
0.01449437 | 772.4259
0.01458962 | 773.7791
0.01450103 | 774.2765
0.01445401 | 776.1946
0.01479954 | 778.2398
0.01475368 | 780.9936
0.01462862 | 779.8933
0.01473875 | 783.5316
0.01488728 | 787.359
0.01492903 | 789.5225
0.014942 | 791.1243
0.01477398 | 793.3652
0.01508495 | 796.1652
0.01500251 | 797.1254
0.01530111 | 798.5975
0.01520968 | 801.1507
0.0153715 | 802.2631
0.01500519 | 804.5383
0.01524158 | 805.0148
0.01511977 | 807.377
0.01552163 | 809.8765
0.01535383 | 812.0066
0.01531411 | 813.6132
0.01553945 | 816.6326
0.01563418 | 820.1236
0.01545497 | 820.4693
0.01564049 | 822.8671
0.01561906 | 825.5897
0.01568424 | 826.3628
0.01559957 | 828.1344
0.01558591 | 830.146
0.01577259 | 831.9493
0.0155419 | 833.9225
0.01575389 | 836.3185
0.01579363 | 839.0101
0.01600591 | 841.3925
0.0158179 | 844.7039
0.01582399 | 847.8378
0.01611264 | 851.2853
0.01599383 | 850.7533
0.01601827 | 853.6752
0.01614173 | 855.3983
0.01597132 | 856.0327
0.01631619 | 859.5904
0.01622135 | 860.2012
0.01641889 | 862.6326
0.01638729 | 865.1687
0.01630489 | 868.4408
0.01650643 | 871.0132
0.01649651 | 874.4488
0.01656254 | 877.4001
0.01652961 | 877.8564
0.01677003 | 880.1134
0.01670821 | 882.1597
0.01648949 | 883.0961
0.01646416 | 884.0441
0.01671402 | 886.2248
0.01675495 | 888.5506
0.01663702 | 892.5763
0.01722918 | 895.7233
0.01703986 | 898.1972
0.01687961 | 899.7256
0.01700433 | 902.2361
0.0172541 | 904.7726
0.01716625 | 907.5981
0.01731328 | 908.6441
0.01722043 | 910.6349
0.01727925 | 912.9275
0.01741029 | 914.5402
0.01739148 | 917.5027
0.01741367 | 920.0304
0.01744894 | 923.6136
0.01750492 | 926.5987
0.01745704 | 928.2779
0.01755279 | 930.5005
0.01753393 | 932.2493
0.01769466 | 934.8753
0.01766089 | 937.2741
0.01753275 | 938.2205
0.01800036 | 939.8168
0.01788908 | 942.9763
0.01772659 | 945.164
0.01804489 | 949.6599
0.0180012 | 952.6745
0.01802066 | 954.7881
0.01802337 | 957.2047
0.01822635 | 960.817
0.01835062 | 961.909
0.0182222 | 963.2957
0.01825048 | 965.2531
0.01841336 | 967.8417
0.01853925 | 970.7825
0.01865327 | 973.4686
0.01850194 | 977.103
0.01838742 | 979.6358
0.01874063 | 984.0775
0.01881644 | 985.6481
0.01887533 | 987.2882
0.01903135 | 990.0076
0.01892236 | 992.1892
0.01885103 | 993.9421
0.01904222 | 994.837
0.01907382 | 998.0107
0.01891253 | 1001.631
0.01890918 | 1003.608
0.01909625 | 1006.786
0.019249 | 1010.316
0.01924282 | 1013.67
0.01937432 | 1016.41
0.01950472 | 1017.047
0.01960391 | 1019.77
0.01952366 | 1020.561
0.01957264 | 1023.776
0.01966157 | 1026.421
0.01954571 | 1028.834
0.01961482 | 1032.544
0.01968648 | 1035.066
0.01969666 | 1038.909
0.01956668 | 1041.05
0.02025728 | 1043.471
0.0201953 | 1046.264
0.01989175 | 1047.643
0.02003784 | 1049.395
0.02027835 | 1052.704
0.02005663 | 1054.345
0.02025551 | 1057.819
0.02050993 | 1062.766
0.02016758 | 1064.379
0.02052212 | 1067.274
0.02037963 | 1069.042
0.02040396 | 1071.708
0.02062136 | 1072.756
0.02033726 | 1074.646
0.02058776 | 1077.638
0.0205987 | 1079.682
0.02060467 | 1083.471
0.02058441 | 1087.939
0.02078676 | 1091.301
0.02073278 | 1093.461
0.02085751 | 1096.871
0.02092914 | 1098.746
0.02108368 | 1101.456
0.02100404 | 1103.828
0.02122703 | 1106.409
0.02103297 | 1109.088
0.02108378 | 1112.068
0.02099264 | 1114.882
0.02104841 | 1118.673
0.02142098 | 1123.558
0.02122431 | 1124.19
0.02141256 | 1127.429
0.02146515 | 1129.106
0.02173895 | 1130.715
0.02178056 | 1132.99
0.02170188 | 1137.309
0.02171165 | 1139.649
0.02179277 | 1142.291
0.02174405 | 1147.477
0.02192618 | 1150.569
0.02213863 | 1151.808
0.02199635 | 1154.617
0.02210324 | 1156.288
0.02217315 | 1159.199
0.02212976 | 1162.224
0.02221704 | 1164.852
0.02205804 | 1167.646
0.02240384 | 1173.158
0.02240201 | 1175.34
0.02251532 | 1179.037
0.02232708 | 1180.784
0.02262958 | 1182.824
0.02274357 | 1184.827
0.02257303 | 1187.005
0.02293099 | 1189.4
0.02280398 | 1193.702
0.02288668 | 1196.681
0.02298799 | 1201.352
0.02296904 | 1203.086
0.02306793 | 1206.087
0.02317479 | 1208.908
0.02307651 | 1210.799
0.02329405 | 1213.35
0.02325386 | 1216.139
0.02327308 | 1219.19
0.0234216 | 1222.8
0.02346575 | 1228.279
0.02342995 | 1231.417
0.02357155 | 1233.801
0.02351523 | 1236.729
0.02352336 | 1238.702
0.02362664 | 1241.48
0.02370062 | 1243.936
0.02354881 | 1247.171
0.02375426 | 1252.232
0.02391531 | 1256.102
0.02403393 | 1258.942
0.02381911 | 1261.09
0.02420207 | 1264.013
0.02413626 | 1266.492
0.02419841 | 1269.753
0.0243806 | 1271.66
0.02423292 | 1275.332
0.02429092 | 1277.854
0.02428002 | 1283.368
0.02444055 | 1287.147
0.02458003 | 1290.726
0.02459609 | 1293.467
0.0246422 | 1295.582
0.02462451 | 1298.826
0.02474158 | 1300.743
0.0247921 | 1303.844
0.02494819 | 1308.804
0.02490593 | 1311.122
0.02493688 | 1315.227
0.02519702 | 1318.171
0.02518001 | 1321.11
0.02516019 | 1323.546
0.02510605 | 1325.968
0.02528033 | 1327.663
0.02549406 | 1331.935
0.02538733 | 1336.38
0.02558659 | 1340.936
0.02589535 | 1344.35
0.02567279 | 1347.038
0.02560639 | 1350.214
0.02576841 | 1352.115
0.02571163 | 1355.723
0.02573515 | 1358.025
0.02593948 | 1360.716
0.02596209 | 1364.971
0.02598858 | 1369.368
0.02633423 | 1373.975
0.02628063 | 1376.194
0.02627192 | 1378.478
0.02602803 | 1380.724
0.02641314 | 1384.514
0.02627294 | 1387.27
0.02649314 | 1390.689
0.02673218 | 1395.532
0.02673645 | 1400.713
0.02648878 | 1404.009
0.02656725 | 1406.191
0.02671785 | 1409.261
0.02659662 | 1411.525
0.02688616 | 1414.601
0.02694214 | 1419.231
0.0269772 | 1423.979
0.0270523 | 1427.274
0.02716325 | 1430.822
0.02709795 | 1435.446
0.02733767 | 1437.83
0.02734386 | 1439.933
0.02727786 | 1442.674
0.02734454 | 1445.528
0.02725673 | 1450.009
0.02747765 | 1454.739
0.02787896 | 1459.077
0.0277214 | 1463.125
0.0278516 | 1465.377
0.02790054 | 1469.379
0.02786726 | 1470.528
0.02799332 | 1473.961
0.02832703 | 1478.486
0.02827851 | 1483.774
0.02839507 | 1487.522
0.02825175 | 1490.952
0.02844414 | 1493.467
0.02857771 | 1495.412
0.0284487 | 1498.399
0.02855504 | 1502.587
0.02852638 | 1505.553
0.02864246 | 1510.528
0.02895495 | 1514.653
0.0287948 | 1518.368
0.02876818 | 1521.486
0.02885845 | 1522.838
0.02895327 | 1525.875
0.02916974 | 1531.181
0.02920307 | 1534.377
0.02920034 | 1538.702
0.02939718 | 1543.528
0.02958181 | 1546.957
0.029296 | 1549.391
0.02945941 | 1553.225
0.02961793 | 1555.256
0.02960997 | 1558.309
0.02965746 | 1561.379
0.02967516 | 1568.601
0.02997488 | 1572.484
0.0299335 | 1576.809
0.03009385 | 1577.56
0.03007251 | 1581.213
0.03003725 | 1586.101
0.03022358 | 1588.036
0.03009282 | 1592.681
0.03013543 | 1597.482
0.03037716 | 1601.267
0.03034289 | 1605.392
0.03013816 | 1607.859
0.03039908 | 1609.982
0.03046238 | 1614.203
0.03065318 | 1618.516
0.03071728 | 1622.102
0.0308571 | 1627.061
0.03083811 | 1631.485
0.03112717 | 1633.92
0.03092646 | 1637.175
0.03095677 | 1638.347
0.03098864 | 1642.974
0.03102228 | 1648.641
0.03123312 | 1652.526
0.03133521 | 1657.683
0.0315733 | 1659.758
0.03158477 | 1663.475
0.03157781 | 1665.878
0.03164907 | 1669.474
0.03179942 | 1672.914
0.03181217 | 1678.664
0.03206398 | 1682.801
0.03203024 | 1686.798
0.03213359 | 1689.063
0.03191803 | 1692.515
0.03223561 | 1695.977
0.03227388 | 1698.912
0.0323126 | 1702.34
0.032286 | 1707.366
0.03249344 | 1713.691
0.03253067 | 1717.357
0.03249801 | 1720.346
0.03277448 | 1723.257
0.03276934 | 1727.711
0.03301922 | 1730.882
0.03299438 | 1734.631
0.03294441 | 1741.004
0.03332169 | 1746.44
0.03342862 | 1747.823
0.03332253 | 1750.355
0.0333533 | 1754.827
0.03331091 | 1758.514
0.03354866 | 1761.288
0.03350945 | 1767.066
0.03352274 | 1771.618
0.03369145 | 1775.676
0.03400616 | 1777.646
0.03406561 | 1781.389
0.03401563 | 1784.42
0.03403366 | 1789.601
0.03406639 | 1796.009
0.03433747 | 1800.38
0.03450791 | 1804.135
0.03449213 | 1808.008
0.03454091 | 1811.041
0.03469133 | 1814.519
0.03486115 | 1819.587
0.03464495 | 1823.649
0.03477981 | 1828.828
0.03508721 | 1832.635
0.03498107 | 1836.177
0.03513299 | 1839.551
0.03494287 | 1842.66
0.03529747 | 1846.755
0.03519037 | 1853.732
0.03540731 | 1857.2
0.0355479 | 1862.648
0.03544633 | 1863.946
0.0354732 | 1867.718
0.03562797 | 1872.249
0.03577267 | 1876.784
0.0360323 | 1882.627
0.03567276 | 1885.448
0.03598694 | 1889.614
0.03601178 | 1893.196
0.03622379 | 1897.405
0.03633739 | 1900.449
0.03654104 | 1905.631
0.03648555 | 1910.773
0.03646081 | 1915.337
0.03668957 | 1920.236
0.03673276 | 1923.458
0.03678002 | 1926.349
0.03688228 | 1930.343
0.03676258 | 1935.269
0.03714195 | 1941.115
0.03735813 | 1946.444
0.03707288 | 1949.627
0.03752077 | 1951.516
0.03725698 | 1956.456
0.03734613 | 1959.122
0.03756977 | 1965.085
0.03775145 | 1970.308
0.0377584 | 1975.685
0.03770589 | 1980.038
0.03776081 | 1983.504
0.03781879 | 1986.733
0.0381813 | 1992.128
0.0382852 | 1998.077
0.03799803 | 2002.35
0.03808126 | 2006.355
0.03853532 | 2009.57
0.0383038 | 2014.048
0.03855456 | 2016.556
0.03863017 | 2021.019
0.03865768 | 2025.896
0.03884583 | 2032.127
0.03877197 | 2035.507
0.03896754 | 2038.018
0.03894451 | 2042.869
0.03909018 | 2046.611
0.03915261 | 2051.153
0.03913214 | 2057.16
0.03945671 | 2061.6
0.03940895 | 2065.512
0.03955017 | 2068.63
0.03957553 | 2072.594
0.03973899 | 2076.567
0.03965758 | 2083.052
0.0399789 | 2088.137
0.03995925 | 2092.077
0.04002109 | 2095.312
0.04016809 | 2098.79
0.0402766 | 2103.243
0.04019789 | 2109.25
0.04034108 | 2115.307
0.04068259 | 2120.759
0.04057756 | 2123.499
0.04059535 | 2127.083
0.04046907 | 2131.271
0.04092891 | 2135.255
0.04119037 | 2141.54
0.04106429 | 2145.918
0.04108436 | 2150.461
0.04122002 | 2153.579
0.04124933 | 2156.648
0.04132092 | 2161.92
0.04157724 | 2167.193
0.04164322 | 2173.327
0.04172215 | 2177.109
0.04179977 | 2181.599
0.04196952 | 2185.716
0.04188164 | 2188.357
0.04228576 | 2196.506
0.0420218 | 2199.991
0.04203081 | 2204.981
0.04228871 | 2207.58
0.0423608 | 2211.137
0.04248232 | 2215.054
0.04275669 | 2220.531
0.04264915 | 2225.347
0.04289823 | 2233.804
0.04308876 | 2237.443
0.0431628 | 2241.451
0.04317945 | 2244.118
0.0430993 | 2250.716
0.04324684 | 2255.606
0.0433813 | 2261.133
0.04345516 | 2265.952
0.04364999 | 2269.147
0.04360457 | 2272.381
0.04382421 | 2275.814
0.04390642 | 2282.645
0.04388845 | 2290
0.04407774 | 2293.458
0.04400512 | 2297.792
0.04410466 | 2301.114
0.04432555 | 2305.35
0.04455003 | 2311.307
0.04439618 | 2317.731
0.04454855 | 2322.774
0.0448191 | 2327.372
0.04461418 | 2329.706
0.04455207 | 2334.489
0.04484032 | 2339.918
0.04521017 | 2345.45
0.04510147 | 2350.696
0.04552007 | 2354.99
0.04533745 | 2357.397
0.04549889 | 2362.656
0.04562618 | 2368.481
0.04563421 | 2374.784
0.04561508 | 2379.839
0.04569155 | 2385.007
0.0458552 | 2389.304
0.04600387 | 2393.284
0.04601686 | 2398.36
0.04618706 | 2403.931
0.04616755 | 2410.381
0.04638597 | 2413.683
0.0463904 | 2417.64
0.04671083 | 2421.622
0.04696399 | 2428.085
0.0466849 | 2434.651
0.04679874 | 2441.122
0.0470098 | 2444.82
0.04681272 | 2448.151
0.04711553 | 2453.095
0.04719198 | 2459.657
0.04741044 | 2465.587
0.04748382 | 2469.404
0.04762183 | 2472.885
0.04750942 | 2477.571
0.04781031 | 2482.16
0.04797501 | 2487.695
0.04813916 | 2495.29
0.04799692 | 2498.947
0.04792902 | 2502.761
0.0481022 | 2506.714
0.04831167 | 2512.866
0.0484603 | 2518.345
0.04861772 | 2524.729
0.04865404 | 2528.553
0.04872611 | 2531.846
0.04917403 | 2536.263
0.04912856 | 2542.739
0.04979732 | 2581.2
0.04960027 | 2573.819
0.04963176 | 2574.663
0.04974044 | 2579.679
0.0496817 | 2582.594
0.05011668 | 2586.727
0.05004825 | 2589.837
0.04996466 | 2593.579
0.05002102 | 2596.309
0.05033169 | 2601.648
0.05031762 | 2607.259
0.05054565 | 2612.77
0.05049754 | 2616.724
0.0507172 | 2620.662
0.05061035 | 2625.708
0.05061366 | 2630.717
0.05086669 | 2636.349
0.05112779 | 2639.712
0.05096468 | 2644.843
0.05103657 | 2648.782
0.05135959 | 2654.431
0.05134048 | 2660.814
0.05157324 | 2665.367
0.05148133 | 2670.771
0.05159175 | 2675.549
0.0518445 | 2680.985
0.05177468 | 2686.52
0.05201308 | 2692.736
0.05213607 | 2696.255
0.05234756 | 2701.432
0.05217678 | 2706.427
0.05233257 | 2712.669
0.05274518 | 2718.578
0.0524536 | 2724.101
0.0526127 | 2727.374
0.05278292 | 2732.457
0.05282398 | 2738.572
0.0528892 | 2744.083
0.05304446 | 2751.636
0.05303436 | 2754.484
0.05332037 | 2760.247
0.05336334 | 2764.619
0.05331448 | 2770.163
0.05377457 | 2777.051
0.05376488 | 2781.469
0.05384743 | 2786.945
0.05391332 | 2791.552
0.05407408 | 2795.925
0.05411428 | 2801.737
0.05434813 | 2808.368
0.05444059 | 2813.313
0.05449569 | 2818.608
0.05448307 | 2823.025
0.05475901 | 2829.936
0.05494589 | 2836.854
0.05497127 | 2842.669
0.05508844 | 2846.522
0.05528351 | 2851.729
0.05518408 | 2855.578
0.05544444 | 2862.858
0.0556949 | 2869.042
0.05581256 | 2874.427
0.055845 | 2879.741
0.0559368 | 2884.44
0.05612064 | 2891.772
0.05623935 | 2897.846
0.05642602 | 2902.457
0.05651888 | 2907.901
0.05663253 | 2916.086
0.05670551 | 2918.753
0.05686323 | 2923.76
0.05694492 | 2929.128
0.05687889 | 2933.938
0.05714878 | 2938.627
0.05712101 | 2945.234
0.0573881 | 2952.451
0.05741022 | 2957.962
0.05770884 | 2963.107
0.05796483 | 2967.83
0.05793875 | 2972.5
0.05786352 | 2979.354
0.05801038 | 2985.154
0.05838653 | 2990.471
0.05839108 | 2995.391
0.05853062 | 3000.308
0.05849558 | 3007.217
0.0584991 | 3013.457
0.05873577 | 3019.019
0.05893504 | 3024.055
0.05907792 | 3029.453
0.05903617 | 3034.609
0.05934124 | 3041.321
0.05942312 | 3046.373
0.05962248 | 3051.432
0.05943547 | 3056.247
0.05956398 | 3063.533
0.0598964 | 3070.355
0.06000505 | 3075.483
0.06021313 | 3080.323
0.06035882 | 3086.464
0.06024961 | 3091.618
0.06047823 | 3099.151
0.06041715 | 3103.548
0.0608291 | 3109.461
0.06090988 | 3113.641
0.0607449 | 3120.924
0.06102032 | 3127.853
0.06118842 | 3133.79
0.06119094 | 3138.537
0.06124683 | 3142.725
0.06158421 | 3149.281
0.06163892 | 3156.043
0.06171624 | 3160.651
0.06188904 | 3165.819
0.06201898 | 3170.448
0.06197063 | 3177.426
0.06221207 | 3182.504
0.06220296 | 3188.86
0.06238883 | 3193.703
0.06247198 | 3199.975
0.06264111 | 3207.236
0.06298766 | 3212.395
0.06301335 | 3217.717
0.06311566 | 3222.723
0.06333891 | 3228.436
0.06338718 | 3235.231
0.06335695 | 3242.567
0.06376711 | 3247.274
0.06394951 | 3252.104
0.06392777 | 3257.908
0.06395604 | 3263.997
0.06408054 | 3271.025
0.06429046 | 3276.765
0.06439 | 3281.417
0.06438689 | 3286.745
0.06469208 | 3295.165
0.06490572 | 3301.107
0.06506291 | 3305.933
0.0648818 | 3311.812
0.06502086 | 3317.441
0.06530828 | 3325.19
0.06540577 | 3330.754
0.06567718 | 3336.428
0.06562343 | 3341.196
0.0658739 | 3346.543
0.06620355 | 3355.624
0.06615593 | 3360.26
0.0661877 | 3366.759
0.06633296 | 3370.755
0.06652179 | 3377.29
0.06678436 | 3385.564
0.06695544 | 3391.705
0.06710538 | 3396.567
0.06707938 | 3403.391
0.0669966 | 3409.083
0.06728397 | 3416.895
0.06742405 | 3423.153
0.06769275 | 3427.843
0.06782273 | 3431.648
0.06795047 | 3440.615
0.06797451 | 3447.378
0.0682669 | 3452.772
0.06848073 | 3457.406
0.06815775 | 3464.711
0.06864454 | 3470.678
0.0686356 | 3478.472
0.06871383 | 3482.978
0.0689228 | 3488.824
0.06928173 | 3494.108
0.06926124 | 3501.668
0.06921042 | 3507.593
0.0697007 | 3512.658
0.06983801 | 3518.081
0.06965227 | 3525.3
0.06977602 | 3532.153
0.0699446 | 3540.109
0.07023479 | 3543.762
0.07052401 | 3549.493
0.07046184 | 3556.496
0.0705561 | 3562.823
0.07089979 | 3568.645
0.07097306 | 3574.628
0.07111027 | 3580.883
0.07122325 | 3587.627
0.07125831 | 3595.348
0.07163142 | 3600.185
0.07164936 | 3605.057
0.07191488 | 3611.107
0.07197359 | 3618.286
0.07186554 | 3623.727
0.07234053 | 3629.224
0.07223584 | 3634.367
0.07280716 | 3641.435
0.07266542 | 3648.959
0.072679 | 3653.441
0.07303087 | 3659.579
0.07288619 | 3665.522
0.07321943 | 3672.349
0.07330485 | 3678.801
0.07337576 | 3683.329
0.0737683 | 3689.124
0.07385295 | 3697.567
0.07383892 | 3704.689
0.07423331 | 3710.67
0.07417713 | 3715.367
0.07444813 | 3720.818
0.07452334 | 3730.025
0.07463698 | 3736.039
0.07495779 | 3740.042
0.07512517 | 3745.399
0.07509195 | 3753.152
0.07525342 | 3759.736
0.07570032 | 3766.69
0.07551086 | 3772.093
0.07564001 | 3776.846
0.07571763 | 3786.605
0.07627242 | 3791.332
0.07634147 | 3797.692
0.07638268 | 3801.758
0.07643318 | 3809.9
0.07702204 | 3817.606
0.07708398 | 3822.779
0.07713284 | 3828.463
0.07716701 | 3834.566
0.07744017 | 3843.332
0.07750925 | 3850.076
0.07768097 | 3855.602
0.0776578 | 3860.756
0.07787483 | 3868.691
0.0782619 | 3876.073
0.07830947 | 3881.467
0.07839262 | 3886.599
0.07867907 | 3894.981
0.0788366 | 3901.902
0.07876966 | 3908.56
0.0791417 | 3913.863
0.07933394 | 3920.45
0.07951552 | 3927.303
0.0798007 | 3934.238
0.07971015 | 3938.461
0.07994247 | 3944.22
0.08019614 | 3952.345
0.08039354 | 3958.593
0.0804876 | 3966.478
0.08063943 | 3970.922
0.08073281 | 3977.519
0.08086699 | 3984.891
0.08102659 | 3992.784
0.08119964 | 3996.207
0.08147123 | 4002.317
0.08157206 | 4009.968
0.08186219 | 4018.343
0.08202565 | 4024.44
0.08215805 | 4030.089
0.08216578 | 4036.532
0.08228894 | 4044.24
0.08265903 | 4050.511
0.08279134 | 4055.393
0.08275095 | 4063.143
0.08299 | 4070.36
0.08321371 | 4077.249
0.08360208 | 4082.102
0.0837755 | 4087.667
0.08391987 | 4096.245
0.08440815 | 4104.577
0.08409647 | 4108.386
0.08423296 | 4114.191
0.08479454 | 4120.851
0.08478068 | 4128.276
0.08504556 | 4133.888
0.08501814 | 4140.171
0.08515151 | 4147.403
0.08534388 | 4154.303
0.08588703 | 4162.174
0.08585898 | 4166.585
0.08613882 | 4172.191
0.08633082 | 4180.868
0.08650992 | 4186.695
0.08655388 | 4191.748
0.086769 | 4197.529
0.0869728 | 4207.577
0.08715017 | 4213.919
0.08742317 | 4218.683
0.08752579 | 4224.227
0.08749799 | 4233.028
0.08786802 | 4239.862
0.08796963 | 4246.755
0.08830823 | 4250.256
0.08834764 | 4258.39
0.08871075 | 4265.911
0.08870443 | 4272.791
0.08899767 | 4278.072
0.08929516 | 4284.683
0.08956771 | 4292.685
0.08963177 | 4297.693
0.08997369 | 4303.779
0.08988734 | 4310.153
0.09045612 | 4317.42
0.09063396 | 4324.844
0.09072308 | 4330.405
0.09086047 | 4338.819
0.09128492 | 4345.64
0.09142914 | 4352.398
0.09154039 | 4357.11
0.09153667 | 4362.958
0.09195085 | 4370.875
0.09207778 | 4377.936
0.09249841 | 4385.138
0.09282492 | 4390.882
0.09277405 | 4397.46
0.09302599 | 4405.797
0.09320442 | 4410.604
0.09334598 | 4417.092
0.09368254 | 4424.094
0.09398806 | 4431.43
0.09418462 | 4437.835
0.09402899 | 4442.237
0.09452662 | 4450.098
0.09466672 | 4458.807
0.09480702 | 4464.573
0.09526482 | 4470.891
0.09532775 | 4478.092
0.09527493 | 4484.876
0.09579694 | 4491.489
0.09595954 | 4495.591
0.09615928 | 4504.694
0.0964674 | 4512.915
0.09663964 | 4518.659
0.096757 | 4524.634
0.0972268 | 4530.965
0.09732168 | 4539.004
0.09742976 | 4542.911
0.09780147 | 4550.649
0.09823807 | 4557.149
0.09833222 | 4565.203
0.09841739 | 4571.303
0.09873631 | 4577.101
0.09889607 | 4583.823
0.09927085 | 4591.624
0.09943988 | 4597.993
0.09977708 | 4603.148
0.09997009 | 4609.157
0.09999125 | 4616.686
0.1003846 | 4622.813
0.1007485 | 4628.402
0.1009756 | 4635.345
0.1010776 | 4644.351
0.1011633 | 4649.217
0.1016227 | 4655.327
0.1017462 | 4661.647
0.1017414 | 4668.388
0.1021524 | 4674.478
0.1026151 | 4680.45
0.1030568 | 4688.08
0.1030924 | 4695.484
0.1034161 | 4701.385
0.1033156 | 4706.927
0.1038784 | 4714.908
0.103924 | 4720.885
0.1041566 | 4727.555
0.1045752 | 4734.146
0.1045411 | 4740.809
0.1047695 | 4748.139
0.1052553 | 4753.665
0.1053671 | 4758.299
0.1057408 | 4767.904
0.105924 | 4774.989
0.1061686 | 4779.513
0.1063401 | 4785.323
0.1069642 | 4793.857
0.107253 | 4802.283
0.1073429 | 4807.409
0.1077894 | 4813.717
0.107777 | 4821.925
0.1085197 | 4828.203
0.1083469 | 4832.897
0.108504 | 4838.158
0.1087594 | 4845.532
0.1089762 | 4852.538
0.1093993 | 4859.396
0.1094646 | 4865.596
0.1097437 | 4872.533
0.1101335 | 4878.654
0.1104882 | 4883.404
0.1108725 | 4890.516
0.1112418 | 4898.992
0.1113695 | 4903.44
0.1116491 | 4908.876
0.1121177 | 4918.379
0.1123703 | 4924.728
0.1127168 | 4930.587
0.1128254 | 4935.736
0.1132638 | 4943.229
0.113511 | 4952.338
0.1136463 | 4956.693
0.1139853 | 4961.232
0.1144274 | 4970.504
0.1146208 | 4976.783
0.1148249 | 4981.951
0.115086 | 4988.037
0.1152969 | 4996.298
0.1156268 | 5001.653
0.1158159 | 5006.488
0.1163887 | 5012.959
0.11661 | 5019.531
0.1168611 | 5025.086
0.1171738 | 5032.39
0.1178309 | 5039.121
0.1181199 | 5045.778
0.1180267 | 5050.521
0.1185052 | 5055.779
0.1190358 | 5063.744
0.1190112 | 5069.723
0.1196456 | 5075.498
0.1198023 | 5080.68
0.1201217 | 5090.448
0.1202854 | 5094.869
0.1207699 | 5100.201
0.1210553 | 5105.998
0.1214194 | 5112.853
0.1219862 | 5117.595
0.1220164 | 5123.569
0.1226082 | 5130.105
0.1228395 | 5137.441
0.1230767 | 5142.386
0.123323 | 5147.084
0.1238436 | 5154.752
0.1239736 | 5162.481
0.1243294 | 5166.053
0.124932 | 5172.831
0.1252136 | 5180.618
0.1255552 | 5187.354
0.1258269 | 5191.964
0.1261367 | 5197.661
0.1268012 | 5206.479
0.1271316 | 5210.162
0.1273249 | 5215.727
0.1274551 | 5223.328
0.1280813 | 5231.906
0.1285926 | 5236.47
0.1286737 | 5241.506
0.1291798 | 5248.727
0.1296928 | 5256.725
0.1299756 | 5260.455
0.1303533 | 5267.607
0.1307252 | 5275.181
0.1312779 | 5283.774
0.1314776 | 5286.274
0.1318086 | 5294.127
0.1319473 | 5300.42
0.1327922 | 5304.909
0.1327038 | 5309.354
0.1333736 | 5317.425
0.133871 | 5324.406
0.1340093 | 5329.088
0.1346626 | 5335.859
0.1348781 | 5342.588
0.1353201 | 5347.601
0.1356669 | 5351.07
0.1364291 | 5359.943
0.1364766 | 5365.986
0.1368586 | 5370.536
0.1374734 | 5375.519
0.1377102 | 5383.555
0.1384558 | 5389.038
0.1385344 | 5392.967
0.1390042 | 5400.5
0.1395842 | 5406.563
0.1398332 | 5410.799
0.1402912 | 5415.144
0.1405932 | 5422.734
0.1409563 | 5429.317
0.1414492 | 5433.954
0.1419137 | 5439.695
0.1424545 | 5445.111
0.1429189 | 5451.88
0.1432007 | 5455.329
0.1438666 | 5460.804
0.1440529 | 5469.46
0.1445906 | 5474.624
0.1449722 | 5477.701
0.1452758 | 5485.511
0.1460314 | 5491.734
0.146209 | 5494.622
0.1469427 | 5501.697
0.1472179 | 5508.469
0.1479565 | 5511.986
0.1479603 | 5516.132
0.1486145 | 5522.794
0.1490887 | 5529.601
0.149487 | 5532.936
0.1500741 | 5539.51
0.1504181 | 5545.86
0.1507727 | 5550.634
0.1511927 | 5554.523
0.151524 | 5561.182
0.1522096 | 5569.074
0.1526038 | 5572.268
0.1533079 | 5576.666
0.1535809 | 5584.75
0.1541612 | 5588.912
0.154574 | 5593.049
0.1550915 | 5599.644
0.1555023 | 5606.319
0.1561829 | 5609.862
0.1563383 | 5614.411
0.1571236 | 5619.237
0.1575998 | 5625.914
0.1579195 | 5630.319
0.1588741 | 5635.643
0.1592673 | 5642.997
0.1595621 | 5646.363
0.160247 | 5651.342
0.1605626 | 5657.391
0.1613845 | 5664.489
0.1616327 | 5665.923
0.162308 | 5671.358
0.1626266 | 5679.287
0.1630656 | 5685.487
0.1635423 | 5687.375
0.1639068 | 5694.017
0.1648798 | 5698.638
0.1650838 | 5703.6
0.1658314 | 5707.12
0.1663724 | 5713.801
0.1669062 | 5718.978
0.167219 | 5722.583
0.1678241 | 5728.211
0.168612 | 5733.633
0.1690828 | 5735.457
0.1695813 | 5740.649
0.1700275 | 5747.445
0.1706651 | 5751.745
0.1715323 | 5757.093
0.1719973 | 5763.803
0.1721051 | 5767.304
0.1730065 | 5771.276
0.1734787 | 5775.573
0.174188 | 5781.88
0.1745357 | 5785.445
0.1751148 | 5788.457
0.1756905 | 5794.816
0.1765458 | 5800.004
0.1769973 | 5802.879
0.177415 | 5807.958
0.1779783 | 5812.09
0.1786261 | 5816.12
0.1792618 | 5819.661
0.1798164 | 5825.968
0.1804005 | 5832.336
0.1810806 | 5835.491
0.1815104 | 5839.805
0.1820979 | 5846.476
0.1827786 | 5849.49
0.183345 | 5853.201
0.1838861 | 5859.492
0.1845655 | 5863.998
0.1852308 | 5866.805
0.1857718 | 5872.491
0.18623 | 5878.481
0.1871076 | 5881.076
0.1876758 | 5885.029
0.1881356 | 5890.031
0.1890792 | 5894.129
0.189275 | 5897.43
0.1899319 | 5901.589
0.190492 | 5907.136
0.1913372 | 5912.134
0.19201 | 5914.273
0.1923897 | 5919.332
0.1931337 | 5923.681
0.193926 | 5927.23
0.1943075 | 5933.303
0.1948346 | 5937.875
0.1960542 | 5941.56
0.1963378 | 5946.462
0.1972342 | 5951.407
0.1974128 | 5954.309
0.1981788 | 5958.187
0.1988665 | 5962.454
0.1997812 | 5967.762
0.2003297 | 5970.35
0.2011389 | 5973.857
0.2016383 | 5979.227
0.2022333 | 5981.97
0.202689 | 5985.949
0.2037982 | 5992.318
0.2040489 | 5995.088
0.2049646 | 5997.625
0.2056835 | 6001.405
0.2061642 | 6007.277
0.2069472 | 6009.789
0.2077246 | 6014.089
0.2084879 | 6017.648
0.2090452 | 6022.8
0.2095431 | 6025.049
0.210507 | 6029.305
0.2112317 | 6034.441
0.2120276 | 6036.439
0.2124788 | 6039.933
0.2132629 | 6044.844
0.2140673 | 6048.88
0.2147305 | 6051.135
0.2153496 | 6056.392
0.2161683 | 6058.767
0.2169221 | 6061.317
0.2174618 | 6065.548
0.2184155 | 6071.382
0.2187358 | 6073.508
0.2196107 | 6074.629
0.2203353 | 6081.184
0.2209326 | 6084.913
0.2216813 | 6086.85
0.222368 | 6091.836
0.2232494 | 6096.252
0.2237256 | 6097.225
0.2246411 | 6100.875
0.2254525 | 6106.655
0.2258356 | 6108.947
0.2267042 | 6111.2
0.2277617 | 6116.149
0.2282151 | 6120.277
0.2287782 | 6122.527
0.229655 | 6126.549
0.2302827 | 6130.7
0.2310787 | 6133.02
0.2318641 | 6135.604
0.2327983 | 6141.511
0.2334912 | 6142.217
0.2343414 | 6145.505
0.2348481 | 6149.807
0.235709 | 6153.937
0.236692 | 6156.307
0.2371895 | 6159.748
0.2381218 | 6164.331
0.2388373 | 6166.671
0.2395532 | 6169.738
0.2405794 | 6174.151
0.2411743 | 6176.8
0.241748 | 6178.572
0.2426652 | 6182.801
0.2435542 | 6187.392
0.2443822 | 6188.778
0.2450632 | 6191.416
0.2458513 | 6196.282
0.2468503 | 6197.29
0.2474053 | 6199.08
0.248434 | 6205.939
0.2489061 | 6208.034
0.2497505 | 6209.734
0.2506679 | 6211.946
0.2516451 | 6218.48
0.2521167 | 6219.246
0.2533279 | 6222.008
0.2539064 | 6226.235
0.2546742 | 6230.717
0.2553377 | 6231.784
0.256352 | 6235.122
0.2571655 | 6239.51
0.2576487 | 6240.087
0.2586932 | 6242.745
0.2595915 | 6249.242
0.2601923 | 6249.07
0.2611471 | 6250.358
0.2619262 | 6254.47
0.2628312 | 6256.939
0.2636136 | 6258.628
0.2643976 | 6263.074
0.2652252 | 6265.958
0.2660727 | 6267.485
0.2671901 | 6269.943
0.2674758 | 6272.842
0.2686457 | 6277.514
0.2693798 | 6277.629
0.270085 | 6282.858
0.2713264 | 6285.891
0.271784 | 6287.315
0.272742 | 6290.628
0.2735751 | 6294.958
0.2741672 | 6295.195
0.2752507 | 6298.636
0.2761809 | 6302.404
0.2768755 | 6302.431
0.2777833 | 6303.887
0.2786663 | 6309.348
0.2793453 | 6310.909
0.2804938 | 6314.882
0.2813553 | 6317.774
0.2822695 | 6320.91
0.2830106 | 6323.055
0.2837086 | 6324.365
0.2849855 | 6329.644
0.285398 | 6331.227
0.2866914 | 6332.416
0.287394 | 6336.387
0.2881911 | 6338.741
0.2889112 | 6341.414
0.2901055 | 6343.59
0.2907901 | 6346.448
0.291669 | 6346.214
0.2929215 | 6351.938
0.2936898 | 6353.31
0.294575 | 6354.724
0.295313 | 6356.44
0.2962166 | 6359.915
0.2970896 | 6362.096
0.2978754 | 6363.097
0.2989841 | 6366.01
0.2999959 | 6371.581
0.3006362 | 6371.305
0.3016825 | 6373.256
0.3026043 | 6376.885
0.3036524 | 6377.928
0.3044985 | 6377.817
0.3054363 | 6382.917
0.3064725 | 6386.399
0.3072861 | 6386.853
0.3082428 | 6390.465
0.3092074 | 6393.114
0.3096677 | 6393.377
0.3109008 | 6395.499
0.3119097 | 6399.567
0.3123704 | 6400.494
0.3135012 | 6402.057
0.31446 | 6406.876
0.3155862 | 6409.191
0.3163498 | 6408.44
0.3173055 | 6412.484
0.3180979 | 6415.005
0.3192868 | 6416.046
0.3200633 | 6417.585
0.3211937 | 6421.182
0.3218265 | 6421.881
0.3228628 | 6423.155
0.3238603 | 6426.182
0.3248774 | 6429.354
0.3257296 | 6429.451
0.326665 | 6433.293
0.3277161 | 6435.511
0.3285877 | 6436.51
0.3295608 | 6438.315
0.3305018 | 6441.505
0.3314823 | 6442.949
0.3324689 | 6444.536
0.3331803 | 6447.873
0.3343266 | 6451.09
0.335345 | 6451.102
0.3358829 | 6453.757
0.3371143 | 6457.742
0.3380136 | 6457.271
0.3389583 | 6458.387
0.3401665 | 6462.707
0.3409335 | 6464.176
0.3415923 | 6464.922
0.3427719 | 6468.66
0.3455934 | 6548.223
0.3490283 | 6570.931
0.3529882 | 6599.192
0.3565722 | 6596.867
0.3609802 | 6594.488
0.3655074 | 6592.793
0.3695083 | 6591.124
0.3738566 | 6590.895
0.3781374 | 6592.166
0.3823387 | 6594.027
0.3864055 | 6596.012
0.3906603 | 6601.944
0.3949967 | 6605.288
0.3989139 | 6610.455
0.4033596 | 6615.355
0.4074748 | 6618.195
0.4113492 | 6623.091
0.4158614 | 6627.283
0.4198558 | 6631.692
0.4238857 | 6636.626
0.4281335 | 6640.107
0.4320107 | 6645.256
0.4361414 | 6651.47
0.4404693 | 6655.607
0.4442283 | 6658.855
0.4483904 | 6664.338
0.4525166 | 6667.23
0.4564286 | 6674.123
0.460379 | 6677.122
0.4646675 | 6683.894
0.4684813 | 6686.931
0.4727328 | 6691.914
0.476885 | 6696.392
0.4809357 | 6701.908
0.4849774 | 6706.885
0.4889925 | 6709.525
0.4932537 | 6713.996
0.4973064 | 6718.399
0.501585 | 6723.158
0.5054549 | 6726.23
0.5097287 | 6731.791
0.5135895 | 6735.67
0.5176169 | 6737.713
0.5218821 | 6743.531
0.5257703 | 6747.144
0.5301156 | 6752.051
0.5342128 | 6755.391
0.5382308 | 6759.745
0.5422641 | 6764.839
0.5463267 | 6769.958
0.5507038 | 6773.83
0.5547847 | 6777.096
0.5589363 | 6779.517
0.5630577 | 6784.939
0.56716 | 6788.763
0.5710919 | 6791.021
0.5753545 | 6795.76
0.5793268 | 6798.065
0.5835631 | 6803.332
0.587763 | 6808.238
0.5918998 | 6811.284
0.5959809 | 6813.403
0.6001436 | 6818.521
0.6041038 | 6822.425
0.6081192 | 6825.465
0.612387 | 6828.868
0.6167974 | 6833.888
0.6206144 | 6835.477
0.6250083 | 6841.315
0.6291549 | 6843.316
0.6332068 | 6846.853
0.637416 | 6851.512
0.6411886 | 6854.342
0.6453042 | 6856.636
0.6494143 | 6859.981
0.6539889 | 6864.253
0.6578331 | 6868.277
0.6620101 | 6871.956
0.6662164 | 6874.937
0.6701487 | 6879.773
0.6744903 | 6883.25
0.6784391 | 6885.187
0.6826988 | 6889.041
0.6870047 | 6892.369
0.6909667 | 6894.944
0.6949292 | 6899.557
0.6993772 | 6902.916
0.7037049 | 6907.271
0.7074317 | 6909.163
0.7118071 | 6912.48
0.7158567 | 6916.105
0.7197728 | 6918.702
0.7241348 | 6921.727
0.7281626 | 6924.342
0.7321356 | 6928.092
0.7367778 | 6933.093
0.7406171 | 6936.578
0.7445612 | 6939.618
0.7491532 | 6942.971
0.7530806 | 6946.053
0.7571939 | 6948.386
0.7614549 | 6952.879
0.7654795 | 6954.277
0.7697448 | 6960.067
0.773805 | 6962.218
0.7781679 | 6965.598
0.7821695 | 6968.621
0.7862784 | 6970.665
0.7905652 | 6974.631
0.7945459 | 6977.904
0.7990957 | 6981.105
0.8031472 | 6982.806
0.8069838 | 6987.745
0.811414 | 6991.454
0.8155597 | 6994.372
0.8197443 | 6998.113
0.824116 | 7000.456
0.8282236 | 7004.568
0.8323563 | 7005.807
0.8369693 | 7009.535
0.8409071 | 7011.43
0.8451441 | 7014.743
0.8491726 | 7018.605
0.8533701 | 7021.074
0.8573418 | 7024.002
0.861834 | 7027.589
0.865642 | 7031.033
0.8697416 | 7033.36
0.8741328 | 7036.117
0.8781113 | 7039.196
0.8821456 | 7043.44
0.8865203 | 7046.989
0.890598 | 7048.198
0.894788 | 7053.334
0.8987981 | 7053.702
0.9028447 | 7058.739
0.9069717 | 7060.025
0.9115134 | 7063.178
0.9152731 | 7063.199
0.919392 | 7069.939
0.9234768 | 7073.354
0.9279066 | 7077.684
0.9317202 | 7078.63
0.9360657 | 7081.384
0.9402114 | 7085.858
0.9442498 | 7088.035
0.9483443 | 7091.035
0.9526025 | 7093.086
0.9563692 | 7096.192
0.9605162 | 7101.032
0.9648412 | 7102.408
0.969014 | 7105.781
0.9734566 | 7108.627
0.9774157 | 7111.658
0.9812162 | 7112.889
0.9856178 | 7116.865
0.98964 | 7119.243
0.9935961 | 7123.504
0.9982331 | 7126.074
1.001929 | 7130.525
1.006253 | 7132.023
1.010579 | 7138.378
1.014554 | 7140.509
1.018718 | 7141.973
1.022896 | 7145.475
1.026923 | 7146.386
1.031053 | 7150.437
1.035265 | 7153.525
1.039372 | 7154.203
1.043654 | 7157.632
1.047553 | 7160.537
1.051853 | 7165.053
1.056107 | 7164.771
1.060108 | 7168.462
1.064318 | 7169.846
1.068245 | 7172.841
1.072338 | 7178.048
1.076616 | 7182.191
1.080817 | 7183.259
1.085019 | 7187.031
1.089205 | 7189.07
1.09315 | 7192.105
1.097254 | 7194.601
1.101522 | 7195.785
1.105562 | 7198.817
1.10993 | 7202.272
1.113919 | 7205.055
1.117921 | 7208.713
1.121957 | 7210.725
1.126146 | 7214.152
1.130164 | 7214.914
1.134384 | 7219.51
1.138577 | 7221.287
1.142562 | 7226.656
1.146699 | 7226.867
1.151097 | 7231.508
1.154973 | 7234.181
1.159193 | 7237.553
1.163373 | 7240.244
1.167474 | 7242.736
1.171597 | 7243.964
1.17561 | 7245.653
1.179556 | 7249.1
1.183821 | 7252.432
1.187797 | 7255.383
1.191643 | 7257.328
1.196438 | 7261.134
1.200005 | 7264.723
1.204375 | 7266.818
1.208483 | 7270.555
1.212343 | 7271.6
1.216567 | 7275.273
1.220941 | 7277.813
1.224785 | 7280.333
1.228839 | 7283.69
1.233127 | 7285.974
1.237232 | 7286.728
1.241466 | 7291
1.245645 | 7293.887
1.249572 | 7295.41
1.256044 | 7297.838
1.263216 | 7301.127
1.270249 | 7304.729
1.277188 | 7307.065
1.284314 | 7310.157
1.291347 | 7313.771
1.298333 | 7314.16
1.305552 | 7319.532
1.312492 | 7320.266
1.319478 | 7322.986
1.326743 | 7324.374
1.333683 | 7327.094
1.340669 | 7331.174
1.347842 | 7333.955
1.354875 | 7335.433
1.361814 | 7337.825
1.36908 | 7340.32
1.375973 | 7342.194
1.383052 | 7345.298
1.390225 | 7348.804
1.397211 | 7350.053
1.404197 | 7353.744
1.411323 | 7355.158
1.418309 | 7360.864
1.425342 | 7363.056
1.432514 | 7364.759
1.439501 | 7364.44
1.446487 | 7369.126
1.453752 | 7371.7
1.460692 | 7375.272
1.467678 | 7376.296
1.47485 | 7379.776
1.481883 | 7382.835
1.488823 | 7384.177
1.496088 | 7387.848
1.502981 | 7388.227
1.510014 | 7392.342
1.517233 | 7394.337
1.524173 | 7398.301
1.531112 | 7401.784
1.538331 | 7403.427
1.545318 | 7405.236
1.552304 | 7406.911
1.559523 | 7410.654
1.566462 | 7411.718
1.573542 | 7416.03
1.580761 | 7416.985
1.5877 | 7420.162
1.594733 | 7422.337
1.601859 | 7425.02
1.608892 | 7428.724
1.615831 | 7430.481
1.62305 | 7432.601
1.629943 | 7435.87
1.637023 | 7439.359
1.644195 | 7441.135
1.651228 | 7444.331
1.658214 | 7446.266
1.66534 | 7447.94
1.672373 | 7452.263
1.679359 | 7452.893
1.686532 | 7454.899
1.693518 | 7456.306
1.700504 | 7459.82
1.707769 | 7461.578
1.714709 | 7463.803
1.721695 | 7467.046
1.728868 | 7469.202
1.7359 | 7473.9
1.74284 | 7475.574
1.750059 | 7477.809
1.756999 | 7478.729
1.764078 | 7480.864
1.77125 | 7483.582
1.778237 | 7485.762
1.785223 | 7489.949
1.792395 | 7490.493
1.799381 | 7494.769
1.806368 | 7495.803
1.813587 | 7499.05
1.820526 | 7498.691
1.827512 | 7501.563
1.834778 | 7503.072
1.841718 | 7506.674
1.848704 | 7511.526
1.85583 | 7512.334
1.862863 | 7515.805
1.869802 | 7516.288
1.877068 | 7521.077
1.883961 | 7522.167
1.890993 | 7523.767
1.898213 | 7526.026
1.905198 | 7528.009
1.912185 | 7531.194
1.919357 | 7531.907
1.926343 | 7536.983
1.933329 | 7538.634
1.940549 | 7540.321
1.947488 | 7542.225
1.954474 | 7546.583
1.961693 | 7548.623
1.96868 | 7550.274
1.975666 | 7552.635
1.982838 | 7555.222
1.989871 | 7558.16
1.996811 | 7560.973
2.00403 | 7562.002
2.010923 | 7563.864
2.018002 | 7565.097
2.025175 | 7568.476
2.032254 | 7570.328
2.039193 | 7572.718
2.046366 | 7574.386
2.053398 | 7576.989
2.060339 | 7579.915
2.067557 | 7581.793
2.074497 | 7584.117
2.081483 | 7585.709
2.088749 | 7587.784
2.095688 | 7591.921
2.102674 | 7592.876
2.109847 | 7596.49
2.116879 | 7597.703
2.123819 | 7600.286
2.131038 | 7601.553
2.137931 | 7602.231
2.14501 | 7604.884
2.15223 | 7606.905
2.159263 | 7609.055
2.166202 | 7612.031
2.173375 | 7614.159
2.180361 | 7617.776
2.187347 | 7621.179
2.194566 | 7622.414
2.201506 | 7624.522
2.208445 | 7627.884
2.215711 | 7629.23
2.222697 | 7632.186
2.229683 | 7632.068
2.236855 | 7634.566
2.243888 | 7636.673
2.250781 | 7640.848
2.258047 | 7641.914
2.26494 | 7642.887
2.272019 | 7645.218
2.279192 | 7647.865
2.286178 | 7650.986
2.293118 | 7651.877
2.300336 | 7655.218
2.307369 | 7657.405
2.314309 | 7659.973
2.321481 | 7662.328
2.328421 | 7663.085
2.335454 | 7666.03
2.342673 | 7666.297
2.349612 | 7670.297
2.356645 | 7671.019
2.363771 | 7673.942
2.37085 | 7676.913
2.377837 | 7679.022
2.385055 | 7680.654
2.391902 | 7682.88
2.398981 | 7684.018
2.406154 | 7687.148
2.413233 | 7688.084
2.420173 | 7691.146
2.427345 | 7693.88
2.434331 | 7697.018
2.441318 | 7699.003
2.44849 | 7699.649
2.455429 | 7700.173
2.462416 | 7704.099
2.469635 | 7704.264
2.476621 | 7706.554
2.483654 | 7707.939
2.490826 | 7710.993
2.497859 | 7714.304
2.504798 | 7715.839
2.512064 | 7717.216
2.518957 | 7719.674
2.52599 | 7721.395
2.533163 | 7724.923
2.540195 | 7726.159
2.547135 | 7728.178
2.554354 | 7729.388
2.56134 | 7733.007
2.568373 | 7735.434
2.575545 | 7737.656
2.582438 | 7737.909
2.589471 | 7740.084
2.59669 | 7740.052
2.603676 | 7743.54
2.610662 | 7745.176
2.617834 | 7746.896
2.624867 | 7748.941
2.631854 | 7751.942
2.639026 | 7754.099
2.645965 | 7757.568
2.652998 | 7758.963
2.660171 | 7760.132
2.667204 | 7761.378
2.674143 | 7764.863
2.681362 | 7766.373
2.688349 | 7769.755
2.695335 | 7770.283
2.702554 | 7772.255
2.709447 | 7774.419
2.71648 | 7776.451
2.723699 | 7777.464
2.730685 | 7779.362
2.737717 | 7780.946
2.744843 | 7783.026
2.751876 | 7786.289
2.758816 | 7789.964
2.766081 | 7789.457
2.772927 | 7792.157
2.780007 | 7795.32
2.787133 | 7796.741
2.794165 | 7798.035
2.801152 | 7800.222
2.808324 | 7801.519
2.815357 | 7802.391
2.822343 | 7804.302
2.829516 | 7807.664
2.836502 | 7807.938
2.843488 | 7808.672
2.850707 | 7811.621
2.857647 | 7813.501
2.864679 | 7815.914
2.871852 | 7817.642
2.878885 | 7819.871
2.885824 | 7823.84
2.893043 | 7824.491
2.899936 | 7825.643
2.906969 | 7827.254
2.914188 | 7828.211
2.921174 | 7830.164
2.928161 | 7830.696
2.935333 | 7831.819
2.942319 | 7836.674
2.949398 | 7837.655
2.956571 | 7838.871
2.963511 | 7841.319
2.970496 | 7844.269
2.977716 | 7845.14
2.984702 | 7846.834
2.991688 | 7848.09
2.998814 | 7850.156
3.005847 | 7851.923
3.012833 | 7855.79
3.020052 | 7857.337
3.026991 | 7858.592
3.033978 | 7858.843
3.04115 | 7860.879
3.048183 | 7862.868
3.055169 | 7865.045
3.062342 | 7865.191
3.069374 | 7867.989
3.076314 | 7871.461
3.083533 | 7872.232
3.090473 | 7874.75
3.097459 | 7875.994
3.104678 | 7878.421
3.111664 | 7880.438
3.11865 | 7880.692
3.125776 | 7885.211
3.132809 | 7885.159
3.139842 | 7888.779
3.147014 | 7889.941
3.153907 | 7890.828
3.16094 | 7892.083
3.168112 | 7894.197
3.175145 | 7895.471
3.182131 | 7896.035
3.189304 | 7899.135
3.196336 | 7900.996
3.203322 | 7902.528
3.210495 | 7904.873
3.217435 | 7907.388
3.224421 | 7908.68
3.23164 | 7908.315
3.238626 | 7911.099
3.245612 | 7912.33
3.252784 | 7915.153
3.259817 | 7916.762
3.266804 | 7917.958
3.274022 | 7918.499566
3.280916 | 7921.315
3.287948 | 7922.555
3.295121 | 7924.946
3.302153 | 7926.091
3.30914 | 7926.98
3.316312 | 7927.302
3.323298 | 7930.303
3.330331 | 7934.586
3.337503 | 7937.054
3.344396 | 7936.873
3.351429 | 7939.786
3.358602 | 7941.678
3.365634 | 7943.195
3.372621 | 7943.628
3.379747 | 7944.061
3.386826 | 7946.209
3.393812 | 7950.867
3.400985 | 7950.742
3.407971 | 7953.459
3.415004 | 7953.813
3.422176 | 7955.104
3.429209 | 7956.342
3.436148 | 7959.218
3.443368 | 7959.734
3.450353 | 7961.381
3.45734 | 7964.001
3.464512 | 7965.505
3.471405 | 7966.696
3.478438 | 7968.469
3.48561 | 7970.031
3.492597 | 7971.3
3.499583 | 7970.963
3.506755 | 7973.796
3.513788 | 7974.816
3.520774 | 7977.546
3.527993 | 7979.3
3.534886 | 7981.372
3.541919 | 7983.23
3.549091 | 7985.188
3.556124 | 7985.456
3.563063 | 7987.221
3.570283 | 7988.936
3.577269 | 7990.219
3.584255 | 7993.515
3.591428 | 7993.7
3.598414 | 7997.044
3.6054 | 7997.137
3.612619 | 7997.967
3.619559 | 7999.521
3.626545 | 8000.425
3.633764 | 8000.745
3.640797 | 8003.056
3.647783 | 8006.481
3.655002 | 8008.53
3.661895 | 8009.513
3.668928 | 8011.194
3.6761 | 8011.433
3.683086 | 8014.829
3.690073 | 8014.37
3.697245 | 8016.065
3.704231 | 8016.63
3.71131 | 8018.274
3.718483 | 8020.905
3.725376 | 8022.888
3.732409 | 8025.062
3.739581 | 8024.617
3.746614 | 8026.563
3.7536 | 8028.029
3.760773 | 8028.649
3.767805 | 8031.872
3.774791 | 8032.867
3.781964 | 8033.43
3.78895 | 8036.344
3.79589 | 8038.234
3.803062 | 8039.433
3.810095 | 8041.834
3.817081 | 8041.988
3.8243 | 8042.636
3.831286 | 8045.351
3.838273 | 8047.158
3.845491 | 8047.368
3.852431 | 8048.177
3.859417 | 8049.725
3.866636 | 8054.127
3.873622 | 8053.069
3.880562 | 8055.133
3.887781 | 8056.204
3.894767 | 8057.623
3.9018 | 8059.907
3.908972 | 8062.332
3.915912 | 8062.056
3.922898 | 8064.815
3.930071 | 8064.916
3.937103 | 8067.205
3.94409 | 8069.196
3.951262 | 8068.141
3.958295 | 8070.186
3.965281 | 8071.357
3.9725 | 8073.113
3.979487 | 8073.363
3.986426 | 8075.448
3.993598 | 8076.488
4.000631 | 8077.68
4.007571 | 8078.631
4.014743 | 8080.029
4.021776 | 8081.748
4.028762 | 8083.851
4.035981 | 8084.726
4.04292 | 8087.189
4.049907 | 8089.278
4.057126 | 8089.701
4.064159 | 8091.559
4.071098 | 8090.329
4.078271 | 8092.671
4.085257 | 8093.055
4.092336 | 8096.726
4.099508 | 8097.208
4.106448 | 8097.538
4.113434 | 8101.178
4.120607 | 8102.098
4.127593 | 8105.005
4.134579 | 8104.011
4.141752 | 8103.928
4.148785 | 8106.693
4.155771 | 8109.052
4.162943 | 8109.998
4.16993 | 8111.187
4.176915 | 8112.29
4.184087 | 8114.367
4.19112 | 8115.648
4.198107 | 8117.137
4.205279 | 8118.246
4.212312 | 8117.203
4.219298 | 8118.87
4.226517 | 8121.749
4.233457 | 8123.167
4.240397 | 8124.119
4.247615 | 8126.187
4.254648 | 8128.335
4.261588 | 8128.254
4.26876 | 8130.224
4.275793 | 8130.763
4.282826 | 8131.373
4.290045 | 8132.275
4.296938 | 8133.549
4.303971 | 8134.471
4.311143 | 8137.647
4.318129 | 8138.489
4.325116 | 8138.886
4.332288 | 8139.29
4.339274 | 8142.195
4.346307 | 8143.594
4.353479 | 8144.478
4.360466 | 8146.597
4.367451 | 8147.891
4.374624 | 8148.819
4.38161 | 8152.048
4.388597 | 8151.777
4.395769 | 8151.43
4.402802 | 8152.94
4.409788 | 8155.11
4.417007 | 8155.358
4.423993 | 8155.143
4.430933 | 8156.964
4.438152 | 8159.453
4.445185 | 8161.249
4.452077 | 8160.7
4.45925 | 8162.064
4.466236 | 8162.874
4.473269 | 8165.567
4.480488 | 8166.999
4.487428 | 8168.879
4.494414 | 8168.886
4.501587 | 8171.565
4.508619 | 8171.22
4.515605 | 8172.419
4.522731 | 8174.546
4.529764 | 8174.1
4.53675 | 8174.782
4.543969 | 8175.239
4.550955 | 8177.752
4.557941 | 8178.681
4.565114 | 8181.466
4.572146 | 8182.143
4.579086 | 8183.296
4.586258 | 8184.072
4.593245 | 8186.344
4.600277 | 8187.101
4.607497 | 8187.868
4.614436 | 8188.347
4.621422 | 8188.977
4.628642 | 8192.891
4.635628 | 8193.869
4.642567 | 8193.767
4.649786 | 8194.303
4.656726 | 8194.95
4.663759 | 8197.488
4.670977 | 8198.984
4.677964 | 8200.024
4.68495 | 8199.565
4.692123 | 8202.841
4.699108 | 8204.144
4.706095 | 8205.306
4.713221 | 8204.506
4.720254 | 8205.575
4.727239 | 8206.835
4.734458 | 8207.984
4.741444 | 8209.622
4.748431 | 8210.997
4.75565 | 8210.404
4.762636 | 8212.38
4.769576 | 8212.502
4.776795 | 8213.762
4.783781 | 8214.661
4.790814 | 8215.547
4.797986 | 8215.618
4.804972 | 8217.013
4.811912 | 8217.281
4.819131 | 8220.729
4.826117 | 8222.938
4.833103 | 8221.509
4.840275 | 8225.113
4.847262 | 8224.798
4.854295 | 8225.524
4.861513 | 8226.456
4.8685 | 8225.759
4.875439 | 8228.055
4.882612 | 8229.067
4.889644 | 8231.764
4.896585 | 8232.115
4.903757 | 8232.793
4.910743 | 8233.786
4.917775 | 8235.698
4.924948 | 8237.293
4.931981 | 8239.171
4.93892 | 8239.867
4.94614 | 8240.814
4.953126 | 8244.01
4.960065 | 8243.726
4.967284 | 8244.328
4.974271 | 8242.808
4.981303 | 8243.575
4.988476 | 8246.379
4.995462 | 8245.768
5.002402 | 8246.363
5.009667 | 8247.964
5.016654 | 8250.092
5.023593 | 8251.791
5.030765 | 8253.538
5.037705 | 8254.893
5.044785 | 8255.238
5.051957 | 8256.131
5.058943 | 8255.176
5.065929 | 8257.325
5.073101 | 8258.157
5.080134 | 8259.819
5.087121 | 8260.3
5.094293 | 8261.603
5.101279 | 8260.452
5.108312 | 8262.069
5.115531 | 8261.33
5.122517 | 8263.268
5.129457 | 8264.132
5.136629 | 8266.742
5.143662 | 8268.628
5.150555 | 8268.914
5.157774 | 8269.472
5.164714 | 8271.903
5.171746 | 8273.496
5.178965 | 8271.857
5.185952 | 8274.186
5.192938 | 8274.067
5.200157 | 8274.827
5.207143 | 8277.128
5.214083 | 8277.386
5.221301 | 8276.259
5.228288 | 8277.23
5.235321 | 8279.914
5.242493 | 8279.177
5.249479 | 8281.458
5.256465 | 8280.742
5.263638 | 8283.441
5.270624 | 8285.136
5.27761 | 8285.323
5.284783 | 8287.402
5.291722 | 8287.392
5.298801 | 8287.599
5.305974 | 8289.495
5.31296 | 8289.823
5.319946 | 8291.098
5.327165 | 8290.583
5.334152 | 8293.117
5.341138 | 8293.987
5.348264 | 8294.059
5.35525 | 8294.86
5.362283 | 8296.436
5.369455 | 8296.449
5.376441 | 8298.006
5.383381 | 8298.585
5.3906 | 8300.544
5.397632 | 8303.043
5.404572 | 8303.368
5.411744 | 8303.614
5.418685 | 8304.143
5.425764 | 8304.276
5.432936 | 8304.517
5.439922 | 8304.343
5.446908 | 8304.691
5.454127 | 8308.494
5.461113 | 8309.87
5.4681 | 8309.828
5.475272 | 8311.368
5.482212 | 8310.785
5.489244 | 8312.323
5.496417 | 8312.683
5.503403 | 8314.876
5.510389 | 8312.828
5.517609 | 8314.369
5.524641 | 8317.02
5.531581 | 8317.199
5.538753 | 8317.863
5.54574 | 8317.388
5.552772 | 8318.774
5.559945 | 8318.798
5.566978 | 8318.759
5.573917 | 8318.79
5.581183 | 8321.132
5.588168 | 8322.138
5.595108 | 8323.022
5.602281 | 8325.163
5.609221 | 8325.688
5.616253 | 8326.472
5.623472 | 8326.401
5.630458 | 8326.933
5.637398 | 8327.251
5.644617 | 8329.776
5.65165 | 8330.756
5.658636 | 8332.311
5.665809 | 8331.577
5.672748 | 8331.769
5.679781 | 8333.645
5.686953 | 8333.306
5.693986 | 8333.821
5.700926 | 8334.311
5.708145 | 8336.401
5.715131 | 8338.158
5.72207 | 8338.831
5.729243 | 8339.798
5.736276 | 8340.388
5.743262 | 8341.614
5.750434 | 8341.814
5.757421 | 8343.088
5.764406 | 8341.855
5.771672 | 8344.528
5.778658 | 8344.527
5.785598 | 8346.123
5.792817 | 8346.775
5.799756 | 8346.137
5.806789 | 8346.787
5.813962 | 8347.879
5.820948 | 8348.016
5.827841 | 8348.228
5.835106 | 8350.558
5.842093 | 8351.634
5.849079 | 8352.363
5.856252 | 8353.217
5.863191 | 8353.155
5.870224 | 8356.102
5.877396 | 8354.775
5.884429 | 8355.945
5.891368 | 8354.941
5.898588 | 8357.303
5.905667 | 8356.997
5.912606 | 8358.763
5.919779 | 8358.783
5.926765 | 8360.029
5.933751 | 8361.266
5.940923 | 8360.62
5.947957 | 8359.908
5.954849 | 8359.809
5.962115 | 8362.823
5.969101 | 8363.973
5.976087 | 8363.6
5.98326 | 8366.155
5.990247 | 8366.235
5.997232 | 8368.572
6.004452 | 8367.879
6.011437 | 8367.879
6.018424 | 8366.372
6.025643 | 8369.774
6.032629 | 8368.276
6.039615 | 8371.047
6.046788 | 8371.542
6.053727 | 8370.904
6.06076 | 8371.657
6.067887 | 8374.109
6.074966 | 8374.607
6.081858 | 8375.014
6.089124 | 8374.563
6.096157 | 8375.664
6.103096 | 8377.158
6.110268 | 8378.335
6.117302 | 8379.338
6.124288 | 8379.988
6.13146 | 8378.606
6.138446 | 8380.285
6.145432 | 8378.239
6.152652 | 8381.153
6.159684 | 8380.675
6.166577 | 8381.365
6.173797 | 8382.485
6.180689 | 8384.584
6.187722 | 8385.184
6.194895 | 8386.916
6.201927 | 8387.652
6.20882 | 8386.377
6.216086 | 8388.947
6.223072 | 8389.112
6.230104 | 8389.739
6.237277 | 8390.19
6.244217 | 8390.147
6.251249 | 8392.489
6.258422 | 8392.622
6.265456 | 8392.799
6.272394 | 8390.627
6.279614 | 8392.377
6.286646 | 8391.825
6.293585 | 8392.842
6.300758 | 8394.965
6.307745 | 8396.328
6.314731 | 8396.749
6.321903 | 8397.836
6.328935 | 8398.03
6.335829 | 8395.844
6.343142 | 8398.09
6.350127 | 8398.187
6.357114 | 8398.353
6.364286 | 8400.182
6.371225 | 8399.391
6.378258 | 8399.468
6.385477 | 8400.074
6.392417 | 8402.117
6.399357 | 8400.652
6.406622 | 8403.571
6.413609 | 8403.198
6.420594 | 8404.913
6.427813 | 8406.637
6.434707 | 8407.405
6.441786 | 8407.55
6.448911 | 8407.979
6.455991 | 8408.56
6.462884 | 8408.05
6.47015 | 8408.645
6.477136 | 8408.516
6.484122 | 8407.936
6.491295 | 8408.988
6.498281 | 8409.046
6.505267 | 8411.306
6.51244 | 8411.728
6.519425 | 8412.61
6.526366 | 8412.206
6.53363 | 8413.683
6.540617 | 8414.781
6.547557 | 8416.703
6.554776 | 8415.626
6.561715 | 8415.034
6.568747 | 8417.114
6.57592 | 8418.504
6.582906 | 8419.097
6.589846 | 8417.42
6.597112 | 8417.14
6.604098 | 8418.08
6.611131 | 8419.477
6.618256 | 8420.293
6.625243 | 8418.835
6.632229 | 8421.031
6.639401 | 8421.768
6.646387 | 8423.044
6.653327 | 8423.339
6.660546 | 8423.464
6.667578 | 8423.641
6.674565 | 8423.971
6.681738 | 8424.629
6.688723 | 8425.148
6.69571 | 8427.412
6.702883 | 8427.299
6.709915 | 8426.068
6.716808 | 8424.044
6.72412 | 8426.489
6.73106 | 8426.695
6.738092 | 8426.283
6.745265 | 8428.123
6.752205 | 8429.162
6.759191 | 8430.89
6.766409 | 8431.15
6.773396 | 8431.682
6.780335 | 8429.2
6.787555 | 8431.42
6.794587 | 8431.909
6.801573 | 8432.322
6.808793 | 8431.682
6.815732 | 8432.138
6.822766 | 8432.524
6.829891 | 8433.667
6.83697 | 8433.429
6.843864 | 8432.308
6.851128 | 8433.223
6.858115 | 8434.197
6.865101 | 8435.385
6.872274 | 8437.207
6.87926 | 8437.112
6.886245 | 8438.117
6.893418 | 8438.39
6.900405 | 8439.585
6.907345 | 8438.935
6.91461 | 8439.258
6.921642 | 8439.367
6.928582 | 8439.024
6.935801 | 8440.359
6.942695 | 8440.08
6.949774 | 8441.494
6.956946 | 8441.993
6.963932 | 8442.642
6.970825 | 8441.613
6.978092 | 8443.324
6.985076 | 8443.7
6.99211 | 8444.307
6.999283 | 8444.375
7.006222 | 8445.639
7.013255 | 8445.89
7.020427 | 8447.914
7.027413 | 8446.973
7.0344 | 8446.039
7.041571 | 8446.402
7.048605 | 8446.69
7.055544 | 8446.787
7.06281 | 8445.555
7.06975 | 8447.866
7.076782 | 8448.429
7.083908 | 8449.745
7.090942 | 8449.129
7.097834 | 8448.942
7.105146 | 8450.819
7.112086 | 8450.194
7.119119 | 8450.69
7.126291 | 8450.724
7.133277 | 8450.61
7.140264 | 8450.931
7.147482 | 8452.06
7.154422 | 8451.236
7.161362 | 8451.452
7.168627 | 8453.149
7.17566 | 8452.505
7.1826 | 8452.771
7.189818 | 8452.332
7.196711 | 8453.729
7.203791 | 8454.51
7.210917 | 8455.892
7.21795 | 8455.147
7.224843 | 8454.751
7.232108 | 8455.85
7.239095 | 8457.007
7.246127 | 8456.278
7.253299 | 8457.973
7.260285 | 8457.893
7.267272 | 8458.499
7.274445 | 8457.809
7.281477 | 8460.039
7.28837 | 8458.987
7.295636 | 8458.787
7.302622 | 8460.089
7.309609 | 8458.957
7.316827 | 8459.673
7.32372 | 8460.314
7.330754 | 8462.274
7.337926 | 8462.953
7.344958 | 8462.379
7.351852 | 8461.003
7.359116 | 8461.715
7.366103 | 8462.227
7.373135 | 8462.456
7.380308 | 8461.706
7.387248 | 8461.757
7.39428 | 8462.604
7.401453 | 8462.749
7.40844 | 8463.661
7.415378 | 8463.284
7.422598 | 8463.083
7.42963 | 8463.11
7.43657 | 8465.358
7.443789 | 8466.31
7.450728 | 8465.827
7.457808 | 8466.257
7.464934 | 8466.966
7.471966 | 8467.526
7.47886 | 8467.021
7.486125 | 8466.25
7.493112 | 8466.41
7.500144 | 8465.532
7.507317 | 8465.937
7.514257 | 8466.026
7.521242 | 8467.804
7.528461 | 8467.431
7.535448 | 8467.848
7.542341 | 8467.317
7.549559 | 8468.528
7.556546 | 8469.272
7.563579 | 8469.735
7.570798 | 8469.466
7.577738 | 8469.244
7.58477 | 8470.671
7.591943 | 8470.954
7.598975 | 8471.927
7.605868 | 8470.731
7.613134 | 8470.77
7.620074 | 8470.103
7.627107 | 8469.753
7.634279 | 8469.931
7.641265 | 8469.754
7.648252 | 8470.837
7.655424 | 8471.899
7.66241 | 8473.014
7.66935 | 8471.39
7.676568 | 8473.089
7.683601 | 8473.12
7.690541 | 8473.272
7.69776 | 8472.181
7.704699 | 8474.094
7.711732 | 8472.901
7.718951 | 8474.251
7.725938 | 8474.079
7.73283 | 8473.24
7.740096 | 8472.886
7.747036 | 8473.069
7.754115 | 8474.499
7.761241 | 8473.614
7.768227 | 8474.144
7.77526 | 8474.249
7.782433 | 8475.922
7.789418 | 8476.515
7.796358 | 8475.385
7.803578 | 8476.697
7.810563 | 8476.018
7.817549 | 8474.412
7.824815 | 8473.822
7.831755 | 8473.196
7.838787 | 8475.746
7.845913 | 8475.121
7.852946 | 8475.809
7.85984 | 8474.39
7.867104 | 8475.759
7.874044 | 8475.87
7.88103 | 8476.258
7.888249 | 8474.931
7.895236 | 8474.392
7.902222 | 8477.366
7.909441 | 8478.03
7.916427 | 8478.782
7.923366 | 8476.919
7.930586 | 8477.723
7.937618 | 8477.665
7.944605 | 8476.601
7.951823 | 8474.451
7.958716 | 8474.55
7.965796 | 8474.63
7.972968 | 8476.171
7.979954 | 8476.294
7.986848 | 8477.172
7.994113 | 8477.894
8.001053 | 8476.322
8.008085 | 8477.59
8.015258 | 8476.304
8.022197 | 8477.831
8.02923 | 8477.842
8.036403 | 8477.071
8.043436 | 8478.317
8.050328 | 8479.128
8.057547 | 8477.206
8.064581 | 8478.926
8.071567 | 8477.612
8.078786 | 8475.758
8.085725 | 8476.972
8.092711 | 8476.39
8.099931 | 8478.715
8.106916 | 8477.139
8.11381 | 8475.443
8.121029 | 8478.111
8.128014 | 8477.676
8.135047 | 8477.324
8.142221 | 8476.145
8.149206 | 8474.713
8.15624 | 8476.931
8.163411 | 8476.324
8.170398 | 8475.977
8.177384 | 8476.119
8.184556 | 8475.64
8.191542 | 8474.56
8.198528 | 8474.956
8.205748 | 8474.973
8.212687 | 8473.613
8.219766 | 8475.149
8.226893 | 8475.366
8.233925 | 8475.477
8.240818 | 8475.523
8.248084 | 8475.45
8.25507 | 8475.149
8.262057 | 8474.673
8.269229 | 8472.889
8.276215 | 8472.218
8.283201 | 8471.991
8.290467 | 8473.023
8.297452 | 8473.028
8.304346 | 8472.886
8.311566 | 8473.399
8.318551 | 8472.119
8.325583 | 8472.968
8.332756 | 8471.914
8.339696 | 8470.668
8.346728 | 8471.205
8.353901 | 8472.032
8.360934 | 8470.671
8.367873 | 8471.561
8.375092 | 8470.451
8.382079 | 8470.765
8.389111 | 8470.028
8.396284 | 8469.907
8.403269 | 8467.597
8.410256 | 8468.287
8.417476 | 8466.493
8.424415 | 8467.649
8.431354 | 8466.465
8.438574 | 8466.512
8.44556 | 8467.734
8.452546 | 8466.967
8.459764 | 8466.56
8.466704 | 8465.75
8.473738 | 8464.421
8.480956 | 8466.239
8.487942 | 8465.125
8.494836 | 8465.1
8.502101 | 8464.004
8.509087 | 8462.897
8.516073 | 8461.757
8.523293 | 8462.126
8.530233 | 8459.954
8.537265 | 8458.969
8.544484 | 8459.723
8.551423 | 8459.801
8.55841 | 8458.776
8.565536 | 8458.472
8.572522 | 8459.025
8.579555 | 8456.461
8.586773 | 8456.066
8.593713 | 8456.491
8.600746 | 8455.983
8.607965 | 8454.27
8.614998 | 8453.393
8.621891 | 8452.319
8.629109 | 8451.698
8.636096 | 8450.057
8.643129 | 8450.265
8.650301 | 8446.248
8.657288 | 8446.829
8.664227 | 8446.14
8.671492 | 8446.447
8.678478 | 8444.451
8.685372 | 8444.01
8.69259 | 8444.542
8.699577 | 8444.046
8.706609 | 8444.01
8.713783 | 8442.496
8.720768 | 8439.097
8.727802 | 8438.234
8.734974 | 8437.653
8.74196 | 8436.181
8.748946 | 8436.022
8.756164 | 8435.352
8.763104 | 8431.946
8.770137 | 8433.373
8.777263 | 8430.287
8.784296 | 8430.758
8.791282 | 8427.95
8.798501 | 8429.319
8.805488 | 8427.525
8.812381 | 8426.924
8.819599 | 8425.558
8.826586 | 8425.37
8.833571 | 8423.051
8.840791 | 8420.998
8.847731 | 8419.126
8.854716 | 8417.326
8.861982 | 8415.858
8.868968 | 8414.188
8.875862 | 8412.366
8.88308 | 8411.076
8.89002 | 8410.63
8.897053 | 8409.213
8.904272 | 8407.322
8.911211 | 8404.725
8.918198 | 8403.937
8.925417 | 8402.483
8.932402 | 8400.157
8.939389 | 8399.374
8.946608 | 8396.726
8.953548 | 8395.464
8.96058 | 8393.235
8.967752 | 8390.095
8.974739 | 8387.141
8.981772 | 8385.605
8.988991 | 8384.315
8.995976 | 8381.923
9.002916 | 8381.453
9.010089 | 8378.068
9.017075 | 8377.994
9.024061 | 8374.568
9.031234 | 8372.204
9.03822 | 8370.745
9.045206 | 8367.642
9.052518 | 8365.228
9.059458 | 8362.635
9.066398 | 8361.506
9.073617 | 8358.32
9.080603 | 8354.991
9.087635 | 8352.609
9.094808 | 8350.104
9.101747 | 8347.778
9.108734 | 8343.701
9.115999 | 8340.732
9.122986 | 8338.391
9.129924 | 8337.15
9.137144 | 8334.339
9.144084 | 8332.027
9.151117 | 8330.027
9.158289 | 8323.92
9.165276 | 8322.045
9.172261 | 8318.261
9.17948 | 8316.517
9.186466 | 8312.553
9.193406 | 8308.298
9.200578 | 8304.86
9.207611 | 8304.009
9.214598 | 8300.469
9.221771 | 8295.135
9.228755 | 8294.062
9.235742 | 8288.198
9.242961 | 8286.061
9.249948 | 8283.066
9.256887 | 8277.271
9.264106 | 8274.373
9.271092 | 8271.442
9.278125 | 8268.408
9.285297 | 8261.875
9.292284 | 8256.272
9.29927 | 8251.904
9.306536 | 8247.026
9.313475 | 8242.931
9.320461 | 8238.559
9.327634 | 8232.41
9.33462 | 8226.611
9.341653 | 8221.091
9.348779 | 8215.159
9.355719 | 8208.868
9.362751 | 8201.549
9.36997 | 8192.575
9.377002 | 8185.189
9.383943 | 8179.158
9.391115 | 8171.166
9.398101 | 8163.246
9.405134 | 8152.538
9.412306 | 8138.58
9.419292 | 8127.551
9.426278 | 8108.985
9.433544 | 8062.026
9.440531 | 7955.46
9.447517 | 7877.121
9.454735 | 7720.429