## Test Report
Default Test Run Report
Project Name |  |  | Project 1
User Name |  |  | MTS
Test Name |  |  | MME 3407_S20 50mm Gage Length ASTM E8 Metals Tension (Extensometer-Crosshead) 17
Test Run Name |  |  | Test Run 1
Test Run Date |  |  | 9/24/2020 3:20:21 PM
Test Run Review Graph
Test Run Results:
Display Name | Value | Unit
Test Run End Reason | Break Detected
Width | 13.52 | mm
Thickness | 3.21 | mm
Final Width | 11.36 | mm
Final Thickness | 2.48 | mm
Test ID | Jamie Arce Brass
Initial Marked Gage Length | 50 | mm
Maximum Force | 3888.048 | lbf
Maximum Stress | 398.5 | MPa
Elongation at Fracture | 26.856 | %
Elongation after Break | 25.92 | %
Upper Yield strength | 383.248 | MPa
Modulus of Elasticity | 109712.697 | MPa
Yield Strength (Offset = 0.2%) | 330.052 | MPa
Yield Strength (EUL = 0.5%) | 329.37 | MPa
Removal Point | 1.25 | mm
Ultimate Tensile Strength | 398.507 | MPa
Reduction of Area | 35.0845 | %
Lower Yield Strength | -44.34 | MPa
Final Marked Gage Length | 62.96 | mm

## Sheet2
mm | N
2.703955e-05 | 0.6672434
0.0002147695 | 0.4505424
8.527795e-05 | 0.70147
7.124382e-06 | 0.9767222
0.0001438046 | 0.1128934
0.000154015 | 0.457828
0.0001219564 | 1.104843
0.0001696959 | 0.7100131
0.0001359577 | 0.3962686
0.0001939268 | 0.6348617
6.721938e-05 | -0.1372745
7.55709e-05 | 2.329999
0.0001897673 | 1.382853
8.683694e-05 | 0.6675289
3.279194e-06 | 0.2643002
3.355279e-06 | 0.2862985
0.00029452 | 1.471995
5.815261e-05 | 1.183832
6.651985e-05 | 0.4828084
0.0001970939 | 0.962361
0.0002017818 | 0.546595
0.0003129853 | 1.245885
0.0004055644 | 2.54619
0.0003141917 | 1.088344
0.0001778846 | 0.862005
0.0002234407 | 0.7587778
0.0002610916 | 1.785874
-3.930156e-05 | 0.8537262
0.0001951799 | 1.07436
0.0001232926 | 1.331415
0.0001612028 | 1.553436
0.00012697 | 1.347291
0.000275545 | 0.8834135
1.564501e-05 | 0.3773446
0.0001533547 | 1.032662
0.0001990322 | 0.7832676
-7.098218e-05 | 0.7346043
0.0001695797 | 1.860744
0.0003381852 | 1.620356
9.447906e-05 | 1.985154
0.0002486251 | 1.852383
0.0004303769 | 2.164903
0.0002379422 | 2.874619
0.0003961782 | 2.829976
0.0001690854 | 3.310059
0.0001274199 | 2.795728
0.0002426221 | 3.087646
6.626771e-05 | 3.185515
0.0002613299 | 3.778808
8.068692e-05 | 2.896742
6.846615e-05 | 2.90797
8.097536e-05 | 3.370481
0.000317161 | 5.34984
0.0004792886 | 4.256469
0.0004878698 | 4.536364
0.0003340097 | 5.248548
0.0001800213 | 5.379159
0.0001215253 | 5.411947
0.000201087 | 6.480463
0.0003577149 | 6.125143
0.0003323888 | 6.573566
0.0001868655 | 7.511362
0.0003993065 | 7.422711
0.0001260672 | 8.549925
0.0005495624 | 8.951306
0.0002423715 | 10.12966
0.0002717222 | 10.40183
0.0001304005 | 10.06687
0.0002342105 | 10.51232
0.0002783152 | 10.77556
0.0005439024 | 10.89194
0.0004411094 | 12.34335
0.0003363329 | 11.52367
0.0002801333 | 11.94837
0.0004293044 | 10.75273
0.0004736173 | 12.18
0.0003382198 | 11.36018
0.0002108669 | 11.90395
0.0002769242 | 11.61689
0.0003534474 | 11.3106
2.17682e-05 | 10.23249
0.0005117852 | 11.87804
0.0002975775 | 11.17031
0.0003047732 | 11.28522
0.0004671488 | 10.68334
0.0002742858 | 11.5844
0.0004780933 | 12.0847
0.0002128828 | 11.78569
0.0003613457 | 10.38705
0.0004177138 | 10.94172
0.0002690298 | 11.21887
0.0005976082 | 12.32483
0.0002640332 | 11.98352
0.0004094117 | 12.353
0.0003121754 | 12.06009
0.0002565233 | 11.13312
0.0002719835 | 12.5948
0.0004394519 | 13.84003
0.0002565668 | 14.39515
0.0004631378 | 13.43438
0.0003489233 | 14.94881
0.0004632191 | 15.45398
0.0006387739 | 17.23349
0.0002283161 | 17.25402
0.0005064706 | 18.72095
0.0005139033 | 18.3801
0.0005421359 | 19.65764
0.0002502919 | 19.58148
0.0004004746 | 21.35911
0.0003222065 | 22.52173
0.0004382816 | 23.39795
0.0003830932 | 23.97117
0.0003997784 | 24.97714
0.0005365522 | 26.69959
0.0004703642 | 28.07934
0.0003414533 | 26.7706
0.000401422 | 28.33778
0.0005145328 | 30.30357
0.0004787582 | 30.07014
0.0005196811 | 31.97777
0.00039275 | 32.7886
0.0006679962 | 34.88421
0.0006912707 | 32.37145
0.000848663 | 33.54727
0.0005833493 | 34.57304
0.0007152062 | 34.74116
0.0005760598 | 35.36081
0.0005266246 | 36.60564
0.0007695105 | 38.6036
0.0006660382 | 38.81759
0.0007814074 | 39.99269
0.000591069 | 42.57333
0.0005608537 | 43.35186
0.0005785543 | 45.36426
0.0006159713 | 46.82706
0.0008242988 | 47.56335
0.0005159706 | 49.90213
0.0009587808 | 51.49468
0.0008286057 | 52.5694
0.0007423418 | 54.31084
0.0007482548 | 55.52806
0.0007618791 | 56.83293
0.000858464 | 59.20407
0.000793906 | 61.51782
0.0007956691 | 63.44059
0.0009727332 | 64.84374
0.0008576158 | 67.31972
0.001029977 | 69.12854
0.0008843632 | 70.2758
0.001086499 | 73.68837
0.0008954382 | 74.34621
0.001077594 | 77.76557
0.001068142 | 79.06751
0.0009958213 | 80.35038
0.0009139752 | 83.00652
0.0009106665 | 85.1937
0.001263604 | 89.07966
0.001204517 | 91.15039
0.0009920366 | 92.77427
0.001255833 | 95.43138
0.001053856 | 96.22048
0.001247123 | 99.12292
0.001223066 | 102.4929
0.001394165 | 104.595
0.001384157 | 106.7685
0.001346751 | 108.4721
0.001474283 | 111.2254
0.001598627 | 113.2311
0.001193536 | 114.7437
0.001233407 | 117.2602
0.001437137 | 120.3948
0.001358805 | 122.5017
0.001516404 | 125.2322
0.001487264 | 126.0991
0.001613052 | 129.3435
0.001630048 | 131.1391
0.001732636 | 133.5132
0.001593195 | 137.5439
0.001738327 | 139.7325
0.001416812 | 140.7467
0.001756201 | 143.3976
0.001794268 | 146.5184
0.001729512 | 148.9135
0.001756964 | 151.1968
0.001851595 | 152.6003
0.001838009 | 155.523
0.001894982 | 158.89
0.002064611 | 160.4206
0.001808513 | 163.1636
0.002222916 | 166.1544
0.001924838 | 170.4897
0.002137879 | 171.0305
0.001838934 | 174.1136
0.002071079 | 175.9481
0.002052629 | 177.9537
0.002021457 | 181.6262
0.002003256 | 184.6159
0.00198185 | 187.0518
0.002170962 | 188.9073
0.002082886 | 192.1647
0.002171788 | 195.3065
0.002255352 | 198.0134
0.002255281 | 200.6328
0.002336078 | 202.9709
0.002283472 | 205.5161
0.002216491 | 206.3433
0.002289063 | 209.1345
0.002409772 | 211.2675
0.002482598 | 212.8626
0.002302577 | 215.6704
0.002526651 | 216.9983
0.002547269 | 218.7859
0.002473035 | 221.4734
0.002602497 | 224.1351
0.002464275 | 225.3435
0.002565083 | 228.0751
0.002454851 | 230.2527
0.002547901 | 231.9914
0.002626983 | 235.1073
0.00269808 | 237.6685
0.002396269 | 240.4596
0.002744876 | 241.6317
0.002748094 | 245.1815
0.002797609 | 247.3838
0.002793963 | 250.1824
0.002952565 | 252.852
0.002879982 | 256.6584
0.00294738 | 258.9453
0.00291399 | 262.5976
0.002994827 | 265.6546
0.003154616 | 269.3442
0.002842124 | 270.8135
0.003182376 | 275.0596
0.002951163 | 278.964
0.003141883 | 282.723
0.003086261 | 284.177
0.003386036 | 287.0185
0.003256086 | 289.2731
0.003363982 | 292.9686
0.003278273 | 294.976
0.003559414 | 297.8825
0.003427084 | 300.1751
0.003314472 | 301.7754
0.003647309 | 304.712
0.003438749 | 305.9268
0.003702173 | 308.6583
0.003511248 | 310.0314
0.003466871 | 312.5973
0.003577198 | 314.3848
0.003698035 | 315.8519
0.00359457 | 317.4772
0.003508152 | 320.3923
0.003597305 | 322.639
0.00365241 | 323.7406
0.003640058 | 326.3117
0.003750698 | 328.661
0.003522832 | 331.2983
0.003879788 | 333.5454
0.003563492 | 335.0842
0.003730656 | 336.9301
0.003721075 | 338.7064
0.003791203 | 341.4307
0.003934109 | 342.4368
0.003783954 | 344.5869
0.00385782 | 346.1566
0.003805285 | 348.6875
0.003929333 | 350.8305
0.003982552 | 352.5604
0.003854318 | 352.5743
0.003874319 | 353.2993
0.003645082 | 353.6844
0.003720322 | 352.8953
0.003884266 | 352.9336
0.003971265 | 354.3071
0.003951209 | 353.9157
0.004014955 | 353.4457
0.003809552 | 353.8218
0.004006628 | 355.0842
0.003860488 | 354.9849
0.003963004 | 355.4674
0.003904036 | 357.3427
0.003899082 | 356.5441
0.003865613 | 359.3521
0.003814362 | 360.0392
0.003968816 | 359.6442
0.004178657 | 362.0236
0.003891842 | 362.1557
0.00397754 | 364.7722
0.004134682 | 365.8992
0.004090602 | 368.9558
0.004124523 | 369.8122
0.003963832 | 372.3575
0.004129366 | 374.5726
0.004171583 | 376.0485
0.004260124 | 380.1686
0.003919374 | 379.622
0.004300517 | 382.9134
0.004126015 | 385.0719
0.003926634 | 387.5983
0.004216216 | 389.8457
0.004233164 | 391.2647
0.004311145 | 393.5379
0.004199141 | 395.0505
0.004375229 | 397.0669
0.004255177 | 396.1466
0.004269984 | 398.9949
0.004364897 | 401.5601
0.004650401 | 400.8912
0.004290463 | 403.1881
0.004333632 | 405.1744
0.004256201 | 406.1045
0.004371344 | 408.3315
0.004676607 | 409.51
0.004520687 | 410.4177
0.004379137 | 412.3934
0.004545062 | 411.0738
0.004647981 | 409.1583
0.004333716 | 404.4409
0.004390277 | 403.144
0.004628273 | 401.3456
0.004127895 | 402.0891
0.004225689 | 403.1683
0.004328997 | 405.2153
0.004277876 | 409.1681
0.004584819 | 411.092
0.00420706 | 413.4031
0.004433617 | 416.5485
0.004601973 | 419.2628
0.004464424 | 422.9609
0.004471851 | 424.8646
0.004602772 | 428.1482
0.004589705 | 429.3068
0.004614737 | 432.9096
0.00455469 | 435.5494
0.004819872 | 436.3614
0.004659104 | 439.5811
0.004590685 | 443.5301
0.004658661 | 445.4415
0.004878025 | 448.1127
0.004797764 | 450.9589
0.00501364 | 454.1381
0.005029847 | 456.411
0.005044983 | 458.5265
0.004921239 | 462.3289
0.005058979 | 464.3475
0.004858027 | 466.9886
0.005126436 | 468.7364
0.005102682 | 471.9296
0.0048976 | 474.7436
0.005124757 | 475.5913
0.004913759 | 477.4243
0.005030802 | 480.0588
0.005356276 | 482.789
0.005194676 | 483.5314
0.005143997 | 484.3331
0.005239342 | 487.8368
0.005279822 | 489.8981
0.005047606 | 491.9056
0.005463082 | 494.6919
0.005382713 | 497.731
0.005476255 | 499.0672
0.00532325 | 502.4305
0.005491555 | 505.334
0.005509035 | 507.3324
0.005486485 | 509.8904
0.005450751 | 512.4836
0.005479234 | 516.8241
0.005460429 | 519.0616
0.005622204 | 523.227
0.005472898 | 524.249
0.005724592 | 527.2263
0.005581947 | 528.702
0.005374867 | 530.989
0.005855805 | 533.6524
0.005724801 | 536.4358
0.005786423 | 536.999
0.005619153 | 539.56
0.005390669 | 542.8101
0.005853774 | 544.701
0.005651109 | 546.5508
0.005785493 | 549.6436
0.005992335 | 551.5059
0.005986913 | 554.4834
0.005690441 | 557.9943
0.005944654 | 561.9964
0.006473672 | 565.0581
0.005941754 | 567.8069
0.005977215 | 570.6011
0.006164594 | 572.9624
0.005941587 | 575.9947
0.006088848 | 577.7568
0.005979708 | 579.3534
0.00588661 | 582.9247
0.006062161 | 584.7978
0.006230015 | 587.0949
0.006160297 | 589.6787
0.006121925 | 591.427
0.006248166 | 594.7235
0.00648664 | 597.7277
0.006134682 | 599.6321
0.006456435 | 601.1292
0.006504756 | 605.114
0.006588265 | 609.1335
0.006291894 | 612.1254
0.00652524 | 615.7605
0.006361381 | 618.361
0.006583899 | 621.7264
0.006511056 | 625.2653
0.006502549 | 627.3317
0.006781257 | 629.9845
0.006578059 | 632.4203
0.006830936 | 634.5229
0.006648208 | 637.514
0.006744911 | 638.6688
0.006617829 | 642.5353
0.006854299 | 643.5828
0.006868634 | 646.9978
0.007065648 | 649.217
0.006917465 | 652.2394
0.006883487 | 656.5396
0.006969517 | 659.0286
0.006953038 | 662.7629
0.007120651 | 666.5946
0.007255347 | 670.1205
0.007142745 | 673.839
0.00718011 | 677.1901
0.007052546 | 679.3462
0.006982956 | 683.4813
0.007157246 | 685.2481
0.007395494 | 688.1045
0.007233098 | 688.9166
0.007222382 | 693.302
0.007322866 | 695.4986
0.007407079 | 698.0737
0.007253159 | 702.3843
0.007203286 | 704.7051
0.00728318 | 707.9685
0.007692442 | 712.0121
0.007454897 | 715.3826
0.007726619 | 718.8661
0.007733518 | 723.0396
0.007483716 | 727.0885
0.007737362 | 729.9623
0.007584879 | 733.3776
0.007481547 | 736.0968
0.00782049 | 738.6186
0.007898065 | 742.393
0.007806796 | 743.0089
0.007861903 | 746.3288
0.007945629 | 749.0169
0.007814429 | 752.5583
0.007944908 | 755.0436
0.007813645 | 758.9311
0.008071895 | 763.6271
0.008080142 | 766.5747
0.008085491 | 771.3225
0.008105961 | 774.0731
0.007957391 | 778.5124
0.008113135 | 780.878
0.008284566 | 784.6541
0.008262247 | 788.6517
0.008181672 | 789.9591
0.008247928 | 793.4975
0.008362063 | 796.413
0.008404839 | 799.405
0.008246159 | 802.5792
0.008540148 | 804.838
0.008396138 | 809.3815
0.008430038 | 811.9986
0.008479872 | 816.596
0.00881995 | 819.7484
0.008570639 | 824.703
0.00872225 | 827.9376
0.008700602 | 832.6205
0.008674372 | 836.3194
0.008777522 | 839.1671
0.008580491 | 842.0301
0.00887659 | 846.0914
0.009100085 | 848.3114
0.009012755 | 852.033
0.008686063 | 854.3141
0.009001171 | 859.7966
0.009097151 | 862.0502
0.009081194 | 866.4118
0.009104015 | 869.8664
0.009124021 | 873.8
0.009258208 | 878.4337
0.009309157 | 881.8495
0.009289744 | 886.5359
0.009195713 | 889.9039
0.009278303 | 892.1784
0.009176422 | 895.5561
0.009207724 | 899.2187
0.009468326 | 902.2287
0.009129903 | 905.2898
0.009377889 | 907.5202
0.009419644 | 911.9186
0.009302658 | 915.1905
0.009523996 | 920.0222
0.009662369 | 923.2426
0.009745771 | 929.0778
0.009425453 | 932.5161
0.009753914 | 937.5103
0.009971274 | 941.7378
0.00958541 | 944.4465
0.009627651 | 947.5774
0.009722855 | 951.4872
0.009850739 | 953.9213
0.01000648 | 958.1458
0.009775095 | 961.2788
0.009828366 | 964.3676
0.01001987 | 968.7641
0.01004549 | 972.4295
0.009943962 | 977.2971
0.01003159 | 981.4887
0.01016274 | 986.9158
0.01031875 | 990.3051
0.01026192 | 994.9282
0.01034664 | 998.0681
0.01047147 | 1001.751
0.01043884 | 1004.516
0.01051474 | 1009.085
0.01048119 | 1012.089
0.01026227 | 1014.808
0.01045034 | 1019.793
0.01045713 | 1023.83
0.01063565 | 1027.593
0.01067102 | 1033.579
0.01074698 | 1037.375
0.0109977 | 1042.689
0.01103719 | 1047.693
0.01078187 | 1050.614
0.01088251 | 1053.78
0.01107084 | 1058.068
0.01086379 | 1061.608
0.01087762 | 1064.419
0.01122619 | 1067.419
0.01137824 | 1071.413
0.011349 | 1075.102
0.01132368 | 1079.566
0.01139198 | 1084.863
0.01129154 | 1090.897
0.0114572 | 1095.796
0.01117851 | 1100.152
0.01136978 | 1103.982
0.01174621 | 1106.159
0.01154958 | 1111.531
0.0117565 | 1115.516
0.01171178 | 1118.624
0.01172958 | 1121.963
0.01165068 | 1126.023
0.01162221 | 1130.857
0.01168932 | 1135.039
0.01176518 | 1140.268
0.01197179 | 1145.514
0.01213968 | 1150.146
0.01199569 | 1153.819
0.01205547 | 1157.988
0.01208833 | 1161.647
0.01185961 | 1165.552
0.01199878 | 1169.22
0.01202103 | 1172.887
0.01218443 | 1176.364
0.01226128 | 1180.368
0.01240639 | 1185.472
0.01228839 | 1189.312
0.01238388 | 1196.551
0.01242135 | 1201.293
0.01256722 | 1206.619
0.01265921 | 1210.506
0.01264754 | 1214.574
0.0126868 | 1217.998
0.01259232 | 1221.388
0.01265461 | 1225.71
0.01282362 | 1229.802
0.01270063 | 1234.275
0.01299335 | 1238.035
0.01298361 | 1244.104
0.01275444 | 1248.743
0.01301178 | 1255.396
0.01298624 | 1260.324
0.01303886 | 1265.714
0.01318836 | 1267.971
0.01318984 | 1271.003
0.01341774 | 1275.912
0.01340299 | 1278.727
0.01320224 | 1284.049
0.01342775 | 1288.032
0.01334455 | 1293.047
0.01328114 | 1297.835
0.01352219 | 1303.187
0.01367186 | 1309.253
0.01358319 | 1314.827
0.0137433 | 1319.659
0.0138173 | 1322.549
0.01362399 | 1326.867
0.01376138 | 1329.872
0.01382314 | 1334.886
0.01396823 | 1339.405
0.01396377 | 1344.996
0.01398194 | 1350.334
0.0142957 | 1354.779
0.01434952 | 1362.164
0.01430024 | 1365.542
0.01427078 | 1370.887
0.01435323 | 1374.599
0.01440577 | 1379.752
0.01438529 | 1383.891
0.01444636 | 1388.236
0.01456029 | 1391.101
0.0143685 | 1395.528
0.01452469 | 1401.448
0.0144499 | 1407.264
0.01470223 | 1411.75
0.0147949 | 1417.309
0.01478555 | 1422.947
0.01476504 | 1426.265
0.01495172 | 1431.142
0.01489803 | 1434.659
0.01509361 | 1439.502
0.01512134 | 1443.274
0.01497931 | 1447.507
0.01516065 | 1453.478
0.01515257 | 1459.488
0.01526833 | 1466.709
0.01554017 | 1471.487
0.01531576 | 1477.062
0.01550875 | 1481.136
0.01569893 | 1485.072
0.01571511 | 1489.878
0.01531761 | 1492.794
0.01570953 | 1498.417
0.01580265 | 1502.517
0.01546353 | 1508.175
0.0158234 | 1514.943
0.01585354 | 1520.704
0.01606941 | 1526.341
0.01612027 | 1531.078
0.01617934 | 1534.412
0.01599918 | 1539.299
0.01612856 | 1543.294
0.0163521 | 1549.071
0.01612333 | 1552.596
0.0162098 | 1557.087
0.01627225 | 1563.483
0.0163388 | 1569.792
0.01637991 | 1576.544
0.01653515 | 1582.515
0.01649987 | 1585.983
0.01647204 | 1589.522
0.01656005 | 1595.224
0.01677323 | 1598.926
0.01679807 | 1603.599
0.01695605 | 1608.556
0.01670752 | 1613.689
0.01704478 | 1619.176
0.01705742 | 1625.845
0.01715904 | 1631.477
0.01715753 | 1635.726
0.01698405 | 1639.579
0.01727309 | 1643.847
0.01727428 | 1648.217
0.01704285 | 1653.542
0.01706046 | 1657.851
0.01723396 | 1663.26
0.01738319 | 1669.021
0.01729786 | 1675.054
0.01748196 | 1681.776
0.01751695 | 1686.062
0.01760338 | 1691.022
0.01775935 | 1693.99
0.01767738 | 1697.723
0.01780427 | 1702.39
0.01772634 | 1707.079
0.01772181 | 1713.743
0.0179075 | 1719.665
0.01794411 | 1726.378
0.01802986 | 1732.28
0.01810184 | 1735.799
0.01815961 | 1741.07
0.01812237 | 1745.654
0.01835964 | 1750.62
0.01815299 | 1752.857
0.01802725 | 1757.832
0.01828849 | 1764.101
0.01826991 | 1770.635
0.01847446 | 1775.533
0.01843624 | 1781.718
0.01848514 | 1787.743
0.01857017 | 1791.29
0.01854332 | 1794.965
0.01862207 | 1800.812
0.01859807 | 1804.953
0.01882766 | 1809.355
0.01879357 | 1815.687
0.01902242 | 1821.74
0.01897864 | 1828.405
0.01909848 | 1833.841
0.01899533 | 1837.898
0.01898616 | 1842.596
0.01887846 | 1844.882
0.01924646 | 1850.432
0.01924806 | 1854.627
0.01917691 | 1860.035
0.01951517 | 1866.658
0.01956179 | 1873.403
0.01958792 | 1878.148
0.01949784 | 1883.022
0.01977632 | 1887.562
0.01969185 | 1891.921
0.01960205 | 1895.572
0.01966484 | 1901.068
0.0195986 | 1908.088
0.01963895 | 1912.258
0.01966671 | 1918.05
0.02011357 | 1924.041
0.01984575 | 1928.562
0.01997704 | 1933.191
0.02005883 | 1936.661
0.02001153 | 1940.717
0.02013064 | 1946.539
0.02007969 | 1949.458
0.02020846 | 1956.383
0.02025015 | 1961.856
0.02003589 | 1967.767
0.02034327 | 1974.152
0.02041982 | 1977.695
0.02051294 | 1981.053
0.02044535 | 1984.742
0.0206187 | 1988.86
0.02050623 | 1993.534
0.02071321 | 1999.539
0.02072394 | 2005.125
0.02082485 | 2013.12
0.02087549 | 2017.305
0.02108669 | 2021.871
0.02105379 | 2024.52
0.02087428 | 2028.688
0.02089516 | 2033.527
0.02119712 | 2037.282
0.02121258 | 2043.605
0.02117469 | 2050.416
0.02130519 | 2055.161
0.02133523 | 2059.344
0.0214059 | 2063.699
0.02152364 | 2067.103
0.02142378 | 2070.826
0.02155945 | 2074.673
0.02152747 | 2080.078
0.02145983 | 2086.289
0.02161784 | 2093.118
0.02171767 | 2096.463
0.0217819 | 2100.745
0.02170763 | 2104.179
0.02177947 | 2108.438
0.02170955 | 2113.216
0.02208305 | 2117.2
0.02195305 | 2124.025
0.02196964 | 2129.178
0.02220524 | 2134.265
0.02238182 | 2138.076
0.02245161 | 2141.804
0.02233301 | 2145.344
0.02218455 | 2149.295
0.02231787 | 2153.955
0.02243219 | 2158.988
0.02244515 | 2162.78
0.02228534 | 2170.639
0.02282434 | 2177.13
0.02260057 | 2179.065
0.02283134 | 2183.864
0.02245204 | 2187.602
0.02235752 | 2190.96
0.02301497 | 2198.41
0.0229547 | 2201.704
0.02291891 | 2208.593
0.0228289 | 2213.772
0.02313059 | 2217.675
0.02287308 | 2220.403
0.02300614 | 2224.516
0.02303226 | 2226.736
0.02315324 | 2230.919
0.02287753 | 2237.496
0.0233497 | 2242.863
0.02308871 | 2248.999
0.02331243 | 2253.713
0.02337994 | 2256.552
0.02339867 | 2260.176
0.02359193 | 2264.134
0.02333296 | 2267.185
0.02340613 | 2274.085
0.02364955 | 2279.27
0.02371897 | 2284.117
0.02369896 | 2289.336
0.02368002 | 2294.016
0.02379906 | 2296.927
0.02381138 | 2300.142
0.02377825 | 2304.84
0.02411342 | 2308.752
0.02420868 | 2314.683
0.02406006 | 2320.562
0.02423659 | 2323.931
0.02429961 | 2326.806
0.02424065 | 2331.153
0.02424347 | 2334.679
0.02437731 | 2339.625
0.02426394 | 2345.067
0.02447607 | 2351.691
0.02440276 | 2357.246
0.02430551 | 2361.609
0.02468413 | 2364.537
0.02450805 | 2367.826
0.02454049 | 2372.089
0.02471076 | 2376.142
0.02479997 | 2379.97
0.02477758 | 2386.896
0.02497204 | 2393.098
0.02494637 | 2396.079
0.02490522 | 2399.375
0.0247978 | 2403.133
0.02507196 | 2406.07
0.02506411 | 2410.943
0.02516909 | 2419.954
0.02530849 | 2423.523
0.02503603 | 2428.884
0.02533313 | 2432.017
0.02515062 | 2436.157
0.02532228 | 2439.19
0.02546317 | 2442.697
0.02553011 | 2447.768
0.02540497 | 2453.794
0.02567752 | 2458.401
0.02566809 | 2464.197
0.02554873 | 2466.072
0.02553588 | 2468.905
0.02568551 | 2473.456
0.02584455 | 2479.067
0.02552982 | 2484.935
0.02601833 | 2489.889
0.02600035 | 2494.858
0.02575875 | 2499.588
0.02620414 | 2502.027
0.02610073 | 2505.525
0.02609913 | 2510.146
0.02603634 | 2512.812
0.02611913 | 2520.387
0.02601869 | 2525.495
0.02636406 | 2531.211
0.02629496 | 2534.275
0.02629455 | 2536.199
0.02640641 | 2540.789
0.02638934 | 2545.078
0.02644163 | 2551.936
0.02655754 | 2557.57
0.02653424 | 2562.498
0.0266629 | 2567.129
0.02696392 | 2570.543
0.02685719 | 2574.797
0.02694987 | 2578.911
0.02704517 | 2586.893
0.02686645 | 2591.713
0.02708902 | 2595.967
0.02715889 | 2600.396
0.02710602 | 2603.225
0.02718538 | 2606.788
0.02712807 | 2611.238
0.02739381 | 2617.087
0.02727728 | 2624.248
0.02724826 | 2629.709
0.0276106 | 2633.311
0.02750916 | 2636.943
0.02738302 | 2639.868
0.02763247 | 2644.33
0.02767147 | 2648.987
0.02768422 | 2656.509
0.02774831 | 2662.811
0.02762654 | 2666.529
0.02777254 | 2668.192
0.02800324 | 2673.165
0.02789452 | 2677.071
0.02784591 | 2681.285
0.02801779 | 2689.261
0.02798764 | 2694.328
0.02802451 | 2698.625
0.02825608 | 2703.657
0.0281574 | 2706.937
0.02827186 | 2710.378
0.0282405 | 2716.884
0.02838771 | 2723.411
0.02848528 | 2729.052
0.028461 | 2733.85
0.02859928 | 2737.006
0.02857206 | 2741.065
0.02842176 | 2744.955
0.02846376 | 2751.036
0.02878764 | 2759.217
0.0287382 | 2763.464
0.02888385 | 2768.093
0.02902832 | 2771.837
0.02876793 | 2774.19
0.02889069 | 2778.864
0.02903998 | 2786.582
0.02907275 | 2793.836
0.02924648 | 2798.345
0.02920424 | 2801.528
0.0293829 | 2805.889
0.02930925 | 2810.661
0.02921388 | 2815.179
0.02962484 | 2822.31
0.02961746 | 2828.597
0.02941548 | 2833.789
0.02955771 | 2835.034
0.02942219 | 2839.791
0.02942233 | 2842.616
0.02962505 | 2848.283
0.02956633 | 2855.185
0.02995169 | 2862.371
0.03009821 | 2867.255
0.02997876 | 2870.927
0.02989235 | 2875.149
0.03000708 | 2880.252
0.0301017 | 2886.544
0.02991979 | 2893.442
0.03033391 | 2899.347
0.0303352 | 2904.433
0.03031629 | 2906.396
0.03022299 | 2910.266
0.03041266 | 2914.891
0.03043409 | 2923.36
0.03059391 | 2930.354
0.03065339 | 2933.799
0.0308486 | 2939.761
0.03078428 | 2942.641
0.0306646 | 2947.238
0.03063594 | 2954.019
0.03077193 | 2960.531
0.03087858 | 2966.695
0.0307873 | 2971.503
0.03096712 | 2974.332
0.03090368 | 2978.451
0.03108826 | 2984.81
0.03109578 | 2991.779
0.03094409 | 2996.04
0.03145981 | 3001.544
0.03120329 | 3006.175
0.03128203 | 3009.916
0.03164802 | 3014.233
0.03147378 | 3022.233
0.03163229 | 3029.873
0.03174167 | 3034.4
0.03180931 | 3037.799
0.03176322 | 3042.094
0.03196004 | 3047.115
0.03190412 | 3051.735
0.03206922 | 3059.741
0.03182065 | 3065.137
0.03200924 | 3070.066
0.03221206 | 3073.42
0.03214359 | 3079.047
0.03213577 | 3083.621
0.03237105 | 3092.262
0.03233931 | 3097.298
0.03243236 | 3103.399
0.03246514 | 3106.646
0.03240287 | 3110.942
0.03263792 | 3116.499
0.03241892 | 3124.713
0.03260812 | 3131.326
0.0327212 | 3136.281
0.03249735 | 3138.646
0.0328137 | 3144.822
0.03293134 | 3148.651
0.03301368 | 3156.471
0.03313574 | 3163.536
0.03320123 | 3168.806
0.03322188 | 3173.239
0.03320257 | 3176.678
0.03314119 | 3182.222
0.03342306 | 3189.218
0.03323955 | 3195.874
0.03349096 | 3202.065
0.03323908 | 3206.086
0.03354253 | 3208.959
0.03370873 | 3214.74
0.03354244 | 3222.101
0.03380898 | 3229.051
0.03395532 | 3236.213
0.03398793 | 3239.525
0.03369335 | 3243.302
0.03412186 | 3248.648
0.03395959 | 3256.577
0.0342184 | 3263.333
0.03419837 | 3268.653
0.03439059 | 3274.831
0.03418479 | 3277.545
0.0343329 | 3282.43
0.03450033 | 3288.801
0.03428275 | 3295.629
0.03453468 | 3302.51
0.03430597 | 3306.681
0.03465067 | 3311.974
0.03471688 | 3318.463
0.03472247 | 3324.555
0.03469031 | 3332.41
0.03490737 | 3336.922
0.03496679 | 3341.526
0.03518617 | 3345.668
0.03495257 | 3351.748
0.03514603 | 3359.106
0.03537028 | 3365.696
0.03527677 | 3372.123
0.03552459 | 3376.62
0.03536259 | 3380.681
0.03546917 | 3387.178
0.03548137 | 3394.081
0.0355952 | 3401.92
0.03572684 | 3407.603
0.03576206 | 3411.298
0.03562993 | 3415.668
0.0358021 | 3422.91
0.03615019 | 3431.722
0.03590368 | 3436.905
0.03617256 | 3442.244
0.03660962 | 3483.932
0.03630075 | 3465.889
0.0363532 | 3474.756
0.03634736 | 3475.461
0.0363291 | 3478.772
0.03641301 | 3483.654
0.03620506 | 3488.561
0.03647612 | 3495.042
0.03663999 | 3502.184
0.03665304 | 3506.353
0.03682908 | 3510.785
0.0368869 | 3516.752
0.03697116 | 3522.833
0.03682301 | 3531.161
0.03695034 | 3536.788
0.03722511 | 3543.14
0.0372493 | 3548.869
0.03730373 | 3554.982
0.03733407 | 3561.489
0.03758508 | 3568.805
0.03734423 | 3573.943
0.03755522 | 3579.952
0.03743245 | 3582.954
0.03753258 | 3590.895
0.03776854 | 3598.455
0.03775087 | 3604.445
0.03781382 | 3610.464
0.03797526 | 3616.222
0.03796164 | 3620.912
0.03800403 | 3628.503
0.0381192 | 3636.527
0.038276 | 3641.993
0.03816723 | 3647.76
0.03817471 | 3651.86
0.03844661 | 3659.793
0.03828893 | 3666.199
0.03827037 | 3670.975
0.03865387 | 3677.194
0.03874908 | 3683.466
0.03875094 | 3689.015
0.0387192 | 3697.353
0.03870735 | 3705.413
0.03906294 | 3710.727
0.03880091 | 3715.533
0.03907747 | 3721.516
0.03911034 | 3727.237
0.03912803 | 3735.277
0.03931205 | 3741.907
0.03934172 | 3746.161
0.03927571 | 3752.167
0.03970393 | 3760.085
0.03941875 | 3765.96
0.03954683 | 3774.977
0.03959932 | 3779.986
0.03982015 | 3785.16
0.03969657 | 3789.916
0.04003557 | 3798.605
0.04006453 | 3805.65
0.04015657 | 3810.755
0.04016711 | 3815.964
0.04022791 | 3821.249
0.04031329 | 3827.577
0.04033905 | 3837.085
0.0404404 | 3843.355
0.04047392 | 3848.862
0.04049049 | 3853.822
0.04059758 | 3861.478
0.04064467 | 3868.222
0.04073167 | 3876.625
0.04108166 | 3882.471
0.04108686 | 3887.443
0.04106729 | 3894.196
0.04101815 | 3900.902
0.04105428 | 3909.777
0.04108025 | 3915.786
0.04133898 | 3920.374
0.04116274 | 3926.732
0.04101809 | 3934.445
0.04154952 | 3942.931
0.04165691 | 3948.916
0.04142595 | 3953.738
0.04165348 | 3959.17
0.04179986 | 3966.543
0.04177402 | 3974.307
0.04209014 | 3981.357
0.04226005 | 3987.7
0.04196107 | 3992.673
0.04197011 | 3999.434
0.04214138 | 4007.896
0.04208544 | 4014.671
0.0424463 | 4020.351
0.04244627 | 4026.397
0.04264131 | 4032.489
0.04253526 | 4041.392
0.0425934 | 4046.643
0.04243256 | 4052.147
0.042825 | 4059.649
0.0429605 | 4067.149
0.04281553 | 4075.939
0.04315179 | 4082.376
0.04316745 | 4089.228
0.04335738 | 4094.642
0.04335435 | 4102.346
0.04329573 | 4109.107
0.04337325 | 4116.693
0.04336288 | 4122.159
0.04353575 | 4127.799
0.04371399 | 4136.259
0.04368293 | 4144.662
0.04390684 | 4151.788
0.04391302 | 4157.795
0.04368323 | 4163.873
0.04402559 | 4170.607
0.04397864 | 4178.428
0.04425793 | 4186.969
0.04396582 | 4191.331
0.0442382 | 4196.676
0.04439133 | 4203.475
0.04423071 | 4212.419
0.04451543 | 4220.663
0.04447109 | 4226.046
0.04460634 | 4232.139
0.04465495 | 4239.56
0.04469939 | 4248.807
0.04483079 | 4255.426
0.04476425 | 4260.87
0.04487633 | 4266.656
0.0450857 | 4274.599
0.0452163 | 4283.616
0.04524919 | 4290.542
0.04532696 | 4296.483
0.04535463 | 4303.114
0.04547463 | 4310.736
0.04533877 | 4319.079
0.04557941 | 4326.68
0.04553949 | 4331.234
0.04572388 | 4338.951
0.04602213 | 4347.038
0.04578143 | 4353.35
0.04595074 | 4360.79
0.046081 | 4365.331
0.0462142 | 4372.878
0.04635422 | 4381.763
0.04621596 | 4390.88
0.04633022 | 4396.31
0.04644793 | 4401.979
0.04646241 | 4409.026
0.04647721 | 4417.491
0.04660198 | 4424.615
0.04638004 | 4431.162
0.04679 | 4436.905
0.04691599 | 4445.502
0.0469881 | 4456.301
0.04698712 | 4462.651
0.04709054 | 4469.027
0.04707722 | 4474.499
0.04719436 | 4484.033
0.04735471 | 4492.794
0.04732153 | 4498.908
0.04768106 | 4503.961
0.04753434 | 4511.331
0.0475412 | 4520.303
0.04764479 | 4529.886
0.04784894 | 4536.098
0.04788183 | 4541.052
0.04800598 | 4548.749
0.04808276 | 4558.127
0.04809138 | 4565.989
0.04814581 | 4570.953
0.04821489 | 4578.028
0.04841375 | 4586.222
0.04851001 | 4595.753
0.04841837 | 4603.027
0.04882158 | 4608.7
0.04873066 | 4615.907
0.04903376 | 4623.94
0.0488697 | 4633.094
0.04889391 | 4638.962
0.04888803 | 4645.738
0.04939986 | 4652.632
0.04931626 | 4662.061
0.04954099 | 4670.519
0.04958654 | 4678.423
0.04954593 | 4685.587
0.0497227 | 4693.308
0.04947819 | 4703.092
0.04984606 | 4709.769
0.04993266 | 4714.715
0.04994156 | 4722.949
0.05000438 | 4731.382
0.05022446 | 4740.657
0.05038684 | 4746.717
0.05038753 | 4753.298
0.05038374 | 4761.932
0.05043955 | 4773.379
0.05063622 | 4779.92
0.05064116 | 4785.242
0.05091908 | 4792.865
0.05065919 | 4802.654
0.05104536 | 4809
0.05092426 | 4816.542
0.05114112 | 4821.811
0.05120011 | 4832.023
0.05129599 | 4840.39
0.05152715 | 4848.993
0.0514879 | 4854.62
0.05163451 | 4863.591
0.05143338 | 4872.871
0.05168208 | 4880.602
0.05170437 | 4887.66
0.05187317 | 4892.197
0.05183235 | 4902.381
0.05199903 | 4911.686
0.05192324 | 4920.589
0.05230735 | 4926.006
0.05228616 | 4933.879
0.05246351 | 4945.102
0.05227681 | 4952.002
0.05257293 | 4958.867
0.05236742 | 4965.838
0.05278387 | 4974.864
0.05289823 | 4985.487
0.05280813 | 4991.161
0.05281261 | 4996.431
0.0533276 | 5006.382
0.05330365 | 5015.246
0.05334664 | 5025.151
0.05341242 | 5031.316
0.05339454 | 5037.427
0.05343898 | 5044.997
0.05350027 | 5054.513
0.05376494 | 5061.396
0.05398281 | 5068.809
0.05399619 | 5077.306
0.05394628 | 5088.069
0.05430186 | 5095.562
0.05419847 | 5101.141
0.05410437 | 5110.184
0.05433736 | 5119.182
0.05448716 | 5128.052
0.05455271 | 5134.174
0.05448402 | 5141.48
0.05494729 | 5152.104
0.05495303 | 5161.035
0.05485901 | 5167.357
0.0551569 | 5174.586
0.05495282 | 5183.684
0.05528026 | 5193.542
0.05538092 | 5198.02
0.05534912 | 5206.252
0.05549937 | 5215.178
0.05554728 | 5224.738
0.05572988 | 5233.03
0.05597472 | 5239.593
0.05589666 | 5247.762
0.05608761 | 5258.064
0.05589601 | 5266.266
0.05609504 | 5271.838
0.05622183 | 5279.996
0.05655529 | 5291.181
0.05653981 | 5299.225
0.05664802 | 5306.873
0.05637015 | 5314.412
0.05668406 | 5323.541
0.05668015 | 5334.609
0.05694502 | 5340.876
0.05704457 | 5346.714
0.05697783 | 5355.876
0.05696173 | 5366.045
0.05727395 | 5373.595
0.05742762 | 5381.443
0.05738914 | 5390.314
0.05756862 | 5400.087
0.05755799 | 5408.027
0.05773554 | 5413.915
0.05772508 | 5422.193
0.05788295 | 5432.15
0.05813411 | 5441.172
0.05823582 | 5447.443
0.05822749 | 5456.435
0.05832496 | 5466.766
0.05857582 | 5478.115
0.05843521 | 5483.353
0.05853785 | 5491.579
0.05844097 | 5501.155
0.0589884 | 5511.155
0.05918267 | 5516.804
0.05896156 | 5523.487
0.05913774 | 5534.538
0.05937623 | 5544.21
0.05939033 | 5551.973
0.0592697 | 5559.183
0.05952075 | 5569.483
0.05964196 | 5577.039
0.05976896 | 5584.401
0.0597244 | 5590.704
0.05995147 | 5602.584
0.06013275 | 5610.901
0.06003907 | 5618.815
0.06005334 | 5626.444
0.06044154 | 5637.144
0.06029001 | 5645.461
0.06041722 | 5654.131
0.06057274 | 5659.918
0.06068923 | 5672.2
0.0607016 | 5680.794
0.06116333 | 5690.013
0.06086479 | 5697.493
0.06097124 | 5706.385
0.06130967 | 5716.627
0.0612184 | 5723.992
0.06133949 | 5730.599
0.06146029 | 5739.5
0.06164612 | 5749.898
0.06180629 | 5758.003
0.06182667 | 5765.373
0.06164985 | 5775.382
0.06193364 | 5785.991
0.06207411 | 5792.76
0.06223151 | 5800.832
0.06220979 | 5810.384
0.06234783 | 5819.174
0.06238796 | 5827.446
0.06261713 | 5836.692
0.06278057 | 5845.421
0.06272793 | 5856.378
0.06269558 | 5863.99
0.06297208 | 5870.383
0.06315655 | 5880.84
0.0630659 | 5889.564
0.06310996 | 5897.207
0.06321531 | 5905.906
0.06346837 | 5917.188
0.06369729 | 5925.65
0.06387564 | 5935.16
0.06379162 | 5941.913
0.06385408 | 5953.843
0.06389263 | 5961.845
0.064093 | 5969.275
0.06410836 | 5977.833
0.06445507 | 5989.597
0.06438023 | 5998.148
0.06445872 | 6006.039
0.06442573 | 6015.594
0.0646474 | 6026.295
0.06480904 | 6033.918
0.06500238 | 6042.386
0.06492545 | 6051.418
0.06505784 | 6062.522
0.06508416 | 6069.888
0.06531384 | 6079.229
0.06536267 | 6088.928
0.06547601 | 6098.639
0.06577091 | 6106.022
0.06564908 | 6114.656
0.06570591 | 6123.343
0.06598251 | 6134.256
0.0662347 | 6141.922
0.06626075 | 6150.394
0.06634116 | 6162.333
0.06640642 | 6171.122
0.06656813 | 6177.464
0.06669401 | 6185.862
0.06677414 | 6198.178
0.06685495 | 6205.333
0.0669457 | 6214.423
0.06711876 | 6224.028
0.0672486 | 6235.571
0.06728459 | 6243.62
0.06754155 | 6250.97
0.06754134 | 6260.041
0.06738894 | 6271.714
0.06758267 | 6278.952
0.06772638 | 6286.937
0.06789848 | 6298.361
0.06783466 | 6307.239
0.06812948 | 6316.448
0.06837425 | 6324.999
0.06824908 | 6336.027
0.06845101 | 6344.166
0.06869538 | 6351.984
0.06863053 | 6360.807
0.06875055 | 6372.304
0.06892904 | 6381.017
0.06894358 | 6388.88
0.06903074 | 6399.173
0.06911041 | 6411.243
0.06932624 | 6418.491
0.06957922 | 6427.429
0.06965878 | 6437.816
0.06975861 | 6448.203
0.06964574 | 6454.837
0.06978457 | 6464.733
0.0697882 | 6477.082
0.07008844 | 6484.512
0.07020454 | 6494.158
0.07038403 | 6503.099
0.07053029 | 6513.944
0.07063376 | 6522.353
0.07071661 | 6531.66
0.07092865 | 6542.524
0.0710274 | 6553.48
0.07114637 | 6560.542
0.07138529 | 6569.886
0.07144609 | 6582.454
0.07131123 | 6589.893
0.07169263 | 6597.699
0.07167952 | 6609.076
0.07181065 | 6620.528
0.07206097 | 6629.061
0.07207645 | 6639.269
0.072344 | 6651.691
0.07236625 | 6661.899
0.07225088 | 6669.886
0.07251269 | 6680.209
0.07258157 | 6692.306
0.0728796 | 6701.655
0.07295527 | 6710.141
0.07305999 | 6721.697
0.07321541 | 6733.213
0.07334969 | 6739.797
0.07337689 | 6748.428
0.07364492 | 6760.676
0.07367153 | 6770.131
0.07368328 | 6777.979
0.07390052 | 6788.724
0.07411782 | 6799.753
0.07429101 | 6808.154
0.07432953 | 6815.138
0.07429535 | 6826.961
0.0746214 | 6838.194
0.07459159 | 6847.585
0.07471693 | 6857.501
0.07505258 | 6868.629
0.07518449 | 6878.457
0.07503799 | 6885.988
0.07537467 | 6898.515
0.07543314 | 6907.461
0.07554494 | 6916.063
0.07548364 | 6925.274
0.07569893 | 6938.34
0.07578375 | 6946.096
0.07598521 | 6954.383
0.07598326 | 6966.251
0.07617145 | 6975.936
0.07603689 | 6983.445
0.07675295 | 6994.405
0.07662925 | 7005.782
0.07672611 | 7014.751
0.07692963 | 7023.225
0.07713277 | 7035.937
0.07705859 | 7045.512
0.07722617 | 7053.927
0.07733223 | 7064.539
0.07750957 | 7075.984
0.07787194 | 7085.784
0.07772986 | 7093.715
0.07801829 | 7106.329
0.07811749 | 7117.051
0.07819313 | 7125.013
0.07876281 | 7135.403
0.07857021 | 7147.195
0.07849577 | 7155.565
0.07868262 | 7163.114
0.07893225 | 7176.278
0.07909073 | 7188.289
0.07915546 | 7194.753
0.07909528 | 7205.422
0.07942233 | 7217.824
0.07952439 | 7225.918
0.07976155 | 7238.163
0.07979571 | 7249.837
0.08010632 | 7259.987
0.080076 | 7270.373
0.08014439 | 7279.815
0.08049061 | 7291.167
0.08033882 | 7299.542
0.08052447 | 7308.617
0.08062446 | 7321.928
0.08073381 | 7331.026
0.08104113 | 7339.838
0.08122975 | 7352.254
0.08141007 | 7361.941
0.08116124 | 7371.483
0.08139806 | 7381.618
0.08153661 | 7393.902
0.08171957 | 7400.933
0.08195411 | 7412.643
0.08207526 | 7425.857
0.08209354 | 7434.874
0.08215552 | 7443.204
0.08235541 | 7454.674
0.08257958 | 7466.49
0.08287197 | 7475.307
0.0830438 | 7486.168
0.08301111 | 7497.957
0.08308707 | 7505.992
0.0832995 | 7515.113
0.08340014 | 7528.035
0.08356501 | 7537.165
0.08372128 | 7547.496
0.08357242 | 7559.312
0.08389524 | 7570.186
0.08391152 | 7578.459
0.08427611 | 7588.042
0.0843385 | 7601.953
0.08432717 | 7609.023
0.08458615 | 7618.431
0.08471471 | 7631.861
0.08491562 | 7641.965
0.08500032 | 7652.189
0.08529384 | 7662.787
0.08516641 | 7673.318
0.08540037 | 7681.313
0.08551165 | 7692.906
0.08563661 | 7705.73
0.08599657 | 7713.165
0.08596954 | 7724.414
0.08630173 | 7738.982
0.08644492 | 7746.242
0.08639462 | 7754.268
0.08654342 | 7767.316
0.08681597 | 7777.919
0.08674472 | 7787.339
0.0869367 | 7800.521
0.08722813 | 7813.383
0.08742849 | 7820.336
0.08717072 | 7831.223
0.08759584 | 7843.058
0.08779194 | 7854.154
0.08809118 | 7864.004
0.08799612 | 7877.588
0.0879792 | 7886.47
0.08832264 | 7896.998
0.08838815 | 7909.61
0.08837218 | 7919.248
0.08876843 | 7927.512
0.08887206 | 7940.884
0.08896394 | 7953.077
0.08893149 | 7960.639
0.08946608 | 7971.589
0.08960705 | 7983.362
0.08966043 | 7993.008
0.0897154 | 8002.609
0.08982264 | 8017.112
0.09004036 | 8026.118
0.09018599 | 8035.785
0.09038713 | 8049.621
0.09047604 | 8058.548
0.09047897 | 8068.326
0.09085321 | 8080.246
0.09085794 | 8092.23
0.0910124 | 8100.64
0.0909175 | 8113.066
0.09124716 | 8124.827
0.09159347 | 8133.001
0.09181181 | 8143.869
0.0917393 | 8156.367
0.09184669 | 8167.24
0.09206933 | 8177.555
0.09248173 | 8191.477
0.09247322 | 8198.588
0.09280759 | 8208.811
0.09267469 | 8221.624
0.09297788 | 8232.112
0.09282332 | 8243.318
0.09312186 | 8256.532
0.09309267 | 8267.221
0.09365675 | 8277.79
0.09365788 | 8289.085
0.09382725 | 8299.931
0.09381652 | 8309.625
0.09423976 | 8322.098
0.0942681 | 8334.919
0.09453336 | 8342.695
0.09460604 | 8354.094
0.09501189 | 8366.409
0.09479455 | 8375.357
0.0950131 | 8385.952
0.09511927 | 8400.725
0.09533458 | 8410.084
0.09544396 | 8422.117
0.09560676 | 8436.43
0.0957392 | 8444.078
0.09612851 | 8454.596
0.09634215 | 8468.355
0.09618286 | 8479.282
0.09653812 | 8489.803
0.09672485 | 8502.998
0.09690376 | 8512.628
0.09690525 | 8522.139
0.09699549 | 8535.517
0.09736843 | 8546.381
0.09753789 | 8556.16
0.09790701 | 8570.483
0.09763176 | 8580.086
0.09830358 | 8589.562
0.09838891 | 8603.675
0.0982966 | 8615.11
0.09873207 | 8624.577
0.0988681 | 8640.052
0.09896965 | 8651.831
0.09915891 | 8660.15
0.09930956 | 8672.523
0.09942804 | 8683.084
0.09957434 | 8693.712
0.0995945 | 8705.797
0.1001326 | 8718.663
0.1001571 | 8727.65
0.1003962 | 8739.747
0.1007687 | 8752.211
0.1006536 | 8760.407
0.1005564 | 8773.844
0.1008777 | 8786.073
0.1012987 | 8795.681
0.1014112 | 8809.209
0.1017417 | 8820.312
0.1017021 | 8829.837
0.1019457 | 8841.778
0.1020032 | 8854.973
0.1022261 | 8864.256
0.1024888 | 8877.496
0.1026552 | 8889.008
0.1026146 | 8898.641
0.1026064 | 8910.431
0.1029339 | 8922.026
0.1032369 | 8931.984
0.1033876 | 8944.843
0.1035642 | 8958.16
0.1037454 | 8965.274
0.1037569 | 8978.177
0.1042615 | 8991.838
0.1043384 | 9001.448
0.1044383 | 9014.017
0.1048223 | 9026.372
0.1048785 | 9036.177
0.1046243 | 9047.708
0.1051911 | 9061.921
0.1053696 | 9069.676
0.1056116 | 9082.295
0.1058718 | 9095.184
0.1056837 | 9105.185
0.106308 | 9117.272
0.1065808 | 9130.937
0.106532 | 9139.539
0.1065843 | 9152.724
0.106823 | 9165.994
0.1069005 | 9176.662
0.107124 | 9190.016
0.1075574 | 9203.014
0.1074299 | 9212.013
0.1076558 | 9225.515
0.1079791 | 9236.414
0.1081919 | 9246.981
0.108447 | 9260.627
0.1085856 | 9272.225
0.1088591 | 9282.342
0.1088333 | 9296.189
0.1091536 | 9306.481
0.1093246 | 9317.592
0.109673 | 9331.876
0.109798 | 9343.032
0.1100476 | 9352.622
0.1100376 | 9366.415
0.1101867 | 9375.952
0.1103056 | 9387.971
0.1108412 | 9403.074
0.1109317 | 9412.801
0.1111185 | 9424.986
0.1112891 | 9437.801
0.1112986 | 9445.751
0.1115657 | 9459.549
0.1116916 | 9474.53
0.1122909 | 9483.187
0.1120684 | 9495.95
0.1124295 | 9509.004
0.1124512 | 9516.355
0.1129705 | 9530.002
0.1131004 | 9543.275
0.1131957 | 9553.056
0.1135817 | 9567.3
0.1134633 | 9579.604
0.1138221 | 9587.884
0.113944 | 9602.041
0.1142738 | 9614.914
0.1145734 | 9626.192
0.114537 | 9640.414
0.1148117 | 9650.862
0.1149893 | 9662.499
0.1153419 | 9676.379
0.1155671 | 9686.683
0.1155368 | 9698.269
0.1157996 | 9711.772
0.1159518 | 9721.73
0.1163498 | 9732.95
0.1162156 | 9746.245
0.1166341 | 9756.286
0.1166904 | 9768.775
0.1169247 | 9783.281
0.1170219 | 9794.561
0.1174167 | 9807.897
0.1176359 | 9820.142
0.1179368 | 9829.591
0.1180516 | 9844.875
0.1180915 | 9855.153
0.1185492 | 9865.626
0.1187274 | 9880.994
0.1190665 | 9890.077
0.1193739 | 9900.594
0.1193954 | 9914.81
0.1193616 | 9923.886
0.1197838 | 9937.182
0.1200256 | 9950.368
0.1199997 | 9959.774
0.1203946 | 9972.661
0.1204844 | 9985.936
0.120606 | 9996.246
0.1212523 | 10011.65
0.1212104 | 10022.48
0.1213883 | 10032.77
0.1215636 | 10045.98
0.1219985 | 10056.78
0.1222546 | 10068.51
0.1224006 | 10082.89
0.1226122 | 10092.7
0.122793 | 10104.9
0.123222 | 10116.37
0.1231836 | 10125.49
0.1235837 | 10141.95
0.1238941 | 10154.34
0.1237706 | 10164.13
0.1241493 | 10178.81
0.1243621 | 10190.23
0.1244579 | 10200.46
0.1246523 | 10216.78
0.1251052 | 10226.66
0.1250344 | 10238.5
0.1256299 | 10253.89
0.1255108 | 10260.96
0.1259627 | 10276.59
0.126186 | 10288.08
0.1262688 | 10299
0.1269579 | 10313.27
0.1271191 | 10324.83
0.1273991 | 10336.05
0.1275548 | 10350.74
0.127532 | 10360.75
0.1278662 | 10374.7
0.1281534 | 10389.23
0.1280554 | 10397.49
0.1287048 | 10413.32
0.1287418 | 10423.24
0.1290761 | 10435.09
0.129091 | 10449.46
0.129444 | 10460.59
0.129606 | 10472.81
0.1302444 | 10487.03
0.1302452 | 10496.48
0.130721 | 10510
0.1306866 | 10522.85
0.130957 | 10532.58
0.1313593 | 10548
0.1314607 | 10558.4
0.1314298 | 10569.8
0.1319088 | 10585.73
0.1322208 | 10595.04
0.1322453 | 10608
0.1326385 | 10621.86
0.1330433 | 10630.1
0.1330546 | 10643.74
0.1333339 | 10657.01
0.1336231 | 10667.4
0.1336226 | 10683.1
0.1342433 | 10693.53
0.1335758 | 10637.52
0.1352846 | 10785.41
0.1361984 | 10842.62
0.1377372 | 10920.38
0.1386994 | 10966.66
0.1397101 | 11009.02
0.1406418 | 11049.11
0.1413457 | 11083.08
0.1422593 | 11118.9
0.1431652 | 11156.49
0.1438323 | 11189.75
0.1445222 | 11224.03
0.1455121 | 11258.37
0.1461671 | 11293.97
0.1467836 | 11327.21
0.1476968 | 11360.55
0.1484061 | 11393.98
0.1492795 | 11431.4
0.1499332 | 11467.4
0.1506935 | 11500.1
0.151668 | 11535.9
0.1526883 | 11568.54
0.153371 | 11608.19
0.1542736 | 11640.15
0.1549346 | 11676.42
0.1561752 | 11709.82
0.1565219 | 11745.16
0.1576535 | 11782.2
0.158457 | 11816.37
0.1591964 | 11849.91
0.160035 | 11884.76
0.1612359 | 11917.67
0.1618578 | 11951.66
0.1628729 | 11986.51
0.1638544 | 12020.09
0.1646883 | 12055.94
0.1655965 | 12090.47
0.1665355 | 12123.97
0.1676843 | 12160.66
0.1684687 | 12193.44
0.1693673 | 12228.24
0.170358 | 12260.85
0.1711642 | 12296.6
0.1723009 | 12329.65
0.1732058 | 12364.98
0.1739833 | 12400.95
0.1752423 | 12433.5
0.1760585 | 12466.43
0.1770915 | 12499.42
0.1780961 | 12534.07
0.1791298 | 12566.09
0.1801439 | 12601.93
0.1811632 | 12633.6
0.1822646 | 12667.07
0.1831877 | 12704.43
0.1844081 | 12736.46
0.1853374 | 12768.92
0.1865958 | 12803
0.1875958 | 12835.73
0.1885834 | 12868.09
0.1897121 | 12903.43
0.1907858 | 12934.63
0.1919138 | 12969.05
0.1930122 | 13002.59
0.1941863 | 13034.22
0.1952516 | 13066.4
0.1964661 | 13098.67
0.1976594 | 13130.73
0.1984945 | 13162.05
0.1998851 | 13193.3
0.2010235 | 13223.65
0.2020877 | 13256.61
0.2031759 | 13290.58
0.2044381 | 13322.63
0.2057212 | 13353.51
0.2070814 | 13384.89
0.2083041 | 13416.07
0.209471 | 13445.97
0.2107279 | 13479.54
0.2117173 | 13508.69
0.213366 | 13541.55
0.214537 | 13572.37
0.2156963 | 13602.05
0.2172026 | 13632.53
0.2185183 | 13663.85
0.2196106 | 13693.93
0.2211505 | 13722.4
0.2223618 | 13753.55
0.2237093 | 13782.11
0.225079 | 13813.23
0.2264823 | 13844.41
0.2279733 | 13874.87
0.2293921 | 13902.6
0.2307016 | 13932.51
0.2321428 | 13962.57
0.2335319 | 13989.74
0.2349106 | 14018.28
0.2362585 | 14044.2
0.2379581 | 14074.77
0.2394956 | 14104.07
0.2410251 | 14132.14
0.2424736 | 14158.86
0.2438987 | 14186.62
0.2454146 | 14214.78
0.2469746 | 14242.16
0.2485438 | 14271.56
0.2501001 | 14295.94
0.2515828 | 14323.97
0.2533966 | 14353.23
0.2551818 | 14379.82
0.2567019 | 14408.66
0.2582109 | 14434.59
0.2600322 | 14460.25
0.2617793 | 14483.94
0.2634059 | 14510.87
0.2652368 | 14535.94
0.2669148 | 14562.41
0.2688206 | 14587.7
0.2704808 | 14612.26
0.2723649 | 14638.8
0.2741057 | 14664.16
0.2763138 | 14689.75
0.2780464 | 14711.76
0.2800733 | 14736.49
0.2819167 | 14758.13
0.2837632 | 14783.94
0.2859737 | 14808.48
0.2879252 | 14831.04
0.2899393 | 14854.78
0.2921324 | 14878.41
0.2937949 | 14902.77
0.2959162 | 14921.9
0.2980001 | 14945.17
0.3002376 | 14963.78
0.3022075 | 14986.96
0.304433 | 15010.64
0.306772 | 15030.86
0.3089539 | 15051.97
0.3111574 | 15074.77
0.313519 | 15095.65
0.3158356 | 15114.32
0.3182158 | 15135.07
0.3203668 | 15152.3
0.3228318 | 15172.36
0.325316 | 15192.76
0.3278586 | 15210.65
0.3298833 | 15228.85
0.3325336 | 15246.4
0.3346847 | 15264.86
0.3371792 | 15284.14
0.3395911 | 15301.94
0.3421908 | 15315.64
0.3450075 | 15336.12
0.3476959 | 15351.58
0.3502744 | 15369.68
0.3526835 | 15385.26
0.3554613 | 15402.01
0.3581745 | 15419.08
0.3609889 | 15432.7
0.3635289 | 15448.12
0.3664098 | 15461.55
0.3694009 | 15478.43
0.3718851 | 15493.44
0.374732 | 15505.75
0.377784 | 15520.72
0.3807347 | 15535.86
0.3834408 | 15551.07
0.386529 | 15562.32
0.389635 | 15576.87
0.3923115 | 15586.89
0.3953895 | 15602.67
0.3985201 | 15614.5
0.4015251 | 15627.66
0.4047391 | 15639.61
0.4080359 | 15651.2
0.4109733 | 15663.15
0.4140906 | 15675.04
0.4173233 | 15685.39
0.420677 | 15694.09
0.4237671 | 15705.77
0.4270357 | 15717.05
0.4302724 | 15727.35
0.4336228 | 15739.6
0.4370036 | 15748.39
0.4403538 | 15759.52
0.4438108 | 15769.78
0.447041 | 15779.28
0.4506478 | 15788.09
0.4541198 | 15797.91
0.457643 | 15804.83
0.4609024 | 15815.26
0.4645856 | 15824.93
0.4683022 | 15834.29
0.471779 | 15842.6
0.4752601 | 15849.63
0.4789714 | 15857.98
0.4824838 | 15863.92
0.4860986 | 15873.03
0.4895317 | 15879.63
0.4931302 | 15886.45
0.496975 | 15896.68
0.5004988 | 15904.22
0.5045681 | 15912.53
0.508171 | 15918.44
0.5117465 | 15924.41
0.5153838 | 15928.14
0.5190101 | 15938.67
0.5230188 | 15943.85
0.5266934 | 15951.71
0.5305277 | 15956.58
0.5345447 | 15963.03
0.5382392 | 15970.02
0.5421601 | 15975.05
0.5458885 | 15981.26
0.5498023 | 15984.95
0.5536842 | 15992.45
0.5576076 | 15998.09
0.5614592 | 16005.29
0.5654444 | 16009.07
0.5696297 | 16015.87
0.5737825 | 16021.84
0.5775325 | 16027.93
0.5816126 | 16033.18
0.585637 | 16034.95
0.5897893 | 16041.37
0.5939214 | 16045.01
0.5979054 | 16051.14
0.6017496 | 16056.48
0.6060598 | 16060.74
0.6102183 | 16065.78
0.6144374 | 16069.29
0.6183723 | 16075.67
0.6224352 | 16076.66
0.6265955 | 16083.44
0.6307967 | 16086.51
0.6350219 | 16091
0.6389672 | 16096.51
0.643394 | 16100.58
0.6478228 | 16107.07
0.6516762 | 16108.99
0.6562562 | 16113.1
0.6603665 | 16116.32
0.6646061 | 16120.74
0.668787 | 16123.12
0.6730604 | 16125.81
0.6771824 | 16130.61
0.6815754 | 16137.18
0.6859697 | 16140.81
0.6901308 | 16145.1
0.6945311 | 16148.59
0.6986059 | 16149.65
0.7033118 | 16154.91
0.707427 | 16157.37
0.7120443 | 16161.5
0.7161232 | 16163.91
0.7207875 | 16167.19
0.7248884 | 16172.62
0.7294776 | 16176.54
0.7337137 | 16178.66
0.7380815 | 16179.35
0.742349 | 16183.98
0.7466426 | 16186.34
0.7511829 | 16190.68
0.7555412 | 16193.54
0.7599232 | 16197.18
0.7641972 | 16201.81
0.7686903 | 16205.51
0.7731011 | 16208.43
0.7775567 | 16209.79
0.782081 | 16214.09
0.7864652 | 16214.98
0.7909946 | 16218.12
0.7955439 | 16221.75
0.8001328 | 16226.02
0.8042259 | 16228.63
0.8087654 | 16230.48
0.8132001 | 16234.13
0.8180765 | 16234.66
0.8223458 | 16240.06
0.8267294 | 16241.33
0.8312919 | 16244.57
0.8356881 | 16246.93
0.8403851 | 16250.44
0.8448671 | 16254.41
0.8493703 | 16256.86
0.8539252 | 16259.71
0.8586441 | 16259.96
0.862912 | 16263.81
0.8676304 | 16266.23
0.8722977 | 16269.2
0.8767412 | 16270.78
0.8811967 | 16273.01
0.8857324 | 16276.95
0.8903796 | 16279.84
0.8949331 | 16281.99
0.8993279 | 16283.78
0.9040053 | 16286.54
0.9086677 | 16288.35
0.9132698 | 16290.85
0.9176204 | 16293.81
0.9223159 | 16297.92
0.9269811 | 16300.27
0.931272 | 16301.01
0.9361089 | 16306.19
0.9406236 | 16306.86
0.9451969 | 16311.28
0.9498188 | 16308.7
0.9545894 | 16312.17
0.9588214 | 16314.76
0.9635598 | 16317.75
0.9680759 | 16320.16
0.9724315 | 16323.18
0.9772276 | 16325.63
0.9817746 | 16327.76
0.9864095 | 16331.34
0.9909243 | 16331.11
0.9958122 | 16334.62
1.000252 | 16336.64
1.005014 | 16337.67
1.009486 | 16342.69
1.013918 | 16343.91
1.018641 | 16345.54
1.023197 | 16347.58
1.027726 | 16349.53
1.032466 | 16349.47
1.037178 | 16353.13
1.041454 | 16354.16
1.046344 | 16356.79
1.051092 | 16360.01
1.055433 | 16363.61
1.060184 | 16365.82
1.064854 | 16365.59
1.069532 | 16367.83
1.074117 | 16370.42
1.078831 | 16372.38
1.083413 | 16373.6
1.08816 | 16374.01
1.092691 | 16378.04
1.097521 | 16380.99
1.102401 | 16382.58
1.106662 | 16383.62
1.111315 | 16387.8
1.116003 | 16387.84
1.120673 | 16391.88
1.125296 | 16392.42
1.129801 | 16393.45
1.134679 | 16396.69
1.13914 | 16400.28
1.143915 | 16400.67
1.148581 | 16403.44
1.153147 | 16404.76
1.157997 | 16405.41
1.162357 | 16407.87
1.167101 | 16409.08
1.171931 | 16411.69
1.176524 | 16413.24
1.181075 | 16415.91
1.186029 | 16418.34
1.190132 | 16418.25
1.19478 | 16421.74
1.199706 | 16422.72
1.20429 | 16425.19
1.208836 | 16424.82
1.213689 | 16426.79
1.218426 | 16430.45
1.223187 | 16434.64
1.2278 | 16435.97
1.232282 | 16435.87
1.236992 | 16439.21
1.241484 | 16439.72
1.246311 | 16442.28
1.251107 | 16442.29
1.258233 | 16444.69
1.265312 | 16445.97
1.272252 | 16448.41
1.279471 | 16452.1
1.286364 | 16452.07
1.293397 | 16454.21
1.300569 | 16454.57
1.307602 | 16457.64
1.314541 | 16458.34
1.321761 | 16461.41
1.328746 | 16463.49
1.335779 | 16465.51
1.342951 | 16467.89
1.349892 | 16467.6
1.356878 | 16470.3
1.364143 | 16471.75
1.371083 | 16473.18
1.378115 | 16472.64
1.385241 | 16474.04
1.392227 | 16477.15
1.399214 | 16480.74
1.406433 | 16482.75
1.413325 | 16482.46
1.420358 | 16486.35
1.427531 | 16486.73
1.434564 | 16489.68
1.44155 | 16489.34
1.448723 | 16489.17
1.455755 | 16493.65
1.462741 | 16495.55
1.469914 | 16496.44
1.4769 | 16498.57
1.483886 | 16499.63
1.491105 | 16499.89
1.498092 | 16502.29
1.505077 | 16502.87
1.51225 | 16505.32
1.519282 | 16507.32
1.526223 | 16509.38
1.533488 | 16512.64
1.540335 | 16511.57
1.547414 | 16514.48
1.554586 | 16515.7
1.561619 | 16517.82
1.568558 | 16517.74
1.575731 | 16518.2
1.582717 | 16520.31
1.589796 | 16522.96
1.596969 | 16525.11
1.603862 | 16524.69
1.610848 | 16527.54
1.618067 | 16529.28
1.6251 | 16530.36
1.632086 | 16531.57
1.639212 | 16533.3
1.646292 | 16536.38
1.653231 | 16537.52
1.660497 | 16539.49
1.66739 | 16540.58
1.674423 | 16542.26
1.681595 | 16544.42
1.688628 | 16544.82
1.695567 | 16544.01
1.702786 | 16545.89
1.709772 | 16549.4
1.716759 | 16550.35
1.723931 | 16550.88
1.730871 | 16553.44
1.737903 | 16555.46
1.745122 | 16558.04
1.752062 | 16558.56
1.759048 | 16558.6
1.766221 | 16560.69
1.773253 | 16561.46
1.780286 | 16564.98
1.787505 | 16564.6
1.794398 | 16566.11
1.801431 | 16568.66
1.808603 | 16569.92
1.815636 | 16571.17
1.822576 | 16570.59
1.829795 | 16571.86
1.836781 | 16572.62
1.843813 | 16575.6
1.850939 | 16577.23
1.857926 | 16580.49
1.864912 | 16581.09
1.872038 | 16581.9
1.879071 | 16583.69
1.886057 | 16585.67
1.893229 | 16587.02
1.900308 | 16588.17
1.907248 | 16587.58
1.914514 | 16589.09
1.921407 | 16591.71
1.92844 | 16593.24
1.935612 | 16593.86
1.942645 | 16595.49
1.949538 | 16594.47
1.956757 | 16596.91
1.963743 | 16599.28
1.970822 | 16602.31
1.977995 | 16602.45
1.984888 | 16603.53
1.991921 | 16606.22
1.999093 | 16607.21
2.006079 | 16607.53
2.013112 | 16609.18
2.020238 | 16607.6
2.027317 | 16610.62
2.034257 | 16613.38
2.041476 | 16613.81
2.048462 | 16615.86
2.055448 | 16616.49
2.06262 | 16618.02
2.069653 | 16620.69
2.076546 | 16620.72
2.083765 | 16622.18
2.090751 | 16622.98
2.097784 | 16624.5
2.104957 | 16626.69
2.111896 | 16629.37
2.118882 | 16630.56
2.126102 | 16632.22
2.133088 | 16632.66
2.140074 | 16631.63
2.1472 | 16632.01
2.154233 | 16634.43
2.161265 | 16636.3
2.168485 | 16636.17
2.175378 | 16636.91
2.18241 | 16640.13
2.18949 | 16641.66
2.196569 | 16643.22
2.203508 | 16642.68
2.210681 | 16644
2.217667 | 16646.12
2.2247 | 16648.83
2.231872 | 16648.72
2.238905 | 16650.57
2.245892 | 16651.47
2.253064 | 16652.87
2.260097 | 16654.61
2.267036 | 16655.03
2.274255 | 16653.03
2.281288 | 16655.49
2.288274 | 16656.53
2.295493 | 16657.52
2.302386 | 16659.41
2.309372 | 16661.79
2.316591 | 16663.92
2.323578 | 16665.39
2.330517 | 16665.92
2.33769 | 16665.66
2.344722 | 16666.7
2.351802 | 16669.58
2.358974 | 16669.52
2.365914 | 16671.01
2.3729 | 16673.84
2.380119 | 16674.81
2.387105 | 16675.03
2.394091 | 16676.29
2.401217 | 16675.61
2.408249 | 16677.21
2.415236 | 16678.74
2.422455 | 16680.15
2.429395 | 16683.07
2.436381 | 16684.22
2.443507 | 16685.13
2.450586 | 16688.11
2.457526 | 16686.35
2.464745 | 16687.87
2.471731 | 16688.28
2.478717 | 16690.07
2.485936 | 16690.29
2.492876 | 16691.59
2.499862 | 16693.28
2.507081 | 16695.84
2.514067 | 16696.71
2.521007 | 16696.41
2.528179 | 16697.31
2.535212 | 16698.51
2.542245 | 16702.32
2.549417 | 16701.46
2.556357 | 16704.08
2.56339 | 16704.33
2.570516 | 16705.7
2.577548 | 16708.61
2.584534 | 16707.56
2.591706 | 16707.22
2.598693 | 16708.06
2.605726 | 16709.98
2.612898 | 16711.59
2.619931 | 16711.86
2.62687 | 16713.08
2.634043 | 16714.82
2.641076 | 16717.81
2.648015 | 16716.39
2.655234 | 16718.29
2.66222 | 16719.8
2.669253 | 16720.4
2.676473 | 16720.86
2.683365 | 16723.76
2.690351 | 16723.55
2.69757 | 16726.05
2.704603 | 16726.93
2.711496 | 16726.7
2.718716 | 16728.55
2.725701 | 16729.02
2.732781 | 16731.15
2.739953 | 16729.38
2.746893 | 16731.11
2.753879 | 16733.59
2.761052 | 16736.43
2.768038 | 16736.99
2.77507 | 16737.18
2.782196 | 16738
2.789182 | 16738.88
2.796215 | 16739.98
2.803388 | 16739.58
2.81042 | 16741.66
2.817406 | 16742.09
2.824579 | 16745.39
2.831612 | 16746.18
2.838551 | 16746.37
2.845724 | 16746.62
2.852757 | 16746.33
2.859743 | 16747.16
2.866962 | 16747.31
2.873855 | 16750.3
2.880841 | 16751.18
2.88806 | 16753.94
2.895047 | 16756.31
2.901986 | 16755.8
2.909205 | 16757.53
2.916145 | 16757.84
2.923224 | 16759.05
2.930443 | 16758.57
2.937383 | 16761.31
2.944369 | 16761.67
2.951541 | 16763.41
2.958574 | 16763.95
2.96556 | 16765.37
2.972686 | 16766.7
2.979672 | 16767.09
2.986705 | 16767.92
2.993877 | 16767.19
3.00091 | 16769.06
3.007849 | 16770.48
3.015022 | 16772.19
3.022055 | 16774.7
3.028995 | 16772.6
3.036214 | 16774.54
3.0432 | 16774.99
3.050232 | 16776.64
3.057405 | 16774.9
3.064391 | 16777.56
3.071377 | 16776.65
3.078596 | 16780.16
3.085629 | 16781.7
3.092522 | 16781.48
3.099741 | 16782.8
3.106681 | 16782.99
3.113714 | 16786.58
3.120932 | 16785.67
3.127872 | 16787.91
3.134858 | 16787.77
3.142077 | 16788.73
3.14911 | 16791.58
3.156049 | 16791.87
3.163222 | 16792.77
3.170208 | 16791.07
3.177241 | 16793.2
3.184414 | 16792.85
3.191446 | 16796.15
3.198386 | 16795.81
3.205558 | 16797.76
3.212591 | 16798.58
3.219531 | 16800.66
3.226703 | 16802.01
3.233689 | 16802.35
3.240722 | 16802.64
3.247894 | 16801.58
3.254881 | 16803.25
3.26182 | 16804.53
3.269086 | 16807.7
3.276072 | 16809.29
3.282965 | 16808.6
3.290231 | 16810.51
3.29717 | 16809.59
3.30425 | 16811.85
3.311422 | 16811.47
3.318408 | 16812.96
3.325394 | 16811.92
3.332567 | 16815.7
3.3396 | 16816.29
3.346539 | 16817.65
3.353712 | 16816.38
3.360698 | 16816.17
3.367684 | 16819.42
3.374857 | 16818.95
3.381889 | 16820.06
3.388876 | 16821.5
3.396048 | 16821.72
3.403081 | 16825.19
3.41002 | 16824.16
3.417193 | 16824.52
3.424226 | 16825.83
3.431258 | 16826.67
3.438384 | 16827.02
3.445417 | 16827.69
3.452357 | 16828.21
3.459575 | 16830.93
3.466608 | 16832.24
3.473501 | 16832.38
3.48072 | 16833.86
3.487706 | 16833.99
3.494739 | 16834.51
3.501958 | 16834.06
3.508898 | 16834.75
3.515884 | 16837.31
3.523057 | 16837.78
3.530089 | 16840.01
3.537075 | 16840.34
3.544248 | 16839.99
3.551141 | 16841.74
3.55822 | 16843.55
3.565346 | 16842.6
3.572425 | 16844.36
3.579365 | 16843.2
3.586538 | 16845.89
3.593571 | 16848.41
3.60051 | 16849.29
3.607729 | 16849.91
3.614715 | 16849.03
3.621701 | 16850.52
3.628873 | 16848.95
3.635906 | 16852.02
3.642893 | 16851.41
3.650112 | 16854.59
3.657098 | 16855.81
3.663991 | 16856.39
3.67121 | 16858.21
3.67815 | 16857.26
3.685183 | 16858.43
3.692355 | 16858.27
3.699388 | 16859.63
3.706327 | 16859.89
3.713546 | 16861.24
3.720532 | 16861.99
3.727565 | 16863.85
3.734691 | 16863.91
3.741677 | 16864.03
3.748663 | 16864.48
3.755883 | 16864.49
3.762915 | 16867.34
3.769855 | 16867.84
3.777027 | 16868
3.78406 | 16870.79
3.791 | 16868.97
3.798172 | 16871.68
3.805158 | 16873.48
3.812191 | 16873.31
3.819363 | 16872.33
3.826396 | 16874
3.833335 | 16874.07
3.840601 | 16876.46
3.847588 | 16876.39
3.854527 | 16876.62
3.8617 | 16878.74
3.868686 | 16878.81
3.875672 | 16881.42
3.882891 | 16881.23
3.889877 | 16880.48
3.896817 | 16881.63
3.904036 | 16883.12
3.911022 | 16883.61
3.918008 | 16886.3
3.925227 | 16887.19
3.93212 | 16884.23
3.9392 | 16888.93
3.946325 | 16888.75
3.953405 | 16890.04
3.960345 | 16887.44
3.967563 | 16890.12
3.974596 | 16891.44
3.981535 | 16892.14
3.988709 | 16894.55
3.995694 | 16894.73
4.002681 | 16895.19
4.009853 | 16894.31
4.016886 | 16897.29
4.023825 | 16896.5
4.031091 | 16898.73
4.038077 | 16899.59
4.045017 | 16899.29
4.052189 | 16902.62
4.059129 | 16902.17
4.066208 | 16903.21
4.073381 | 16900.8
4.080414 | 16902.53
4.087306 | 16902.77
4.094572 | 16906.02
4.101558 | 16904.87
4.108591 | 16906.83
4.115717 | 16907.12
4.122656 | 16908.73
4.129689 | 16909.47
4.136815 | 16909.23
4.143848 | 16910.33
4.150834 | 16908.85
4.158007 | 16910.99
4.165086 | 16913.38
4.171979 | 16913.36
4.179198 | 16913.62
4.186184 | 16914.89
4.193217 | 16917.11
4.200342 | 16914.73
4.207422 | 16917.24
4.214315 | 16914.81
4.221627 | 16916.96
4.228567 | 16918.2
4.235506 | 16919.4
4.242679 | 16922.35
4.249665 | 16921.65
4.256651 | 16922.89
4.263871 | 16923
4.270856 | 16922.34
4.277843 | 16922.81
4.285061 | 16925.07
4.292094 | 16924.9
4.299081 | 16925.73
4.306253 | 16927.39
4.313146 | 16927.25
4.320225 | 16930.95
4.327351 | 16928.28
4.33443 | 16930.31
4.341324 | 16928.07
4.348589 | 16931.52
4.355576 | 16931.6
4.362515 | 16931.5
4.369687 | 16933.77
4.376673 | 16935.79
4.38366 | 16936.15
4.390832 | 16934.83
4.397865 | 16936.53
4.404804 | 16933.95
4.412024 | 16936.73
4.419056 | 16938.66
4.425996 | 16939.1
4.433215 | 16939.94
4.440155 | 16940.22
4.447187 | 16942.99
4.45436 | 16943.77
4.461346 | 16944.22
4.468286 | 16943.28
4.475551 | 16944.75
4.482491 | 16946.2
4.489571 | 16945.53
4.496696 | 16947.63
4.503636 | 16947.56
4.510715 | 16948.41
4.517887 | 16948.03
4.524874 | 16948.75
4.53186 | 16948.7
4.539032 | 16950.42
4.546112 | 16949.66
4.553004 | 16950.71
4.560224 | 16951.94
4.56721 | 16954.02
4.574196 | 16954.45
4.581322 | 16954.38
4.588355 | 16955.52
4.595248 | 16954.12
4.60256 | 16956.89
4.609546 | 16957.21
4.616532 | 16958.1
4.623705 | 16959.32
4.630691 | 16957.26
4.637677 | 16962.21
4.644896 | 16961.11
4.651883 | 16961.14
4.658869 | 16959
4.666087 | 16961.5
4.673121 | 16962.67
4.68006 | 16964.81
4.687279 | 16964.97
4.694171 | 16966.02
4.701205 | 16969.49
4.70833 | 16967.91
4.71541 | 16969.23
4.722303 | 16967.36
4.729568 | 16968.87
4.736555 | 16969.23
4.743541 | 16970.82
4.750713 | 16971.82
4.757746 | 16972.33
4.764732 | 16973.11
4.771858 | 16973.14
4.778844 | 16974.44
4.78583 | 16973.33
4.793096 | 16975.53
4.800082 | 16975.47
4.807022 | 16976.49
4.81424 | 16978.41
4.821134 | 16979.18
4.828166 | 16979.45
4.835338 | 16979.03
4.842372 | 16980.24
4.849265 | 16978.69
4.856531 | 16980.48
4.863517 | 16979.87
4.870596 | 16982.01
4.877722 | 16983.39
4.884662 | 16983.46
4.891695 | 16985.95
4.898867 | 16984.15
4.905899 | 16986.19
4.912839 | 16984.68
4.920012 | 16987.62
4.927044 | 16986.65
4.933984 | 16986.5
4.941204 | 16987.12
4.948189 | 16989.23
4.955221 | 16991.86
4.962348 | 16991.85
4.969428 | 16992.13
4.976274 | 16990.53
4.983632 | 16991.12
4.990572 | 16992.52
4.997558 | 16994.25
5.00473 | 16994.3
5.011717 | 16993.87
5.018703 | 16996.8
5.025875 | 16997.87
5.032862 | 16998.59
5.039801 | 16997.05
5.047021 | 16998.04
5.054053 | 16997.89
5.061039 | 16999.34
5.068259 | 17001.53
5.07515 | 17002.35
5.082231 | 17002.69
5.089357 | 17002.6
5.096436 | 17003.82
5.103329 | 17003.16
5.110594 | 17003.81
5.11758 | 17003.59
5.124613 | 17004.3
5.131739 | 17006.42
5.138725 | 17007.25
5.145711 | 17008.78
5.152884 | 17007.24
5.159871 | 17009.84
5.166764 | 17007.94
5.174029 | 17011.21
5.181061 | 17009.72
5.188001 | 17011.1
5.195267 | 17012.03
5.20216 | 17010.79
5.209239 | 17013.59
5.216365 | 17015.04
5.223397 | 17014.28
5.230291 | 17012.51
5.237557 | 17013.4
5.244542 | 17015.02
5.251575 | 17015.77
5.258702 | 17016.57
5.265687 | 17015.93
5.272674 | 17018.11
5.279846 | 17019.12
5.286832 | 17019.68
5.293818 | 17019.67
5.30099 | 17019.95
5.30807 | 17020.49
5.31501 | 17019.94
5.322228 | 17022.28
5.329215 | 17023.89
5.336248 | 17023.84
5.343374 | 17023.98
5.350405 | 17025.18
5.357299 | 17024.52
5.364612 | 17026.67
5.371551 | 17023.97
5.378537 | 17027.11
5.38571 | 17026.59
5.392696 | 17027.95
5.399635 | 17029
5.406901 | 17029.98
5.413887 | 17030.98
5.420781 | 17029.87
5.428045 | 17031.89
5.435032 | 17032.03
5.442019 | 17030.87
5.449284 | 17030.24
5.456177 | 17031.87
5.463256 | 17035.54
5.470382 | 17034.75
5.477416 | 17035.35
5.484307 | 17035.16
5.491574 | 17035.44
5.498514 | 17037.26
5.505546 | 17036.28
5.512672 | 17037.34
5.519704 | 17038.44
5.526691 | 17039.37
5.533863 | 17040.73
5.540849 | 17042.65
5.547789 | 17040.98
5.555055 | 17041.94
5.562088 | 17040.03
5.569027 | 17042.44
5.576246 | 17042.82
5.583138 | 17043.18
5.590218 | 17042.78
5.59739 | 17044.86
5.604377 | 17045.84
5.611223 | 17044.75
5.618535 | 17046.52
5.625475 | 17045.92
5.632601 | 17046.93
5.639726 | 17047.97
5.646713 | 17049.13
5.653699 | 17050.3
5.660919 | 17049.77
5.667905 | 17049.63
5.67489 | 17051.29
5.682063 | 17051.12
5.689049 | 17050.35
5.696036 | 17050.57
5.703255 | 17051.2
5.710194 | 17053.81
5.717227 | 17054.99
5.724353 | 17054.97
5.731385 | 17056.29
5.738231 | 17055.75
5.745543 | 17058.01
5.752484 | 17057.38
5.759517 | 17057.33
5.766689 | 17056.92
5.773722 | 17056.93
5.780661 | 17059.86
5.787927 | 17060.21
5.794914 | 17061.9
5.801805 | 17059.23
5.809072 | 17060.88
5.816058 | 17061.16
5.823044 | 17062.87
5.830264 | 17062.9
5.837157 | 17062.81
5.844236 | 17063.93
5.851361 | 17063.74
5.858394 | 17066.21
5.865287 | 17065.9
5.872553 | 17066.05
5.879492 | 17064.6
5.886573 | 17068.29
5.893698 | 17066.39
5.900731 | 17067.19
5.907716 | 17068.31
5.914888 | 17070.15
5.921875 | 17070.74
5.928815 | 17070
5.936033 | 17072.45
5.943067 | 17071.96
5.950006 | 17070.82
5.957225 | 17071.23
5.964118 | 17072.13
5.971197 | 17073.2
5.97837 | 17075.79
5.985403 | 17076.52
5.992295 | 17074.55
5.999562 | 17075.63
6.006502 | 17075.86
6.013581 | 17075.44
6.020753 | 17076.16
6.027739 | 17075.5
6.034772 | 17079.51
6.041944 | 17079.31
6.04893 | 17080.39
6.05587 | 17079.35
6.063042 | 17079.49
6.070028 | 17078.74
6.077015 | 17080.9
6.084234 | 17081.71
6.091174 | 17081.88
6.098253 | 17082.07
6.105378 | 17083.08
6.112412 | 17084.85
6.119304 | 17083.84
6.126616 | 17086.16
6.133557 | 17085.08
6.140589 | 17086.21
6.147714 | 17085.65
6.1547 | 17086.31
6.161687 | 17085.61
6.168953 | 17088.33
6.175893 | 17088.76
6.182785 | 17089.35
6.190005 | 17091
6.197037 | 17089.52
6.204023 | 17090.16
6.211288 | 17090.63
6.218182 | 17090.45
6.225261 | 17091.81
6.232387 | 17092.64
6.23942 | 17092.74
6.246359 | 17092.3
6.253579 | 17095.06
6.260518 | 17093.04
6.267551 | 17094.53
6.274677 | 17093.43
6.28171 | 17094.63
6.288695 | 17096.24
6.295868 | 17097.87
6.302855 | 17097.97
6.309793 | 17097.44
6.317013 | 17099.72
6.324045 | 17099.11
6.330986 | 17098.83
6.338251 | 17098.37
6.345144 | 17098.36
6.352224 | 17099.83
6.359397 | 17101.4
6.366429 | 17102.13
6.373275 | 17101.53
6.380587 | 17103.42
6.38748 | 17101.61
6.394559 | 17102.85
6.401685 | 17103.58
6.408672 | 17102.74
6.415658 | 17102.95
6.422877 | 17104.63
6.429863 | 17106.24
6.436849 | 17106.83
6.444021 | 17107.41
6.451008 | 17105.92
6.457994 | 17107.03
6.465214 | 17106.94
6.472198 | 17106.74
6.479232 | 17108.12
6.486405 | 17108.5
6.493437 | 17109.4
6.500283 | 17109.41
6.50755 | 17112.07
6.514489 | 17111.78
6.521522 | 17111.59
6.528648 | 17109.95
6.53568 | 17111.47
6.54262 | 17113.73
6.549885 | 17114.62
6.556871 | 17115.48
6.563812 | 17113.97
6.570984 | 17114.58
6.57797 | 17116.33
6.585002 | 17117.24
6.592222 | 17115.81
6.599161 | 17115.73
6.606193 | 17116.46
6.61332 | 17118.73
6.620353 | 17119.15
6.627292 | 17118.55
6.634511 | 17119.49
6.641451 | 17118.26
6.648484 | 17120.79
6.655609 | 17119.63
6.662643 | 17120.39
6.669629 | 17120.75
6.676847 | 17122.08
6.683833 | 17123.17
6.690773 | 17122.87
6.697993 | 17124.95
6.704978 | 17124.5
6.712011 | 17123.77
6.719183 | 17122.4
6.726124 | 17124.11
6.733109 | 17125.9
6.740375 | 17125.61
6.747361 | 17125.62
6.754208 | 17126.98
6.761473 | 17127.46
6.768413 | 17126.39
6.775492 | 17128.04
6.782664 | 17127.57
6.789651 | 17126.43
6.796637 | 17127.48
6.803856 | 17129.08
6.810842 | 17127.78
6.817828 | 17129.79
6.825001 | 17130.35
6.831987 | 17131.27
6.838974 | 17133.11
6.846146 | 17131.75
6.853132 | 17132.5
6.860165 | 17131.66
6.867337 | 17133.81
6.87437 | 17133.6
6.881263 | 17134.94
6.888528 | 17134.7
6.895468 | 17133.94
6.9025 | 17135.7
6.909627 | 17134.19
6.916613 | 17136.64
6.923645 | 17135.83
6.930911 | 17136.14
6.937851 | 17138.15
6.94479 | 17138.49
6.952009 | 17139.26
6.95895 | 17138.96
6.965982 | 17140.56
6.973201 | 17139.73
6.980094 | 17138.81
6.987127 | 17140.03
6.994346 | 17140.26
7.001379 | 17139.85
7.008318 | 17142.26
7.015538 | 17141.79
7.022477 | 17142.14
7.02951 | 17144.68
7.036636 | 17140.85
7.043668 | 17142.69
7.050607 | 17142.74
7.057873 | 17144.68
7.064813 | 17145.32
7.0718 | 17145.84
7.078971 | 17148.24
7.085958 | 17147.92
7.092944 | 17148.62
7.100116 | 17147.05
7.107102 | 17148.22
7.114088 | 17146.72
7.121354 | 17150.89
7.12834 | 17149.21
7.135233 | 17148.69
7.142499 | 17149.5
7.149439 | 17149.36
7.156472 | 17151.36
7.163644 | 17151.16
7.170676 | 17149.94
7.177663 | 17150.03
7.184882 | 17150.7
7.191821 | 17152.32
7.198808 | 17153.77
7.205981 | 17152.93
7.212966 | 17153.08
7.219998 | 17154.85
7.227126 | 17153.12
7.234111 | 17154.79
7.241143 | 17153.96
7.248363 | 17155.38
7.255395 | 17154.77
7.262289 | 17155.74
7.269507 | 17156.24
7.276494 | 17158.27
7.283527 | 17158.46
7.2907 | 17156.73
7.297685 | 17159.14
7.304625 | 17159.02
7.311937 | 17161.11
7.318877 | 17159.67
7.325816 | 17158.33
7.333036 | 17161.36
7.339975 | 17160.17
7.347008 | 17161.86
7.354226 | 17159.62
7.361166 | 17159.45
7.368199 | 17160.81
7.375418 | 17162.29
7.382404 | 17162.01
7.38939 | 17164.35
7.396563 | 17161.8
7.403502 | 17164.07
7.410535 | 17166.5
7.417661 | 17165.28
7.424647 | 17164.24
7.431633 | 17165.13
7.438853 | 17166.74
7.445839 | 17165.12
7.452778 | 17168.09
7.459997 | 17167.95
7.46703 | 17167.84
7.474017 | 17168
7.481142 | 17168.28
7.488128 | 17168.62
7.495115 | 17169.68
7.502427 | 17170.15
7.509367 | 17169.29
7.516306 | 17171.6
7.523525 | 17171.52
7.530464 | 17171.25
7.537496 | 17171.61
7.544669 | 17171.8
7.551656 | 17171.05
7.558596 | 17170.08
7.565861 | 17171.28
7.572848 | 17171.15
7.57988 | 17171.81
7.587006 | 17173.4
7.593992 | 17173.51
7.601025 | 17174.46
7.608198 | 17173.51
7.615183 | 17174.36
7.622169 | 17174.26
7.629389 | 17175.92
7.636375 | 17174.71
7.643314 | 17175.79
7.650534 | 17176.08
7.65752 | 17178.48
7.664506 | 17178.33
7.671679 | 17177.71
7.678664 | 17176.6
7.685651 | 17178.72
7.692963 | 17179.59
7.699903 | 17178.69
7.706842 | 17177.97
7.714061 | 17179.8
7.721048 | 17180.05
7.728033 | 17181.53
7.735206 | 17180.6
7.742146 | 17181
7.749131 | 17180.64
7.756397 | 17182.72
7.763337 | 17181.5
7.77037 | 17183.99
7.777542 | 17183.92
7.784481 | 17184.06
7.791515 | 17185.11
7.798688 | 17185.44
7.805673 | 17185.84
7.812659 | 17186.4
7.819879 | 17185.19
7.826865 | 17184.08
7.833851 | 17184.98
7.841023 | 17186.84
7.84801 | 17189.5
7.855042 | 17188.55
7.862168 | 17187.65
7.869154 | 17188.21
7.876095 | 17189.44
7.883359 | 17190.23
7.890346 | 17188.2
7.897285 | 17189.72
7.904504 | 17189.89
7.91149 | 17193.18
7.918476 | 17193
7.925696 | 17191.94
7.932682 | 17191.3
7.939621 | 17190.32
7.946887 | 17192.08
7.953826 | 17190.82
7.96086 | 17192.53
7.968032 | 17191.61
7.975018 | 17190.54
7.982005 | 17195.54
7.98913 | 17193.52
7.996116 | 17193.95
8.003103 | 17192.71
8.010368 | 17193.86
8.017354 | 17194.05
8.02434 | 17196.17
8.031513 | 17196.25
8.038546 | 17196
8.045579 | 17197.13
8.052657 | 17196.83
8.059644 | 17196.83
8.06663 | 17197.3
8.073895 | 17196.7
8.080881 | 17196.44
8.087868 | 17197.28
8.09504 | 17198.56
8.102026 | 17198.97
8.109013 | 17200.07
8.116232 | 17201.23
8.123171 | 17200.07
8.130158 | 17200.44
8.137377 | 17201.61
8.144363 | 17199.41
8.151395 | 17201.5
8.158568 | 17200.52
8.165508 | 17200.49
8.17254 | 17202.38
8.179712 | 17202.83
8.186699 | 17202.64
8.193685 | 17203.07
8.200904 | 17203.01
8.207844 | 17202.47
8.21483 | 17204.39
8.222003 | 17204.41
8.229036 | 17204.84
8.235974 | 17206.24
8.243147 | 17207.53
8.250134 | 17207.39
8.257073 | 17206.96
8.264385 | 17207.7
8.271371 | 17206.88
8.278311 | 17208.07
8.28553 | 17207.52
8.292516 | 17207.84
8.299503 | 17207.31
8.306675 | 17209.78
8.313614 | 17208.06
8.320601 | 17208.4
8.327866 | 17209.47
8.334805 | 17208.61
8.341838 | 17210.03
8.349011 | 17210.24
8.355998 | 17210.46
8.36303 | 17211.91
8.370156 | 17210.02
8.377189 | 17213.06
8.384175 | 17212.07
8.391393 | 17212.64
8.398379 | 17211.15
8.405366 | 17211.01
8.412539 | 17209.8
8.419572 | 17213.06
8.426557 | 17213.05
8.433684 | 17213.63
8.44067 | 17212.95
8.447609 | 17213.03
8.454875 | 17214.66
8.461815 | 17215.28
8.4688 | 17214.62
8.476019 | 17214.95
8.483006 | 17215.68
8.490038 | 17216.83
8.49721 | 17217.61
8.504197 | 17217.24
8.511137 | 17214.93
8.518449 | 17217.39
8.525389 | 17216.57
8.532422 | 17217.53
8.539547 | 17215.76
8.546534 | 17217.52
8.553567 | 17218.62
8.560692 | 17218.86
8.567632 | 17220.43
8.574665 | 17220.37
8.581837 | 17220.09
8.588823 | 17219.26
8.595809 | 17220.03
8.602982 | 17219.99
8.610014 | 17220.93
8.617047 | 17222.62
8.624174 | 17220.86
8.631206 | 17222.35
8.638099 | 17222.1
8.645411 | 17221.95
8.652398 | 17220.86
8.659383 | 17221.35
8.666509 | 17221.42
8.673496 | 17224.8
8.680482 | 17225.09
8.6877 | 17226.41
8.694641 | 17225.64
8.701626 | 17225.27
8.708845 | 17226.71
8.715832 | 17224.85
8.722864 | 17224.77
8.730037 | 17224.24
8.736977 | 17225.48
8.744009 | 17226.38
8.751182 | 17226.81
8.758168 | 17226.79
8.765154 | 17225.53
8.772419 | 17226.04
8.779313 | 17225.67
8.786299 | 17227.71
8.793425 | 17225.85
8.800504 | 17228.66
8.807491 | 17228.14
8.814616 | 17229.99
8.821602 | 17230.59
8.828589 | 17230.73
8.835854 | 17229.03
8.84284 | 17228.65
8.849826 | 17229.73
8.856999 | 17227.76
8.863986 | 17231.06
8.871065 | 17230.02
8.878237 | 17230.98
8.885177 | 17231.04
8.892069 | 17231.34
8.899335 | 17231.07
8.906275 | 17231.11
8.913354 | 17231.97
8.92048 | 17231.06
8.927512 | 17233.55
8.934499 | 17232.97
8.941672 | 17233.97
8.948657 | 17233.72
8.955644 | 17235.25
8.962862 | 17234.61
8.969849 | 17232.83
8.976835 | 17233.37
8.984007 | 17231.34
8.99104 | 17234.22
8.998026 | 17234.87
9.005152 | 17234.99
9.012185 | 17237.7
9.019079 | 17236.97
9.026343 | 17237.52
9.033283 | 17236.91
9.040316 | 17237.52
9.047441 | 17235.72
9.054521 | 17236.64
9.061507 | 17237.91
9.06868 | 17239.68
9.075666 | 17238.38
9.082605 | 17237.14
9.089871 | 17238.88
9.096811 | 17236.4
9.103844 | 17237.02
9.111016 | 17236.92
9.117955 | 17237.23
9.125034 | 17239.18
9.13216 | 17238.98
9.139147 | 17240.68
9.146087 | 17241.17
9.153352 | 17242.95
9.160292 | 17240.19
9.167324 | 17241.15
9.17445 | 17239.1
9.18153 | 17242.09
9.188516 | 17241.46
9.195688 | 17240.14
9.202675 | 17242.06
9.209614 | 17241.09
9.216881 | 17243.02
9.223819 | 17241.3
9.230806 | 17241.83
9.237978 | 17241.11
9.244964 | 17243.1
9.251997 | 17243.52
9.25917 | 17245.62
9.266156 | 17244.92
9.273095 | 17244.93
9.280315 | 17246.68
9.287254 | 17245.77
9.294334 | 17245.52
9.30146 | 17243.89
9.308539 | 17244.09
9.315524 | 17245.21
9.322697 | 17246.08
9.329637 | 17245.28
9.336669 | 17246.16
9.343842 | 17247.57
9.350828 | 17247.23
9.357814 | 17248.57
9.36494 | 17247.46
9.372019 | 17246.95
9.379006 | 17247.44
9.386132 | 17248.12
9.393164 | 17249.74
9.400057 | 17249.16
9.40737 | 17250.97
9.414309 | 17248.68
9.421342 | 17249.2
9.428421 | 17246.77
9.4355 | 17248.77
9.442487 | 17249.22
9.449706 | 17249.9
9.456645 | 17250.89
9.463585 | 17251.19
9.470804 | 17252.84
9.477743 | 17251.95
9.484776 | 17252.19
9.491995 | 17249.95
9.498982 | 17252.09
9.506014 | 17251.82
9.51314 | 17251.92
9.520173 | 17252.52
9.527159 | 17252.46
9.534379 | 17252.73
9.541271 | 17252.44
9.54835 | 17253.05
9.555477 | 17251.07
9.562556 | 17251.99
9.569495 | 17252.01
9.576668 | 17253.07
9.583654 | 17253.38
9.590593 | 17255.54
9.597859 | 17254.71
9.604845 | 17255.68
9.611786 | 17256.28
9.618958 | 17255.15
9.62599 | 17254.83
9.633022 | 17254.69
9.640196 | 17255.49
9.647181 | 17255.76
9.654075 | 17256.56
9.661387 | 17257.4
9.66828 | 17256.62
9.675359 | 17255.33
9.682485 | 17254.9
9.689517 | 17257.35
9.696504 | 17257.02
9.703676 | 17256.79
9.710617 | 17256.79
9.717649 | 17260.62
9.724821 | 17261.19
9.731807 | 17258.96
9.738794 | 17259.39
9.745966 | 17257.41
9.752998 | 17260.31
9.760031 | 17259.18
9.767204 | 17259.52
9.774237 | 17257.86
9.78113 | 17259.11
9.788348 | 17260.07
9.795289 | 17261.14
9.802321 | 17262.19
9.809401 | 17258.09
9.81648 | 17260.63
9.823419 | 17261.69
9.830685 | 17262.8
9.837625 | 17263.07
9.844611 | 17260.85
9.85183 | 17262.28
9.85877 | 17262.39
9.865802 | 17263.71
9.872975 | 17260.33
9.87996 | 17260.84
9.887041 | 17260.61
9.894166 | 17262.09
9.901152 | 17262.03
9.908139 | 17263.52
9.915403 | 17264.11
9.922297 | 17263.97
9.92933 | 17265.28
9.936409 | 17263.17
9.943488 | 17264.39
9.950474 | 17263.94
9.957647 | 17263.67
9.964633 | 17263.34
9.971573 | 17264.71
9.978792 | 17266.97
9.985825 | 17265.66
9.99281 | 17264.42
9.999983 | 17263.29
10.00697 | 17265.18
10.014 | 17265.35
10.02117 | 17266.43
10.02821 | 17266.54
10.0351 | 17264.8
10.04237 | 17268.45
10.04926 | 17268.16
10.05634 | 17267.75
10.06346 | 17265.66
10.07054 | 17267.18
10.07748 | 17266.25
10.0847 | 17267.06
10.09164 | 17266.76
10.09867 | 17266.62
10.10585 | 17268.67
10.11279 | 17268.23
10.11982 | 17268.95
10.12694 | 17267.56
10.13398 | 17268.72
10.14101 | 17267.5
10.14814 | 17269.17
10.15517 | 17270.54
10.16206 | 17269.75
10.16937 | 17271.21
10.17631 | 17272.61
10.18335 | 17271.09
10.19043 | 17271.38
10.19751 | 17271.67
10.20449 | 17270.01
10.21176 | 17270.37
10.2187 | 17271.95
10.22564 | 17270.98
10.23286 | 17271.18
10.23984 | 17271.25
10.24683 | 17270.54
10.254 | 17271.09
10.26094 | 17272.17
10.26797 | 17270.54
10.27515 | 17271.96
10.28218 | 17271.79
10.28916 | 17274.33
10.29638 | 17274.37
10.30332 | 17274.89
10.31036 | 17274.85
10.31743 | 17271.73
10.32456 | 17274.26
10.3315 | 17273.14
10.33872 | 17272.75
10.34566 | 17272.87
10.35265 | 17273.5
10.35986 | 17275.04
10.36685 | 17276.33
10.37384 | 17275.39
10.38096 | 17273.46
10.388 | 17275.55
10.39503 | 17274.4
10.4022 | 17274.71
10.40919 | 17276.19
10.41613 | 17274.73
10.42339 | 17275.9
10.43033 | 17275.81
10.43736 | 17277.02
10.44449 | 17274.89
10.45152 | 17276.63
10.45851 | 17272.83
10.46573 | 17275.05
10.47267 | 17275.64
10.47965 | 17276.24
10.48687 | 17278.11
10.49381 | 17278.07
10.5008 | 17277.69
10.50797 | 17277.1
10.51496 | 17279.32
10.52204 | 17278.12
10.52916 | 17278.06
10.53619 | 17277.62
10.54314 | 17277.12
10.5504 | 17279.67
10.55734 | 17279
10.56437 | 17279.33
10.57145 | 17276.92
10.57853 | 17280.03
10.58547 | 17279.56
10.59274 | 17279.44
10.59968 | 17279.13
10.60666 | 17279.06
10.61388 | 17279.85
10.62082 | 17280.69
10.62781 | 17281.14
10.63498 | 17280.52
10.64201 | 17279.49
10.649 | 17279.23
10.65617 | 17280.2
10.6632 | 17279.37
10.67014 | 17279.9
10.67741 | 17281.86
10.68435 | 17280.19
10.69138 | 17281.99
10.69846 | 17280.41
10.70554 | 17281.16
10.71248 | 17278.52
10.7197 | 17279.91
10.72664 | 17280.32
10.73363 | 17281.79
10.7408 | 17282.38
10.74788 | 17284.9
10.75482 | 17282.94
10.76194 | 17282.39
10.76897 | 17284.61
10.77596 | 17282.26
10.78318 | 17281.7
10.79021 | 17281.26
10.7971 | 17282.67
10.80437 | 17284.25
10.81131 | 17284.54
10.81834 | 17285.06
10.82547 | 17283.62
10.8325 | 17283.7
10.83944 | 17284.33
10.84671 | 17284.58
10.85365 | 17283.3
10.86068 | 17283.64
10.86785 | 17283.57
10.87484 | 17284.71
10.88182 | 17285.22
10.88895 | 17284.56
10.89598 | 17284.7
10.90301 | 17285.82
10.91019 | 17284.58
10.91722 | 17284.3
10.92411 | 17284.04
10.93138 | 17283.01
10.93832 | 17285.88
10.94531 | 17285.84
10.95238 | 17285.12
10.95946 | 17286.06
10.9664 | 17284.04
10.97372 | 17285.84
10.98061 | 17286.23
10.98759 | 17284.74
10.99481 | 17285.62
11.00185 | 17286.71
11.00879 | 17284.89
11.01601 | 17286.26
11.02295 | 17286.65
11.02998 | 17284.43
11.03715 | 17284.52
11.04414 | 17284.14
11.05112 | 17286.69
11.05834 | 17287.33
11.06528 | 17287.47
11.07236 | 17287.33
11.07944 | 17286.54
11.08652 | 17287.91
11.09346 | 17286.33
11.10072 | 17286.2
11.10766 | 17284.53
11.11465 | 17284.93
11.12182 | 17286.18
11.12886 | 17288.31
11.13584 | 17286.63
11.14297 | 17285.38
11.15 | 17287.14
11.15699 | 17288.3
11.16416 | 17287.09
11.17119 | 17287.79
11.17808 | 17286.55
11.1854 | 17286.19
11.19229 | 17287.57
11.19932 | 17290.06
11.20645 | 17289.15
11.21353 | 17287.99
11.22047 | 17285.49
11.22773 | 17287.54
11.23467 | 17286.45
11.24171 | 17287.4
11.24888 | 17287.35
11.25591 | 17286.14
11.2629 | 17287.32
11.26998 | 17286.31
11.27701 | 17287.41
11.28399 | 17287.89
11.29117 | 17286.19
11.2982 | 17286.01
11.30509 | 17286.16
11.31236 | 17289.34
11.31935 | 17289.09
11.32638 | 17288.79
11.33346 | 17287.24
11.34054 | 17288.65
11.34748 | 17288.29
11.35474 | 17288.11
11.36168 | 17286.72
11.36867 | 17285.22
11.37589 | 17287.6
11.38287 | 17288.22
11.38986 | 17288.34
11.39703 | 17287.63
11.40402 | 17288.88
11.411 | 17288.29
11.41818 | 17288.59
11.42516 | 17287.19
11.43215 | 17285.56
11.43941 | 17287.43
11.44635 | 17287.14
11.45339 | 17288.88
11.46047 | 17287.67
11.46754 | 17288.9
11.47453 | 17288.15
11.48175 | 17287.66
11.48869 | 17286.65
11.49568 | 17286.83
11.50289 | 17287.08
11.50993 | 17289.44
11.51687 | 17288.97
11.52399 | 17289.39
11.53098 | 17290.22
11.53797 | 17289.84
11.54518 | 17288.66
11.55222 | 17289.92
11.55911 | 17288.3
11.56642 | 17289.27
11.57341 | 17288.28
11.58039 | 17288.5
11.58757 | 17289.95
11.59455 | 17290.32
11.60149 | 17288.75
11.60871 | 17287.82
11.61565 | 17288.11
11.62269 | 17289.15
11.62986 | 17290.11
11.63684 | 17290.48
11.64383 | 17290.77
11.651 | 17291.94
11.65799 | 17292.05
11.66497 | 17292.2
11.67219 | 17291
11.67918 | 17289.45
11.68612 | 17289.98
11.69338 | 17289.93
11.70037 | 17291.28
11.70736 | 17291.23
11.71448 | 17291.39
11.72152 | 17290.18
11.72845 | 17291.23
11.73572 | 17291.82
11.74266 | 17291.17
11.74965 | 17289.25
11.75687 | 17291.4
11.76385 | 17291.69
11.77084 | 17291.23
11.77801 | 17292.85
11.785 | 17291.95
11.79198 | 17290.78
11.7992 | 17292
11.80619 | 17291.68
11.81317 | 17290.38
11.82039 | 17290.23
11.82738 | 17291.72
11.83441 | 17291.16
11.84149 | 17292.61
11.84852 | 17293
11.85546 | 17294.49
11.86273 | 17293.64
11.86962 | 17290
11.87661 | 17291.95
11.88383 | 17291.88
11.89086 | 17292.89
11.89785 | 17293.06
11.90502 | 17291.47
11.91201 | 17293.68
11.91899 | 17293.72
11.92621 | 17293.46
11.9332 | 17291.32
11.94018 | 17290.62
11.9474 | 17289.12
11.95439 | 17291.6
11.96137 | 17291.15
11.9685 | 17293.11
11.97553 | 17293.26
11.98247 | 17291.73
11.98969 | 17293.89
11.99663 | 17292.06
12.00362 | 17292.29
12.01084 | 17291.68
12.01787 | 17292.61
12.02481 | 17292.8
12.03198 | 17293.17
12.03897 | 17293.92
12.046 | 17294.89
12.05322 | 17292.82
12.06016 | 17290.35
12.0671 | 17292.8
12.07432 | 17291.31
12.08135 | 17291.92
12.08834 | 17292.24
12.09542 | 17293.73
12.10245 | 17293.87
12.10939 | 17294.46
12.11665 | 17293.84
12.12364 | 17293.78
12.13063 | 17292.79
12.1378 | 17292.44
12.14483 | 17293
12.15182 | 17291.15
12.15904 | 17292.53
12.16598 | 17291.89
12.17296 | 17292.08
12.18018 | 17292.66
12.18712 | 17290.8
12.19411 | 17291.1
12.20133 | 17290.65
12.20831 | 17293.36
12.21534 | 17291.49
12.22247 | 17293
12.2295 | 17291.93
12.23649 | 17292.68
12.24371 | 17293.31
12.2506 | 17292.27
12.25763 | 17291.23
12.26481 | 17291.05
12.27193 | 17291.32
12.27887 | 17290.78
12.286 | 17290.51
12.29298 | 17291.37
12.29997 | 17291.03
12.30719 | 17291.4
12.31418 | 17292.14
12.32107 | 17291.27
12.32833 | 17289.86
12.33532 | 17291.44
12.34235 | 17291.04
12.34953 | 17292.3
12.35651 | 17292.13
12.36345 | 17290.57
12.37072 | 17291.94
12.37766 | 17288.8
12.38464 | 17288.61
12.39182 | 17288.72
12.39885 | 17288.6
12.40583 | 17288.97
12.41301 | 17288.59
12.41995 | 17290.21
12.42693 | 17292.58
12.43415 | 17291.62
12.44109 | 17290.47
12.44808 | 17289.81
12.4553 | 17289.22
12.46233 | 17290.22
12.46932 | 17288.15
12.47644 | 17289.1
12.48347 | 17288.66
12.49041 | 17289.4
12.49768 | 17290.01
12.50467 | 17289.97
12.51161 | 17287.41
12.51882 | 17287.36
12.52586 | 17287.59
12.5328 | 17286.45
12.54001 | 17289.1
12.547 | 17287.39
12.55394 | 17287.52
12.56121 | 17288.95
12.56815 | 17287.4
12.57513 | 17287.22
12.58235 | 17286.71
12.58938 | 17285.98
12.59637 | 17285.92
12.60354 | 17285.91
12.61053 | 17285.19
12.61752 | 17286.42
12.62473 | 17285.98
12.63167 | 17283.96
12.63866 | 17285.22
12.64583 | 17284.55
12.65291 | 17286.8
12.65985 | 17284.18
12.66702 | 17283.98
12.67401 | 17284.95
12.68095 | 17285.49
12.68817 | 17287.08
12.6952 | 17285.77
12.70214 | 17283.94
12.70936 | 17283.66
12.71639 | 17284.48
12.72338 | 17282.01
12.7306 | 17284.86
12.73758 | 17282.78
12.74452 | 17282.62
12.75174 | 17283.96
12.75864 | 17283.15
12.76562 | 17280.94
12.77284 | 17281.16
12.77987 | 17282.34
12.78681 | 17282.42
12.79399 | 17282.03
12.80097 | 17282.88
12.808 | 17282.87
12.81522 | 17282.88
12.82216 | 17281.66
12.8291 | 17281.8
12.83632 | 17278.53
12.8434 | 17280.4
12.85034 | 17280.12
12.85751 | 17280.53
12.8645 | 17278.47
12.87149 | 17278.98
12.8787 | 17279.91
12.88569 | 17279.74
12.89263 | 17278.88
12.89985 | 17277.75
12.90688 | 17278.41
12.91382 | 17277.47
12.92109 | 17278
12.92803 | 17278.07
12.93501 | 17277.85
12.94223 | 17278.22
12.94917 | 17275.66
12.95616 | 17276.23
12.96338 | 17275.59
12.97036 | 17276.11
12.97735 | 17274.07
12.98452 | 17273.66
12.99151 | 17273.06
12.9985 | 17276.3
13.00572 | 17275.95
13.01261 | 17273.85
13.01964 | 17273.59
13.02681 | 17274.43
13.03389 | 17274.65
13.04083 | 17274.05
13.04805 | 17272.34
13.05504 | 17272.46
13.06202 | 17271.79
13.06924 | 17274.42
13.07623 | 17272.27
13.08317 | 17269.92
13.09034 | 17270.03
13.09737 | 17272.12
13.10436 | 17270.84
13.11158 | 17271.53
13.11852 | 17270.03
13.1255 | 17269.62
13.13272 | 17270.84
13.13966 | 17269.12
13.14665 | 17269.01
13.15387 | 17268.22
13.16085 | 17267.8
13.16784 | 17265.62
13.17501 | 17267.01
13.18195 | 17265.89
13.18898 | 17267.59
13.1962 | 17268
13.20314 | 17265.19
13.21013 | 17265.95
13.21726 | 17264.08
13.22429 | 17266.43
13.23127 | 17262.96
13.23849 | 17262.61
13.24543 | 17261.9
13.25242 | 17263.96
13.25964 | 17263.85
13.26663 | 17263.59
13.27361 | 17262.14
13.28078 | 17261.27
13.28777 | 17261.94
13.29475 | 17260.02
13.30202 | 17261.15
13.30896 | 17259.56
13.3159 | 17258.74
13.32317 | 17260.52
13.33006 | 17258.93
13.33704 | 17258.64
13.34426 | 17258.01
13.3513 | 17256.3
13.35824 | 17255.88
13.36546 | 17257.73
13.37244 | 17255.4
13.37948 | 17256.27
13.38669 | 17255.44
13.39358 | 17255.3
13.40057 | 17255.5
13.40775 | 17254.14
13.41482 | 17254.08
13.42181 | 17251.43
13.42898 | 17251.67
13.43597 | 17252.37
13.44296 | 17250.64
13.45017 | 17251.61
13.45716 | 17251.19
13.4641 | 17248.51
13.47123 | 17248.07
13.4783 | 17250.77
13.48525 | 17248.71
13.49256 | 17248.96
13.4995 | 17244.8
13.50648 | 17246.97
13.5137 | 17247.18
13.52064 | 17245.09
13.52763 | 17244.24
13.53485 | 17244.42
13.54179 | 17244.56
13.54877 | 17242.79
13.55599 | 17242.36
13.56293 | 17239.9
13.57001 | 17241.82
13.57718 | 17241.33
13.58412 | 17241.34
13.59115 | 17240.99
13.59828 | 17238.72
13.60536 | 17237.97
13.6123 | 17236.1
13.61952 | 17236.44
13.62646 | 17234.69
13.63349 | 17235.67
13.64071 | 17234.67
13.64765 | 17236.31
13.65459 | 17234.5
13.66176 | 17233.2
13.66879 | 17234.28
13.67573 | 17230.73
13.683 | 17231.76
13.68994 | 17229.72
13.69693 | 17230.22
13.70419 | 17230.98
13.71113 | 17228.08
13.71812 | 17227.75
13.72534 | 17227.04
13.73237 | 17225.6
13.73926 | 17222.49
13.74653 | 17223.7
13.75347 | 17221.86
13.7605 | 17223.27
13.76772 | 17223.63
13.77461 | 17221.94
13.7816 | 17221.8
13.78877 | 17220.57
13.7958 | 17220.89
13.80279 | 17217.69
13.81001 | 17217.69
13.81699 | 17215.56
13.82398 | 17215.35
13.8312 | 17216.79
13.83819 | 17215.39
13.84517 | 17214.59
13.8523 | 17212.18
13.85938 | 17213.49
13.86627 | 17212.62
13.87358 | 17212.27
13.88048 | 17208.57
13.88751 | 17210.38
13.89473 | 17208.48
13.90167 | 17208.28
13.90861 | 17207.23
13.91583 | 17205.95
13.92286 | 17204.19
13.9298 | 17202.72
13.93702 | 17203.24
13.94396 | 17199.63
13.95104 | 17201.66
13.95826 | 17198.62
13.96515 | 17198.25
13.97218 | 17198.85
13.97931 | 17197.43
13.98639 | 17196.72
13.99333 | 17194.54
14.00059 | 17194.94
14.00748 | 17192.25
14.01452 | 17194.08
14.02169 | 17191.16
14.02872 | 17189.57
14.03566 | 17189.48
14.04283 | 17187.7
14.04987 | 17188.26
14.05681 | 17184.45
14.06407 | 17185.18
14.07106 | 17181.51
14.078 | 17182.55
14.08527 | 17182.25
14.0922 | 17180.99
14.09919 | 17179.99
14.10636 | 17178.78
14.11339 | 17177.68
14.12029 | 17177.27
14.12755 | 17174.81
14.13445 | 17172.47
14.14157 | 17172.52
14.14874 | 17171.03
14.15568 | 17170.18
14.16267 | 17171.14
14.16984 | 17168.66
14.17688 | 17167.85
14.18386 | 17164.4
14.19108 | 17165.95
14.19802 | 17161.63
14.20505 | 17162.31
14.21227 | 17160.37
14.21926 | 17159.39
14.2262 | 17158.23
14.23332 | 17156.88
14.2404 | 17156.44
14.24734 | 17153.35
14.25461 | 17153.49
14.2615 | 17149.43
14.26853 | 17150.16
14.27575 | 17149.15
14.28274 | 17147.35
14.28968 | 17146.98
14.2969 | 17146.5
14.30389 | 17144.95
14.31082 | 17142.38
14.31809 | 17141
14.32503 | 17137.17
14.33206 | 17138.75
14.33928 | 17137.82
14.34618 | 17135.52
14.35321 | 17133.28
14.36033 | 17132.04
14.36736 | 17131.57
14.3743 | 17129.57
14.38157 | 17128.95
14.38846 | 17123.37
14.39554 | 17124.25
14.40276 | 17121.82
14.40975 | 17123.39
14.41669 | 17120.54
14.42386 | 17117.99
14.43089 | 17116.73
14.43783 | 17114.67
14.44505 | 17114.75
14.45204 | 17111.6
14.45903 | 17109.73
14.46629 | 17109.21
14.47318 | 17107.46
14.48017 | 17107.69
14.48734 | 17105.51
14.49437 | 17103.83
14.50131 | 17099.33
14.50858 | 17098.66
14.51547 | 17096.14
14.5226 | 17096
14.52977 | 17092.69
14.53676 | 17091.02
14.5437 | 17090.44
14.55087 | 17087.8
14.5579 | 17087.62
14.56489 | 17083.85
14.57206 | 17082.9
14.57905 | 17079.49
14.58603 | 17079.69
14.59325 | 17076.84
14.60024 | 17075.8
14.60722 | 17073.08
14.61435 | 17070.78
14.62143 | 17071.97
14.62832 | 17069.17
14.63563 | 17066.19
14.64253 | 17062.73
14.64956 | 17060.36
14.65678 | 17059.44
14.66372 | 17057.78
14.6707 | 17057.53
14.67792 | 17053.34
14.68491 | 17054.03
14.69185 | 17050.07
14.69907 | 17050.69
14.70601 | 17044.39
14.71304 | 17044.21
14.72026 | 17040.13
14.7272 | 17039.59
14.73423 | 17039.32
14.74136 | 17035.29
14.74839 | 17034.17
14.75538 | 17031.21
14.7626 | 17029.69
14.76949 | 17025.3
14.77657 | 17025.68
14.78379 | 17020.79
14.79082 | 17018.74
14.79776 | 17015.92
14.80489 | 17014.56
14.81192 | 17012.96
14.81886 | 17010.16
14.82608 | 17006.88
14.83306 | 17002.78
14.84005 | 17002.78
14.84732 | 17000.26
14.85425 | 16997.39
14.86124 | 16994.99
14.86846 | 16992.57
14.87545 | 16989.83
14.88234 | 16987.61
14.88965 | 16985.11
14.8965 | 16979.74
14.90362 | 16978.31
14.91079 | 16976.92
14.91774 | 16973.75
14.92472 | 16971.64
14.93189 | 16968.13
14.93888 | 16966.59
14.94591 | 16965.34
14.95308 | 16962.57
14.96003 | 16955.97
14.96706 | 16954.84
14.97432 | 16951.19
14.98131 | 16948.4
14.9883 | 16944.98
14.99538 | 16941.96
15.0025 | 16939.97
15.00939 | 16934.75
15.01666 | 16933.5
15.02355 | 16928.38
15.03059 | 16927.24
15.03776 | 16922.9
15.04479 | 16920.53
15.05168 | 16917.17
15.0589 | 16917.41
15.06589 | 16912.77
15.07288 | 16908.78
15.08009 | 16906.85
15.08703 | 16899.99
15.09407 | 16898.01
15.10133 | 16893.75
15.10827 | 16888.79
15.11531 | 16885.37
15.12243 | 16882.68
15.12946 | 16879.66
15.1364 | 16877.77
15.14362 | 16872.59
15.15052 | 16866.4
15.1576 | 16865.54
15.16472 | 16860.91
15.1718 | 16858.29
15.17874 | 16853.96
15.18591 | 16847.48
15.19294 | 16845.94
15.19988 | 16842.35
15.2071 | 16836.83
15.21409 | 16831.07
15.22108 | 16828
15.22834 | 16822.59
15.23528 | 16819.48
15.24231 | 16815
15.24944 | 16811.72
15.25647 | 16807.2
15.26341 | 16802.31
15.27063 | 16799.98
15.27752 | 16791.13
15.2846 | 16788.29
15.29177 | 16783.88
15.29876 | 16778.87
15.30575 | 16774.22
15.31292 | 16767.23
15.31991 | 16765.01
15.32694 | 16759.21
15.33411 | 16751.94
15.34105 | 16745.83
15.34804 | 16742.61
15.35526 | 16736.85
15.36224 | 16732.05
15.36923 | 16725.92
15.37635 | 16721.75
15.38339 | 16718.64
15.39033 | 16711.95
15.39759 | 16705.28
15.40449 | 16698.79
15.41157 | 16693.31
15.41869 | 16686.27
15.42573 | 16681.56
15.43266 | 16675.54
15.43988 | 16667.89
15.44687 | 16663.35
15.45381 | 16656.34
15.46103 | 16651.35
15.46797 | 16644.95
15.475 | 16639.15
15.48222 | 16632.15
15.48916 | 16625.44
15.49614 | 16620.1
15.50332 | 16611.64
15.51035 | 16607.63
15.51734 | 16600.33
15.52456 | 16593.29
15.5314 | 16582.59
15.53853 | 16576.21
15.5457 | 16566.45
15.55278 | 16558.29
15.55972 | 16551.15
15.56689 | 16542.75
15.57388 | 16534.74
15.58091 | 16525.43
15.58808 | 16517.83
15.59502 | 16507.03
15.60201 | 16499.47
15.60923 | 16486.59
15.61621 | 16477.57
15.6232 | 16466.13
15.63037 | 16455.75
15.63741 | 16447.15
15.64434 | 16435.71
15.65161 | 16426.32
15.6585 | 16412.41
15.66558 | 16400.57
15.67275 | 16386.52
15.67979 | 16370.22
15.68673 | 16353.62
15.69395 | 16337.32
15.70089 | 16325.6
15.70792 | 16313.1
15.71509 | 16295.79
15.72203 | 16276.5
15.72906 | 16256.75
15.73628 | 16232.2
15.74327 | 16205.36
15.7503 | 16175.63
15.75743 | 16141.45
15.7645 | 16102.13
15.77145 | 16064.87
15.77867 | 16023.38
15.7856 | 15983.32
15.79268 | 15941.93
15.79981 | 15887.83
15.80689 | 15844.22
15.81378 | 15799.1
15.82105 | 15747.23
15.82799 | 15684.03
15.83497 | 15616.25
15.84219 | 15540.3
15.84913 | 15442.59
15.85617 | 15344.46
15.86348 | 15247.06
15.87042 | 15125.25
15.8775 | 14953.02
15.88462 | 14610.44
15.89189 | 12742.21
15.89911 | 11353.9
15.90665 | 9447.101