## Test Report
Default Test Run Report
Project Name |  |  | Project 1
User Name |  |  | MTS
Test Name |  |  | MME 3407_S20 50mm Gage Length ASTM E8 Metals Tension (Extensometer-Crosshead) 24
Test Run Name |  |  | Test Run 2
Test Run Date |  |  | 10/2/2020 10:28:27 AM
Test Run Review Graph
Test Run Results:
Display Name | Value | Unit
Test Run End Reason | Break Detected
Width | 13.5 | mm
Thickness | 3.19 | mm
Final Width | 11.12 | mm
Final Thickness | 2.61 | mm
Test ID
Initial Marked Gage Length | 50 | mm
Maximum Force | 3289.014 | lbf
Maximum Stress | 339.7 | MPa
Elongation at Fracture | 29.781 | %
Elongation after Break | 27.4 | %
Upper Yield strength | 325.65 | MPa
Modulus of Elasticity | 106976.428 | MPa
Yield Strength (Offset = 0.2%) | 265.673 | MPa
Yield Strength (EUL = 0.5%) | 274.739 | MPa
Removal Point | 1.25 | mm
Ultimate Tensile Strength | 339.725 | MPa
Reduction of Area | 32.6061 | %
Lower Yield Strength | #NUM! | MPa
Final Marked Gage Length | 63.7 | mm

## Sheet2
mm | N
0.0005231251 | -0.7784767
0.0005412266 | 0.2704174
0.0007139378 | 0.1539379
0.0003469805 | -0.3740086
0.0004857449 | 0.05631045
0.000401946 | -0.3679717
0.0005782241 | -0.3281364
0.0005276822 | -0.7416418
0.0005190998 | 0.6947385
0.0003813479 | -0.9751282
0.000557379 | -0.0004523993
0.0007143161 | -0.8109232
0.0006068416 | -1.007186
0.0005882684 | 0.06558964
0.0004396933 | 0.2637795
0.0004688249 | 1.07295
0.000557508 | -0.01960417
0.0004941893 | -0.2204075
0.0005388012 | 0.5149118
0.0007232545 | 0.4341317
0.0006149679 | 0.01056562
0.0005579975 | 1.531952
0.0007945168 | 1.249521
0.0005077939 | 0.5994728
0.0007656056 | 0.663986
0.0004116944 | 1.213957
0.0006621431 | 0.9382013
0.0005578017 | 0.7228964
0.0004162782 | 1.620227
0.0005669114 | 1.483302
0.0004243888 | 2.152735
0.0004721448 | 2.142473
0.0005431158 | 2.042408
0.0007006136 | 2.207644
0.0004027982 | 2.644281
0.0002716194 | 2.892161
0.0004708565 | 2.70374
0.0004938733 | 2.495294
0.0008084174 | 3.756507
0.0006388281 | 4.005777
0.000385382 | 3.257054
0.000404565 | 3.884031
0.000552161 | 4.445395
0.0004720336 | 5.530759
0.0006105799 | 4.970491
0.0005126269 | 5.602448
0.0004562551 | 5.05287
0.000607211 | 5.286616
0.0005591323 | 6.521755
0.0005748597 | 5.948862
0.0005171639 | 6.492602
0.0005285945 | 6.726273
0.0005996745 | 7.641116
0.0005486141 | 8.30506
0.0004548288 | 8.154944
0.0006578909 | 7.749726
0.0005471811 | 7.972604
0.0007544999 | 8.50864
0.0006861769 | 9.984498
0.0005758832 | 11.07459
0.0006436433 | 10.52871
0.0006987757 | 11.32184
0.0006466227 | 11.32706
0.0006481581 | 10.53001
0.0004881236 | 12.70022
0.0007734493 | 12.54535
0.0006554165 | 14.0585
0.0005640855 | 14.23178
0.0005347225 | 14.25819
0.0006488657 | 14.78643
0.000688916 | 16.03082
0.0007020444 | 16.37088
0.0007026452 | 17.78445
0.0004913256 | 17.12147
0.000629142 | 17.99328
0.0005655786 | 18.36517
0.0006724099 | 20.26142
0.0006755207 | 20.11028
0.0005673765 | 22.00394
0.0005736069 | 21.00692
0.0006408685 | 24.2895
0.0006806319 | 23.78134
0.001054002 | 24.13207
0.0006218836 | 24.95281
0.0007527309 | 25.63454
0.0008994769 | 26.58096
0.0008011189 | 27.20233
0.0008218751 | 28.01153
0.0007733491 | 29.13464
0.0008837941 | 28.75415
0.0007165456 | 30.14945
0.0009022339 | 30.70554
0.0009159853 | 31.42992
0.0007879527 | 32.72115
0.0008829975 | 34.61105
0.0007665669 | 35.3524
0.0009036468 | 35.42952
0.001228026 | 37.27215
0.0008738966 | 37.53279
0.0007245339 | 39.08712
0.0008930373 | 41.0378
0.000957927 | 41.31541
0.0008962215 | 40.22959
0.000859253 | 42.38446
0.001003222 | 43.35167
0.0009452748 | 43.76587
0.001044636 | 44.19209
0.00116669 | 46.57468
0.001004595 | 48.2799
0.001168632 | 49.44926
0.0009916312 | 50.30435
0.001024505 | 52.38593
0.0009122069 | 52.30641
0.001008929 | 53.72826
0.001156423 | 55.94096
0.0008836717 | 56.05384
0.001162046 | 57.94485
0.001055502 | 58.81652
0.00121617 | 61.19867
0.001007599 | 61.78926
0.001221504 | 63.94094
0.001260595 | 65.1776
0.00116665 | 66.60375
0.001045455 | 68.76125
0.001320053 | 70.72678
0.001177099 | 71.60335
0.001342541 | 72.31326
0.001380588 | 75.27938
0.001082755 | 77.12623
0.001125723 | 78.2953
0.001413676 | 79.59
0.001356655 | 82.3262
0.001256708 | 83.0937
0.001364863 | 84.95943
0.001350324 | 85.8364
0.00129618 | 87.65778
0.00145773 | 90.53339
0.001438576 | 92.47784
0.001591819 | 92.65468
0.00155206 | 95.95794
0.001422114 | 98.30084
0.001537025 | 99.77872
0.001663179 | 102.2089
0.001443155 | 103.955
0.001300294 | 107.1724
0.001910052 | 108.5077
0.001563457 | 111.0661
0.001644315 | 114.2115
0.001846151 | 116.0486
0.001674085 | 118.3573
0.001644332 | 119.5588
0.001758789 | 123.0088
0.00160193 | 125.4529
0.001932014 | 128.7597
0.001840543 | 130.6898
0.001713121 | 134.6997
0.001892029 | 136.0491
0.002042517 | 139.7542
0.001850977 | 142.1133
0.002155423 | 144.5568
0.001903978 | 146.6656
0.002064524 | 150.2862
0.001967697 | 153.4936
0.001921975 | 155.7223
0.002168031 | 159.1194
0.0022191 | 161.402
0.002032384 | 162.7908
0.001896942 | 166.9125
0.002114447 | 169.9787
0.002157284 | 172.3182
0.002329997 | 175.1596
0.002446492 | 179.2886
0.002394688 | 180.4348
0.002678343 | 183.5675
0.002324305 | 186.1987
0.002277018 | 188.8435
0.002300015 | 192.1537
0.002493291 | 195.5286
0.00257325 | 197.3051
0.002558944 | 201.1779
0.002348675 | 202.6924
0.002734423 | 206.9088
0.002789747 | 211.6889
0.002442894 | 212.1419
0.002512886 | 215.8868
0.002851561 | 218.1857
0.002780133 | 222.5447
0.003048195 | 224.9192
0.00274109 | 228.1471
0.002850767 | 232.1473
0.00280604 | 235.0594
0.00305775 | 238.2812
0.002965634 | 241.3989
0.003217727 | 244.1074
0.002940748 | 247.8035
0.002710815 | 250.3947
0.003077985 | 254.8734
0.003126948 | 258.5389
0.003074706 | 263.2007
0.003140984 | 266.9927
0.003281818 | 270.7104
0.002942752 | 274.5893
0.003233089 | 278.3498
0.003282316 | 282.7803
0.003357544 | 285.9551
0.00323721 | 290.4707
0.003460401 | 294.9327
0.003410789 | 299.6717
0.00352331 | 301.9995
0.003373767 | 306.2927
0.003522558 | 311.0959
0.003485374 | 315.1081
0.003765352 | 319.2607
0.003410569 | 322.2133
0.003733401 | 326.5825
0.003725582 | 330.8258
0.003847193 | 333.036
0.00384584 | 337.7341
0.003763347 | 340.6768
0.003989204 | 344.1869
0.003991531 | 347.8993
0.004140091 | 352.1879
0.004115599 | 355.7818
0.004107602 | 358.6568
0.004097439 | 362.7554
0.004123888 | 366.4736
0.004236934 | 369.2587
0.004264935 | 372.8331
0.004339475 | 377.2552
0.004429571 | 380.6718
0.004350874 | 385.4924
0.004452276 | 388.7013
0.004553716 | 392.7347
0.004620188 | 397.0067
0.004798232 | 400.6776
0.004650387 | 404.6999
0.004481018 | 408.0874
0.004670805 | 413.7632
0.004710566 | 419.0294
0.004714763 | 421.6959
0.004969415 | 427.553
0.005048317 | 431.7975
0.005054162 | 436.5869
0.004930904 | 442.557
0.005071543 | 447.0697
0.005197897 | 450.6897
0.004982893 | 456.0859
0.005181467 | 459.9889
0.005169451 | 463.8166
0.005231895 | 468.2186
0.005445874 | 472.0315
0.005348577 | 476.9802
0.005316075 | 481.5816
0.005296671 | 485.824
0.005438397 | 489.3794
0.005696478 | 493.8393
0.00544293 | 498.0641
0.005678404 | 501.6043
0.005599978 | 505.0235
0.005561441 | 509.344
0.005317532 | 513.5852
0.005865345 | 517.6531
0.005805225 | 522.2855
0.005995173 | 526.337
0.005803959 | 529.8839
0.005952902 | 535.4451
0.006179728 | 539.2773
0.005812404 | 543.7863
0.006227302 | 548.4955
0.006105549 | 553.2677
0.006201413 | 557.4569
0.006362267 | 562.7338
0.006367503 | 566.5347
0.00619753 | 570.6832
0.006423637 | 576.4532
0.006453392 | 580.7769
0.006323506 | 584.5518
0.006451191 | 589.6712
0.006481112 | 594.309
0.006737839 | 599.2514
0.006694575 | 602.512
0.006671914 | 605.9266
0.006671934 | 611.372
0.006708753 | 614.3318
0.006821317 | 619.1241
0.006877571 | 621.1849
0.006724689 | 627.4108
0.007041305 | 629.5611
0.006793823 | 632.803
0.00682814 | 635.8649
0.006656297 | 639.1852
0.006825678 | 644.7455
0.007139883 | 647.7264
0.007026888 | 650.4602
0.007299615 | 653.561
0.007282343 | 657.8943
0.00718902 | 660.9713
0.007502199 | 665.1393
0.007451627 | 666.649
0.007449523 | 670.0466
0.007595778 | 674.4742
0.007413223 | 675.5275
0.007401342 | 678.6276
0.007559316 | 680.8308
0.00732237 | 681.51
0.007515141 | 681.1977
0.007407557 | 680.0542
0.007444846 | 679.1413
0.007548024 | 675.9175
0.007326235 | 673.7455
0.007121341 | 669.774
0.007059898 | 668.5424
0.007157961 | 666.2271
0.007171681 | 661.7023
0.007189078 | 660.2221
0.007082643 | 658.6639
0.007333967 | 657.3941
0.006966512 | 656.0838
0.007133516 | 655.3156
0.007158469 | 654.4156
0.00707407 | 654.8232
0.007199553 | 655.6885
0.007214649 | 656.3411
0.007178847 | 656.9314
0.007180602 | 658.6
0.007068146 | 659.1209
0.00715472 | 661.5335
0.007193892 | 664.2267
0.007119884 | 665.3304
0.007218787 | 666.8124
0.007135894 | 668.922
0.007066709 | 670.7317
0.007240466 | 673.2901
0.00725527 | 674.7208
0.007308471 | 677.0205
0.007230804 | 678.851
0.007370511 | 679.6622
0.007404424 | 681.9059
0.007396008 | 683.8613
0.007507716 | 685.6865
0.007225802 | 687.1967
0.0074602 | 689.3355
0.007303618 | 691.6234
0.007498156 | 693.9506
0.007507228 | 696.2223
0.007670654 | 699.0861
0.007506864 | 701.4918
0.007548198 | 703.5426
0.007490402 | 706.6782
0.007560983 | 710.4218
0.007524318 | 712.3117
0.007372316 | 714.4359
0.007528254 | 719.2324
0.007733777 | 722.5934
0.007751147 | 725.2054
0.007701097 | 725.9234
0.007710091 | 729.1895
0.007599702 | 732.2392
0.007856045 | 733.8287
0.008075401 | 737.0355
0.007883654 | 738.4646
0.007950837 | 740.3565
0.007871557 | 742.8417
0.007899188 | 745.4707
0.008244913 | 747.9951
0.007941702 | 749.3812
0.007916736 | 753.2495
0.007950509 | 755.2269
0.008157446 | 758.8035
0.007945269 | 761.8019
0.00802344 | 764.7188
0.008221658 | 768.6422
0.008390545 | 771.9561
0.008189418 | 775.9588
0.008259635 | 778.6118
0.008670727 | 781.9911
0.008618516 | 784.4276
0.00842271 | 787.2391
0.008454247 | 789.9308
0.008512741 | 791.6116
0.008358649 | 794.5719
0.008538923 | 796.1718
0.008695898 | 799.8241
0.008495178 | 802.6714
0.008495718 | 803.5106
0.008623083 | 807.0917
0.008877754 | 809.315
0.008497615 | 811.8951
0.008805968 | 815.2679
0.008662483 | 816.7679
0.00888955 | 822.496
0.008840343 | 824.6076
0.009023051 | 828.1887
0.008812372 | 831.0933
0.008914702 | 834.7482
0.008901349 | 838.1761
0.008992978 | 841.1976
0.008878766 | 843.4074
0.009204791 | 845.58
0.009155013 | 848.5436
0.00900894 | 851.7026
0.009142367 | 854.7192
0.009240487 | 855.6334
0.009221873 | 857.259
0.009185472 | 862.084
0.009167471 | 865.3634
0.00925596 | 867.0853
0.009296184 | 871.285
0.009383121 | 873.9683
0.009260759 | 878.6776
0.00943241 | 881.695
0.009365495 | 885.45
0.009399814 | 889.4237
0.009513739 | 893.0119
0.009559361 | 895.5461
0.009736446 | 900.4055
0.0094953 | 902.3932
0.009333126 | 905.7486
0.009491217 | 907.9808
0.009741606 | 910.3
0.009581983 | 914.5084
0.009789574 | 917.0656
0.009785223 | 919.7245
0.009630156 | 922.5587
0.00975034 | 925.7943
0.009911555 | 930.1397
0.009867403 | 933.5681
0.01005185 | 937.7219
0.009915432 | 939.153
0.009783619 | 944.607
0.009943102 | 949.2841
0.01011547 | 951.2088
0.01022896 | 955.8026
0.01015568 | 957.8735
0.01021303 | 961.0353
0.01010328 | 963.3108
0.01020621 | 965.6979
0.01031165 | 967.8732
0.0105474 | 971.8666
0.01036167 | 973.2935
0.01034296 | 976.3792
0.01015889 | 979.7999
0.01032799 | 982.5242
0.01032327 | 985.5284
0.01019838 | 988.8617
0.0105045 | 991.0002
0.01045065 | 995.5435
0.01059446 | 995.8719
0.01059414 | 994.9891
0.01048575 | 993.512
0.01044473 | 991.0588
0.01037562 | 989.1031
0.01034745 | 986.8808
0.01062186 | 987.1295
0.01021832 | 986.0261
0.01051945 | 988.0713
0.0103536 | 988.0457
0.01040773 | 990.5082
0.01044983 | 992.8246
0.01060976 | 994.9327
0.0106104 | 997.9517
0.0106795 | 1002.334
0.01074339 | 1008.483
0.01073291 | 1010.895
0.01080443 | 1014.783
0.01086405 | 1018.462
0.01086264 | 1021.448
0.01108924 | 1025.141
0.01098515 | 1028.562
0.01074334 | 1030.743
0.01092304 | 1033.417
0.01102543 | 1037.505
0.01114597 | 1040.362
0.01094872 | 1043.746
0.01103909 | 1047.627
0.01099488 | 1052.112
0.01114119 | 1056.416
0.01105624 | 1060.934
0.0114845 | 1065.513
0.01116211 | 1069.536
0.01145212 | 1074.362
0.01148258 | 1075.921875
0.01137397 | 1079.226
0.01144184 | 1083.364
0.01152119 | 1085.119
0.0113645 | 1088.014
0.01148681 | 1091.775
0.01170787 | 1092.439
0.01147077 | 1095.959
0.01157681 | 1100.063
0.01172561 | 1102.813
0.0115673 | 1106.353
0.01179212 | 1109.354
0.01164008 | 1114.948
0.01195365 | 1118.258
0.01177224 | 1123.131
0.01204971 | 1125.636
0.01197371 | 1129.93
0.01203917 | 1131.564
0.01192208 | 1134.696
0.01194103 | 1136.571
0.01215067 | 1138.979
0.01212378 | 1142.924
0.01216565 | 1144.558
0.01206412 | 1147.85
0.01220482 | 1150.349
0.01207305 | 1154.887
0.01205188 | 1160.21
0.01229412 | 1163.271
0.01221973 | 1168.735
0.01226071 | 1171.586
0.0123494 | 1174.796
0.01238327 | 1177.559
0.0125449 | 1180.134
0.01229711 | 1183.761
0.01259442 | 1185.935
0.01280017 | 1188.417
0.01267036 | 1192.338
0.01278262 | 1194.999
0.01299149 | 1198.031
0.01257455 | 1203.094
0.01266658 | 1206.052
0.01278527 | 1211.4
0.01278777 | 1213.587
0.01287041 | 1218.285
0.01287901 | 1222.02
0.01278213 | 1223.695
0.01293221 | 1226.93
0.01309723 | 1228.352
0.01299931 | 1230.776
0.01295854 | 1234.471
0.01293114 | 1237.869
0.01311438 | 1240.04
0.01313194 | 1243.66
0.01339532 | 1248.381
0.01338238 | 1252.75
0.01326086 | 1256.702
0.01328194 | 1260.321
0.01330419 | 1264.642
0.01356227 | 1267.064
0.01362206 | 1270.469
0.01368886 | 1272.791
0.0133666 | 1275.379
0.01347872 | 1278.48
0.01360552 | 1282.216
0.0136961 | 1285.514
0.01363461 | 1289.234
0.01364071 | 1294.195
0.01348227 | 1297.104
0.0138796 | 1301.589
0.01375153 | 1304.816
0.01392405 | 1309.997
0.01400148 | 1312.287
0.01393422 | 1314.875
0.01390423 | 1317.531
0.01418851 | 1321.09
0.01399452 | 1322.63
0.0139976 | 1326.682
0.01412827 | 1328.883
0.01407511 | 1333.685
0.01417936 | 1337.722
0.01425482 | 1340.66
0.01434947 | 1346.882
0.01428019 | 1349.965
0.01427519 | 1353.136
0.01417843 | 1356.686
0.01413301 | 1359.749
0.01442464 | 1362.636
0.01457723 | 1365.529
0.01439859 | 1368.319
0.0145356 | 1370.663
0.01454402 | 1373.973
0.01448518 | 1378.887
0.01462133 | 1384.335
0.01453786 | 1387.125
0.01474455 | 1392.76
0.01445262 | 1396.178
0.0148908 | 1401.518
0.01484378 | 1401.973
0.0148707 | 1406.17
0.01502246 | 1409.016
0.01491558 | 1411.312
0.01486094 | 1414.163
0.01491742 | 1418.439
0.01503969 | 1422.055
0.01505913 | 1426.558
0.01523013 | 1430.522
0.01515508 | 1435.556
0.0152617 | 1439.868
0.01509016 | 1441.94
0.01525359 | 1444.82
0.0153438 | 1447.18
0.01538513 | 1451.336
0.01530841 | 1454.48
0.01543369 | 1456.339
0.01570178 | 1460.845
0.01533192 | 1464.919
0.0155237 | 1470.302
0.01571413 | 1475.235
0.01590363 | 1479.547
0.01566162 | 1482.971
0.01570931 | 1486.882
0.0158959 | 1489.251
0.01591879 | 1492.312
0.0161171 | 1496.166
0.01610691 | 1498.717
0.01593017 | 1503.223
0.01587795 | 1507.431
0.01612462 | 1510.65
0.01611526 | 1516.401
0.01603821 | 1519.69
0.01619709 | 1524.754
0.01616222 | 1527.813
0.01631457 | 1531.51
0.01628444 | 1532.587
0.01617064 | 1535.473
0.01622282 | 1539.701
0.01649873 | 1543.085
0.0163691 | 1547.363
0.01638313 | 1551.123
0.01648559 | 1555.909
0.01652179 | 1561.422
0.01649427 | 1565.499
0.01647144 | 1570.009
0.01683744 | 1573.308
0.01667344 | 1575.524
0.01662089 | 1578.357
0.016744 | 1580.988
0.01700888 | 1586.186
0.01686748 | 1590.993
0.01699286 | 1595.345
0.01691853 | 1601.286
0.01685097 | 1605.539
0.01708289 | 1610.545
0.01716698 | 1612.883
0.01716993 | 1615.84
0.01728918 | 1619.669
0.01707603 | 1623.286
0.017331 | 1626.474
0.01708776 | 1629.677
0.01746186 | 1634.098
0.01741755 | 1638.021
0.01728669 | 1643.847
0.01721745 | 1648.192
0.01755683 | 1653.02
0.01744394 | 1655.146
0.01748902 | 1658.978
0.0174091 | 1663.022
0.01758638 | 1667.098
0.01774748 | 1670.053
0.0177289 | 1674.365
0.01801339 | 1678.718
0.01796412 | 1684.731
0.01785019 | 1689.242
0.01822636 | 1695.395
0.01818191 | 1698.753
0.01812285 | 1702.279
0.01808283 | 1705.453
0.01826177 | 1708.369
0.01810018 | 1711.024
0.01809227 | 1715.524
0.01818807 | 1719.77
0.01831646 | 1724.273
0.01841697 | 1730.167
0.01823513 | 1734.26
0.01843953 | 1737.783
0.01836088 | 1741.804
0.01855252 | 1745.747
0.01855018 | 1748.598
0.01863134 | 1752.422
0.01847352 | 1756.42
0.01862997 | 1760.54
0.01889076 | 1766.104
0.01893064 | 1773.41
0.01906919 | 1777.945
0.01889011 | 1782.462
0.01892393 | 1785.33
0.01893258 | 1789.477
0.01892931 | 1793.28
0.0193923 | 1797.437
0.01915524 | 1801.434
0.019246 | 1806.081
0.01922607 | 1810.409
0.01946289 | 1815.191
0.01933914 | 1820.843
0.01942044 | 1825.061
0.01968659 | 1829.386
0.01942889 | 1832.52
0.01956375 | 1836.911
0.01944793 | 1839.063
0.01962267 | 1844.799
0.01971813 | 1850.39
0.01994656 | 1855.593
0.01983418 | 1862.538
0.01977393 | 1866.293
0.02017799 | 1870.288
0.01981105 | 1875.431
0.02017465 | 1877.721
0.0201284 | 1881.658
0.01991059 | 1884.505
0.02036306 | 1889.408
0.02049162 | 1894.483
0.02036533 | 1900.79
0.02019317 | 1905.46
0.02052986 | 1910.553
0.02059728 | 1914.836
0.02057397 | 1918.85
0.02071294 | 1921.76
0.02060595 | 1924.938
0.02061021 | 1929.573
0.02074139 | 1934.89
0.02081391 | 1941.387
0.0206156 | 1946.032
0.02100253 | 1951.693
0.02108423 | 1955.892
0.02099417 | 1960.364
0.02111844 | 1964.392
0.02109946 | 1967.618
0.02109298 | 1971.111
0.02109668 | 1975.417
0.02132285 | 1982.296875
0.02142177 | 1988.232
0.02144016 | 1993.553
0.02133505 | 1998.017
0.02157173 | 2001.881
0.02159965 | 2005.679
0.02171885 | 2009.646
0.02145733 | 2014.594
0.02155636 | 2018.31
0.02175737 | 2025.33
0.02185102 | 2031.762
0.02181638 | 2037.534
0.0217978 | 2041.278
0.02203534 | 2046.771
0.02178524 | 2050.424
0.02198832 | 2054.533
0.02208681 | 2058.605
0.02215149 | 2064.858
0.02206035 | 2068.344
0.02217545 | 2076.668
0.02214911 | 2082.135
0.02241997 | 2087.808
0.0222145 | 2090.164
0.022188 | 2094.63
0.02242749 | 2098.53
0.02235793 | 2102.32
0.0225897 | 2108.027
0.02237102 | 2113.095
0.02270993 | 2119.825
0.02265421 | 2125.252
0.02272614 | 2130.779
0.02264394 | 2134.686
0.02289851 | 2138.443
0.02272036 | 2142.122
0.0227885 | 2146.002
0.02304255 | 2152.324
0.02316496 | 2159.402
0.02321448 | 2165.024
0.02328022 | 2169.995
0.02319933 | 2175.18
0.02306322 | 2179.328
0.02326785 | 2181.937
0.02336448 | 2186.615
0.02351468 | 2191.747
0.02367651 | 2197.347
0.02359791 | 2203.871
0.02369163 | 2210.199
0.02354637 | 2215.162
0.02364843 | 2219.242
0.02370647 | 2224.615
0.02402703 | 2228.699
0.0239584 | 2233.862
0.024157 | 2239.404
0.02408585 | 2245.986
0.02415313 | 2253.032
0.02434464 | 2258.985
0.02426066 | 2264.395
0.02424642 | 2268.477
0.02435038 | 2272.091
0.02445767 | 2276.794
0.02443806 | 2281.71
0.02439485 | 2289.655
0.02457248 | 2296.782
0.02465951 | 2303.556
0.0247639 | 2306.129
0.02471257 | 2311.761
0.02480562 | 2314.706
0.0249009 | 2319.719
0.02500042 | 2325.077
0.02489574 | 2329.521
0.02526916 | 2338.323
0.02512458 | 2344.433
0.02501264 | 2349.353
0.02535399 | 2354.488
0.02537917 | 2358.52
0.02540972 | 2363.634
0.02549859 | 2368.16
0.02568657 | 2373.74
0.02560433 | 2381.596
0.02598392 | 2387.04
0.02561983 | 2391.743
0.02573175 | 2396.415
0.02578586 | 2400.271
0.02572132 | 2403.36
0.02597708 | 2410.54
0.02602387 | 2417.3
0.02598642 | 2424.907
0.02601946 | 2430.176
0.0261968 | 2436.975
0.02608555 | 2440.576
0.02613818 | 2446.053
0.02634087 | 2449.011
0.02630974 | 2453.28
0.02671711 | 2461.456
0.02663162 | 2468.693
0.02661546 | 2475.023
0.02659744 | 2480.827
0.02660506 | 2485.413
0.02648276 | 2489.991
0.02667968 | 2494.518
0.0268499 | 2499.526
0.02693131 | 2507.759
0.02716298 | 2514.668
0.02711536 | 2521.614
0.02708498 | 2525.675
0.02714803 | 2530.385
0.02733779 | 2534.22
0.02713278 | 2538.893
0.02706436 | 2544.826
0.02742921 | 2552.593
0.02730555 | 2560.224
0.02744098 | 2566.567
0.02758019 | 2571.093
0.02748112 | 2575.916
0.02763959 | 2580.771
0.02771365 | 2585.435
0.02779319 | 2590.984
0.02792092 | 2597.59375
0.02811102 | 2604.3
0.02793385 | 2609.978
0.02813215 | 2614.423
0.02820668 | 2618.897
0.02817924 | 2624.009
0.02830876 | 2630.262
0.02837115 | 2636.235
0.0285723 | 2645.738
0.02850459 | 2651.398
0.02859483 | 2656.555
0.02872773 | 2661.334
0.0285499 | 2665.231
0.02882513 | 2670.932
0.02877731 | 2676.884
0.02902453 | 2684.226
0.0290836 | 2692.081
0.02910004 | 2697.32
0.02904614 | 2700.826
0.02910781 | 2706.689
0.02924878 | 2710.651
0.02925753 | 2719.069
0.02954387 | 2725.489
0.02954557 | 2733.036
0.02962276 | 2740.727
0.02972244 | 2745.012
0.02962455 | 2749.122
0.02976998 | 2754.384
0.02979521 | 2761.123
0.02943199 | 2767.645
0.0298349 | 2775.522
0.02990598 | 2780.849
0.02994541 | 2786.142
0.03010678 | 2790.439
0.03016741 | 2796.015
0.03026112 | 2802.14
0.03007735 | 2807.791
0.03026388 | 2815.466
0.03033631 | 2822.013
0.03063815 | 2828.392
0.03048976 | 2831.727
0.03058573 | 2837.617
0.03063365 | 2842.195
0.03052278 | 2849.049
0.0306374 | 2858.201
0.03088402 | 2863.366
0.03110664 | 2870.954
0.03096033 | 2873.718
0.03073572 | 2879.406
0.03110809 | 2884.197
0.03105373 | 2891.817
0.03105957 | 2899.885
0.03125345 | 2906.922
0.03138245 | 2913.505
0.03140154 | 2918.493
0.03143132 | 2922.46
0.03147034 | 2927.28
0.03175365 | 2935.673
0.03135961 | 2943.064
0.03191306 | 2951.411
0.03187348 | 2955.771
0.03206018 | 2961.968
0.03180984 | 2965.253
0.03214395 | 2971.833
0.03213053 | 2978.277
0.03234319 | 2986.017
0.03233333 | 2994.6
0.03254335 | 3000.658
0.0325546 | 3003.469
0.03239922 | 3009.494
0.03238429 | 3016.451
0.03252515 | 3022.63
0.03276774 | 3031.703125
0.03300888 | 3038.683
0.03275458 | 3043.507
0.03291675 | 3046.602
0.03295256 | 3053.356
0.033164 | 3059.45
0.03317983 | 3067.447
0.03306613 | 3075.908
0.03331527 | 3081.437
0.03329572 | 3086.604
0.03352805 | 3092.665
0.03374614 | 3098.985
0.03347978 | 3104.545
0.03359016 | 3112.623
0.03364884 | 3120.9375
0.03362881 | 3126.923
0.03383091 | 3132.786
0.03394056 | 3136.988
0.03396873 | 3143.874
0.03387489 | 3151.276
0.03404609 | 3160.369
0.03420825 | 3166.365
0.03433857 | 3171.04
0.03429537 | 3176.484
0.0345366 | 3180.383
0.03420632 | 3188.472
0.03452196 | 3196.139
0.03463788 | 3204.948
0.03458441 | 3211.58
0.03467741 | 3216.734375
0.03459726 | 3222.977
0.03516897 | 3228.492
0.03474838 | 3234.926
0.03525644 | 3243.445
0.03506051 | 3251.027
0.03503771 | 3257.329
0.03504459 | 3262.267
0.03534823 | 3267.297
0.0354449 | 3272.367
0.03557774 | 3281.438
0.03562092 | 3290.184
0.03556742 | 3296.673
0.03591938 | 3303.982
0.0358465 | 3308.329
0.03586438 | 3315.179
0.03611026 | 3323.895
0.03603619 | 3332.11
0.0362254 | 3339.291
0.03623301 | 3346.666
0.03641322 | 3350.849
0.0364477 | 3356.219
0.03654574 | 3362.472
0.0367435 | 3371.068
0.03662346 | 3379.944
0.03695075 | 3387.253
0.03678769 | 3391.478
0.03685395 | 3397.457
0.03716638 | 3404.515625
0.03715212 | 3411.898
0.03718589 | 3421.504
0.03746066 | 3428.94
0.03734921 | 3434.246
0.03756187 | 3439.544
0.03768255 | 3446.062
0.03741683 | 3452.805
0.03790335 | 3462.899
0.03773126 | 3470.108
0.03764616 | 3475.645
0.03775411 | 3480.039
0.03783555 | 3486.958
0.03809676 | 3494.403
0.03803473 | 3503.234
0.03813779 | 3510.275
0.03820119 | 3518.828
0.0385662 | 3523.161
0.03845685 | 3529.42
0.03873464 | 3536.376
0.03875257 | 3546.256
0.03881175 | 3553.508
0.03877747 | 3560.032
0.03891945 | 3564.658
0.03894716 | 3572.107
0.03896341 | 3578.617
0.0391314 | 3587.6
0.03919032 | 3597.507
0.03938599 | 3603.46
0.03952523 | 3609.096
0.0395207 | 3614.161
0.03961375 | 3621.143
0.03956752 | 3628.404
0.03991866 | 3637.501
0.03982112 | 3643.913
0.03992704 | 3651.055
0.04006272 | 3656.725
0.03999822 | 3663.825
0.04019425 | 3673.501
0.0403954 | 3681.167
0.04020081 | 3688.317
0.04018481 | 3692.976
0.04048859 | 3699.045
0.04070675 | 3706.182
0.04083885 | 3716.035
0.04094715 | 3724.075
0.04093817 | 3731.932
0.0411808 | 3736.827
0.04108577 | 3743.986
0.04099177 | 3750.695
0.04118074 | 3760.642
0.04141104 | 3770.371
0.04132341 | 3776.743
0.04169835 | 3783.533
0.04172703 | 3790.039
0.04170654 | 3798.55
0.04175977 | 3807.249
0.04191341 | 3816.666
0.04192345 | 3821.581
0.04211242 | 3826.035
0.04194943 | 3834.23
0.04217483 | 3841.933
0.04209323 | 3852.045
0.04251106 | 3859.568
0.04249339 | 3866.878
0.04287403 | 3871.825
0.04258115 | 3880.138
0.04289493 | 3888.53
0.0428005 | 3897.479
0.04290824 | 3905.461
0.04342621 | 3960.311
0.04337052 | 3941.69
0.04329092 | 3950.578
0.04346142 | 3953.272
0.04358177 | 3958.971
0.04367806 | 3964.078125
0.04365603 | 3969.443
0.04389822 | 3976.911
0.04401942 | 3985.89
0.04398245 | 3991.477
0.04390686 | 3998.864
0.04384764 | 4003.478
0.04418062 | 4012.823
0.04422439 | 4021.391
0.04412932 | 4030.079
0.04443463 | 4036.398
0.0446253 | 4043.086
0.04465758 | 4049.422
0.04466976 | 4059.883
0.0447774 | 4070.225
0.04484956 | 4076.647
0.04518382 | 4083.842
0.04507431 | 4090.036
0.04536637 | 4098.848
0.04509596 | 4107.612
0.04553754 | 4115.169
0.04537589 | 4122.845
0.04557632 | 4128.959
0.0456779 | 4135.936
0.04585949 | 4144.782
0.0457952 | 4153.366
0.04613275 | 4163.449
0.04607313 | 4169.804
0.0462096 | 4177.105
0.04619211 | 4185.155
0.04631109 | 4193.994
0.04636355 | 4203.633
0.04653847 | 4210.664
0.04660664 | 4216.955
0.04679218 | 4223.853
0.04674989 | 4231.814
0.04694571 | 4241.393
0.04719495 | 4249.505
0.04717842 | 4255.082
0.0469843 | 4263.684
0.04733418 | 4271.138
0.04737029 | 4280.463
0.04729296 | 4289.3
0.0476372 | 4296.012
0.04794551 | 4302.86
0.04772915 | 4310.58
0.04796886 | 4317.631
0.04795189 | 4326.813
0.04817424 | 4335.038
0.04800322 | 4342.823
0.04811511 | 4347.959
0.04819253 | 4357.572
0.04827898 | 4367.155
0.04842581 | 4376.245
0.04868755 | 4382.573
0.04857759 | 4387.686
0.04895785 | 4396.675
0.04892059 | 4405.954
0.04903335 | 4414.171875
0.04928602 | 4421.974
0.0493521 | 4429.864
0.04941629 | 4437.192
0.04942072 | 4447.17
0.04964873 | 4456.642
0.0497553 | 4464.461
0.04975048 | 4471.421
0.05012996 | 4479.009
0.05008286 | 4487.312
0.05034391 | 4496.765
0.05017298 | 4505.228
0.05026538 | 4512.47
0.05052896 | 4519.311
0.05021443 | 4526.742
0.05069881 | 4537.297
0.05068767 | 4545.329
0.05084809 | 4553.205
0.05087073 | 4560.642
0.05118095 | 4567.844
0.05110459 | 4578.643
0.05111541 | 4586.969
0.05122903 | 4593.145
0.05143053 | 4600.712
0.05123966 | 4608.606
0.05150304 | 4619.392
0.05145496 | 4627.924
0.05183419 | 4637.485
0.05197293 | 4644.67
0.05226876 | 4652.282
0.05220807 | 4660.996
0.05235463 | 4671.001
0.05231461 | 4678.927
0.05255884 | 4687.362
0.05269774 | 4693.56
0.05258401 | 4702.824
0.05270977 | 4713.192
0.05306746 | 4722.197
0.05332958 | 4730.673
0.05307826 | 4736.923
0.05316634 | 4746.526
0.05320526 | 4756.529
0.05334682 | 4763.921
0.05348819 | 4770.352
0.05355674 | 4778.017
0.05363618 | 4786.876
0.05361447 | 4797.574
0.05403241 | 4806.411
0.05410237 | 4813.698
0.05411663 | 4822.559
0.05423738 | 4831.147
0.05442386 | 4841.964
0.05446154 | 4849.842
0.05474733 | 4858.003
0.05473293 | 4866.792
0.05489406 | 4875.568
0.0550321 | 4885.783
0.05521317 | 4892.895
0.0553886 | 4900.963
0.05524034 | 4908.032
0.05526119 | 4918.611
0.05561558 | 4928.104
0.0555947 | 4936.93
0.05602526 | 4945.441
0.05573503 | 4951.475
0.05577917 | 4960.943
0.05632584 | 4974.003
0.05635208 | 4980.486
0.05632576 | 4987.533
0.05647828 | 4993.878
0.05656883 | 5005.573
0.05679361 | 5016.424
0.05677967 | 5024.448
0.0567124 | 5030.747
0.05700911 | 5038.782
0.0568533 | 5049.594
0.05716277 | 5058.714
0.05727249 | 5066.332
0.05744117 | 5074.329
0.05761645 | 5083.254
0.05789072 | 5093.677
0.05766678 | 5102.084
0.05807363 | 5111.497
0.05816882 | 5119.592
0.05797062 | 5127.624
0.05831371 | 5138.129
0.05837797 | 5147.88
0.05851407 | 5156.068
0.05883792 | 5164.391
0.05895199 | 5173.3125
0.05909014 | 5183.936
0.05903433 | 5192.209
0.05923427 | 5200.032
0.05929699 | 5209.423
0.05952145 | 5217.847
0.05954038 | 5228.82
0.05964941 | 5237.479
0.05996644 | 5245.062
0.05987421 | 5253.023
0.06006964 | 5263.755
0.06027728 | 5273.738
0.06035379 | 5281.718
0.0602125 | 5290.204
0.06054961 | 5298.278
0.06069063 | 5309.761
0.06078822 | 5320.493
0.06094292 | 5327.821
0.06106038 | 5336.113
0.06111501 | 5345.449
0.06123386 | 5356.493
0.06145066 | 5365.308
0.06142517 | 5373.495
0.06140556 | 5381.08
0.06166622 | 5393.712
0.06197916 | 5403.284
0.06203437 | 5412.429
0.06255225 | 5420.631
0.06239952 | 5429.369
0.06261649 | 5440.173
0.06261425 | 5450.002
0.06301191 | 5458.708
0.06291036 | 5467.04
0.06275913 | 5476.994
0.06299648 | 5488.491
0.06324394 | 5497.346
0.06326635 | 5505.73
0.06345242 | 5515.698
0.06368228 | 5525.738
0.06365741 | 5536.231
0.06394424 | 5544.464
0.06394877 | 5551.77
0.06414901 | 5561.731
0.06423921 | 5572.586
0.06418943 | 5581.933
0.06465953 | 5591.306
0.06460795 | 5599.6875
0.06472373 | 5609.769
0.06521975 | 5621.357
0.06498506 | 5628.537
0.06513432 | 5637.584
0.06535413 | 5647.4
0.06546581 | 5659.245
0.06562886 | 5669.664
0.06558513 | 5678.788
0.06611055 | 5686.59375
0.06589725 | 5697.152
0.06618718 | 5708.347
0.06627595 | 5718.331
0.0663225 | 5725.083
0.06658757 | 5735.278
0.06659197 | 5747.034
0.06685984 | 5754.538
0.06678655 | 5763.685
0.06689898 | 5772.434
0.06699839 | 5782.993
0.06733375 | 5793.772
0.06762392 | 5802.833
0.06755645 | 5809.914
0.06765427 | 5821.142
0.06782333 | 5829.987
0.06792202 | 5838.933
0.06785598 | 5847.813
0.06823238 | 5856.499
0.06845228 | 5868.216
0.06852245 | 5878.545
0.06872255 | 5888.722
0.06880408 | 5897.144
0.06874442 | 5908.143
0.06902313 | 5918.867
0.06916587 | 5927.943
0.06930356 | 5936.09
0.06938358 | 5945.085
0.0694201 | 5956.314
0.06968047 | 5966.89
0.06985962 | 5975.815
0.06991045 | 5983.352
0.07017735 | 5994.756
0.0704188 | 6006.58
0.0702022 | 6013.811
0.07060096 | 6023.721
0.07059208 | 6030.949
0.07080863 | 6043.217
0.07096206 | 6051.822
0.07122784 | 6060.545
0.07125024 | 6068.943
0.07118005 | 6081.276
0.07146778 | 6093.062
0.07154634 | 6101.249
0.07177572 | 6109.979
0.0719632 | 6120.126
0.07224245 | 6131.964
0.07230046 | 6140.711
0.07239295 | 6149.423
0.07240598 | 6160.618
0.07251762 | 6172.681
0.07280655 | 6183.139
0.0730208 | 6189.881
0.07299091 | 6199.284
0.07329198 | 6211.108
0.07335004 | 6221.034
0.07364271 | 6228.874
0.07363357 | 6237.642
0.07389242 | 6249.079
0.07420597 | 6261.001
0.07416737 | 6269.309
0.07430626 | 6277.592
0.07443065 | 6287.013
0.07458508 | 6301.165
0.0747673 | 6309.78125
0.07489062 | 6317.505
0.07492394 | 6328.244
0.07519767 | 6338.497
0.07528337 | 6349.567
0.07546472 | 6358.567
0.07578097 | 6368.806
0.07573393 | 6382.084
0.0760268 | 6393.375
0.07599234 | 6399.987
0.07626471 | 6408.97
0.07646777 | 6420.694
0.07660742 | 6432.367
0.07683396 | 6442.164
0.0770107 | 6451.642
0.07715049 | 6462.717
0.07734961 | 6473.483
0.07740458 | 6481.475
0.07770756 | 6491.129
0.07762575 | 6500.996
0.07777813 | 6513.833
0.07786462 | 6523.297
0.07818459 | 6532.194
0.0783452 | 6542.31
0.07857201 | 6554.886
0.07858448 | 6564.45
0.07898799 | 6573.161
0.07914453 | 6584.099
0.0789988 | 6596.347
0.07932059 | 6604.072
0.07961069 | 6613.945
0.07965323 | 6624.877
0.07970679 | 6637.497
0.08015787 | 6647.729
0.08031343 | 6655.565
0.08053007 | 6666.008
0.080404 | 6677.635
0.08048067 | 6686.778
0.08070679 | 6697.088
0.08097708 | 6704.678
0.08099337 | 6718.427
0.08121907 | 6728.447
0.08151575 | 6738.066
0.08167708 | 6747.757
0.08166454 | 6760.893
0.08207299 | 6771.083
0.08208033 | 6778.925
0.08243963 | 6788.887
0.08226462 | 6801.183
0.08268647 | 6811.685
0.08261715 | 6821.865
0.08305245 | 6830.24
0.08319963 | 6842.236
0.08319973 | 6853.73
0.08359332 | 6863.48
0.08351101 | 6872.162
0.08375064 | 6884.754
0.08401325 | 6894.859375
0.08394388 | 6902.829
0.0842427 | 6913.679
0.08433649 | 6926.663
0.08460991 | 6937.022
0.08472755 | 6946.491
0.08504349 | 6955.792
0.08503594 | 6967.296
0.08521391 | 6977.493
0.08537736 | 6986.265
0.08577169 | 6996.824
0.08566323 | 7010.279
0.08588435 | 7018.772
0.08629096 | 7029.426
0.08663904 | 7038.088
0.0864706 | 7051.368
0.08653637 | 7060.828125
0.08672981 | 7070.548
0.08728355 | 7082.189
0.08731367 | 7095.24
0.08742026 | 7104.396
0.0876556 | 7113.881
0.08784294 | 7124.556
0.08774808 | 7137.511
0.08814397 | 7147.354
0.08832928 | 7156.592
0.08841011 | 7169.039
0.08867943 | 7181.137
0.08890246 | 7191.617
0.08914993 | 7202.112
0.08916806 | 7212.575
0.08958059 | 7225.687
0.08970761 | 7233.709
0.0898316 | 7242.958
0.08999986 | 7255.82
0.09022085 | 7266.991
0.09032141 | 7277.374
0.09048886 | 7286.681
0.09089298 | 7299.257
0.09080135 | 7310.998
0.09114378 | 7319.007
0.09141055 | 7329.739
0.09164809 | 7341.527
0.09158318 | 7354.277
0.09178533 | 7362.806
0.09197059 | 7373.495
0.09232709 | 7387.816
0.09225837 | 7397.572
0.09264898 | 7405.382
0.09266287 | 7417.241
0.09312651 | 7429.497
0.09326141 | 7439.979
0.09345686 | 7450.583
0.09367356 | 7459.871
0.09390225 | 7471.401
0.09411451 | 7482.567
0.09424712 | 7491.951
0.09447107 | 7502.771
0.09482711 | 7514.116
0.09478158 | 7522.352
0.09499561 | 7531.984
0.09527957 | 7545.328125
0.09534885 | 7556.315
0.09555318 | 7566.958
0.09568237 | 7576.769
0.09615082 | 7589.093
0.0961674 | 7601.063
0.09636944 | 7609.153
0.09645201 | 7620.506
0.09663454 | 7633.636
0.09684656 | 7644.123
0.09713022 | 7653.93
0.09733651 | 7665.126
0.09772594 | 7678.689
0.09783175 | 7686.878
0.09791654 | 7696.921
0.09805723 | 7707.231
0.09847903 | 7718.885
0.09876471 | 7729.055
0.09883204 | 7737.646
0.0992153 | 7751.631
0.09940519 | 7762.796875
0.09941983 | 7771.415
0.09968668 | 7782.327
0.09983607 | 7794.994
0.1002987 | 7806.484
0.1004063 | 7816.004
0.1007168 | 7827.304
0.1011077 | 7840.303
0.1011247 | 7849.946
0.1011761 | 7860.364
0.101526 | 7874.15625
0.1016219 | 7884.238
0.1020256 | 7893.568
0.1021229 | 7904.669
0.1024026 | 7917.542
0.1025379 | 7927.974
0.1027694 | 7936.752
0.1027802 | 7947.581
0.1030678 | 7960.626
0.1033565 | 7969.834
0.1035249 | 7979.515
0.1039316 | 7992.033
0.104029 | 8005.712
0.1042789 | 8015.244
0.1044539 | 8025.992
0.1049084 | 8040.488
0.1049833 | 8048.633
0.1051792 | 8057.979
0.1055473 | 8069.899
0.1055466 | 8082.88
0.1059254 | 8092.238
0.1060141 | 8103.483
0.1061723 | 8115.6
0.1064937 | 8125.912
0.1069314 | 8134.434
0.1068914 | 8144.387
0.1071648 | 8159.329
0.1075849 | 8168.15625
0.1078322 | 8177.66
0.107748 | 8189.191
0.1080885 | 8201.521
0.1084088 | 8211.177
0.1085726 | 8221.477
0.1087037 | 8235.789
0.1090918 | 8246.626
0.1093393 | 8255.695
0.1097765 | 8267.648
0.1097643 | 8278.94
0.1100629 | 8288.846
0.110199 | 8298.335
0.1102398 | 8311.921875
0.1106391 | 8320.813
0.111187 | 8331.256
0.1111157 | 8343.226
0.1114908 | 8356.282
0.1116912 | 8365.437
0.1120059 | 8374.159
0.1122485 | 8388.525
0.1126198 | 8400.178
0.1127482 | 8408.205
0.1127898 | 8419.324
0.1130613 | 8432.523
0.1134287 | 8442.537
0.1134541 | 8450.605
0.1138249 | 8465.716
0.1140701 | 8476.848
0.1141321 | 8486.26
0.1145357 | 8496.803
0.1146424 | 8509.29
0.1151616 | 8519.947
0.1154718 | 8530.697
0.1157368 | 8541.423
0.1158234 | 8552.55
0.1159288 | 8562.949
0.1164995 | 8572.971
0.1168052 | 8587.2
0.1167328 | 8596.967
0.1171015 | 8607.044
0.1171962 | 8619.255
0.1175264 | 8631.96
0.1179632 | 8639.859375
0.1180437 | 8650.87
0.1183101 | 8662.555
0.1186466 | 8673.744
0.1191662 | 8683.387
0.1191228 | 8698.303
0.1193952 | 8710.645
0.1194347 | 8718.532
0.1198228 | 8729.626
0.1202883 | 8742.712
0.1204566 | 8752.282
0.1208063 | 8762.192
0.1210646 | 8776.024
0.1212284 | 8787.483
0.1216472 | 8795.998
0.1217406 | 8808.476
0.1221971 | 8820.452
0.1224579 | 8829.976
0.1227744 | 8839.527
0.1226567 | 8854.405
0.1233481 | 8864.905
0.12344 | 8874.47
0.1237066 | 8884.116
0.1241611 | 8898.524
0.1242902 | 8906.331
0.1246146 | 8918.375
0.1249009 | 8933.059
0.1250637 | 8941.566
0.1252456 | 8951.933
0.1256622 | 8964.747
0.1259802 | 8976.96875
0.1263799 | 8985.286
0.1264868 | 8996.934
0.1269341 | 9009.011
0.1272982 | 9018.268
0.1275817 | 9029.805
0.1279107 | 9041.439
0.1281443 | 9052.857
0.1283441 | 9062.271
0.1286901 | 9073.461
0.1288009 | 9085.637
0.1291795 | 9095.042
0.1295488 | 9104.671875
0.1299365 | 9118.863
0.1302809 | 9129.676
0.1305048 | 9139.218
0.1307924 | 9152.418
0.1311065 | 9164.182
0.131548 | 9173.206
0.1317913 | 9183.79
0.1319091 | 9198.703125
0.1322874 | 9206.24
0.1324584 | 9216.607
0.1327785 | 9231.854
0.1335706 | 9242.134
0.1336031 | 9249.285
0.1337648 | 9262.733
0.1340525 | 9274.749
0.1345052 | 9282.845
0.1347333 | 9295.512
0.1351453 | 9307.943
0.1354121 | 9318.03125
0.1356241 | 9327.466
0.1360922 | 9341.1
0.1362213 | 9351.834
0.1365299 | 9361.977
0.1367223 | 9376.253
0.1372758 | 9387.643
0.137574 | 9395.375
0.1378383 | 9406.21875
0.138579 | 9420.101
0.1385236 | 9429.105
0.1387628 | 9438.993
0.1393854 | 9452.438
0.1396266 | 9461.133
0.1396829 | 9471.714
0.1400138 | 9484.73
0.1403606 | 9495.316
0.1409567 | 9505.411
0.1409347 | 9516.528
0.1415235 | 9530.742
0.1418821 | 9539.492
0.1419937 | 9550.336
0.1423668 | 9563.919
0.1427727 | 9572.351
0.1430025 | 9582.24
0.1434192 | 9594.938
0.1437246 | 9606.215
0.1439857 | 9617.251
0.1441735 | 9629.025
0.1448303 | 9640.803
0.1449535 | 9648.217
0.1452974 | 9659.562
0.145833 | 9671.15625
0.1461996 | 9680.952
0.146328 | 9691.327
0.146536 | 9706.693
0.1471503 | 9715.609375
0.1474231 | 9726.189
0.14781 | 9737.90625
0.148023 | 9748.992
0.1485076 | 9758.538
0.1488095 | 9770.15625
0.1491152 | 9781.623
0.1493811 | 9790.398
0.1497641 | 9803.873
0.1503041 | 9814.756
0.1503558 | 9823.934
0.1508775 | 9834.014
0.1515917 | 9847.177
0.1516075 | 9857.585
0.1519211 | 9866.759
0.1522508 | 9879.541
0.1526936 | 9891.233
0.1530032 | 9900.298
0.1533964 | 9912.29
0.1538331 | 9924.051
0.1542448 | 9933.26
0.1547361 | 9946.623
0.154984 | 9960.01
0.1556019 | 9968.541
0.1557225 | 9978.95
0.1564057 | 9992.053
0.1566484 | 10000.93
0.1569108 | 10011.9
0.1575413 | 10026
0.1576142 | 10034.59
0.1577998 | 10044.41
0.158337 | 10056.36
0.1587109 | 10066.77
0.1592215 | 10076.46
0.1595451 | 10088.87
0.1599724 | 10101.76
0.1603958 | 10109.05
0.1608089 | 10120.87
0.1612667 | 10133.51
0.1615113 | 10142.28125
0.1617431 | 10153.64
0.1621272 | 10166.86
0.1625944 | 10175.23
0.1629089 | 10184.63
0.1635064 | 10198.01
0.164005 | 10205.7
0.1640395 | 10217.08
0.1647993 | 10230.99
0.1650044 | 10238.43
0.1652821 | 10248.12
0.1657772 | 10262.31
0.1664058 | 10271.16
0.1665403 | 10278.12
0.167079 | 10289.38
0.167533 | 10302.8
0.1677898 | 10310.12
0.1684568 | 10323.95
0.1687527 | 10333.3
0.1689876 | 10342.09
0.1696294 | 10353.76
0.1699882 | 10365.32
0.1703314 | 10374.53
0.1709225 | 10385.28
0.171158 | 10397.19
0.1715016 | 10405.44
0.1718636 | 10415.21
0.1725168 | 10427.37
0.1728318 | 10437.47
0.1734015 | 10446.61
0.173516 | 10460.25
0.1740474 | 10469.38
0.1745542 | 10477.96
0.1751183 | 10491.6
0.175521 | 10499.77
0.1759166 | 10510.71
0.1762619 | 10522.58
0.1768218 | 10534.04
0.1773914 | 10543.02
0.1776905 | 10553.62
0.1782673 | 10563.98
0.1787012 | 10573.81
0.1789993 | 10585
0.1794155 | 10595.58
0.1799708 | 10603.66
0.1804888 | 10615.46
0.1806801 | 10627.33
0.1812305 | 10634.13
0.1815859 | 10645.63
0.1822592 | 10656.64
0.1824783 | 10663.53
0.1830928 | 10675.74
0.1835035 | 10687.4
0.1839091 | 10696.84
0.1844428 | 10708.06
0.1847365 | 10719.63
0.1854407 | 10727.8
0.1857475 | 10738.21
0.1862052 | 10750.11
0.1870429 | 10757.39
0.1873271 | 10768.97
0.1876032 | 10778.56
0.1882584 | 10785.95
0.1883617 | 10796.44
0.1892681 | 10809.87
0.1893341 | 10815.81
0.1901632 | 10825.95
0.1905346 | 10837.79
0.1909837 | 10846.57
0.1916416 | 10855.54
0.1921413 | 10868.63
0.1927627 | 10877.99
0.1928532 | 10887.25
0.193535 | 10900.46
0.1939853 | 10906.24
0.1946007 | 10914.84375
0.1949195 | 10928.45
0.1953179 | 10936.73
0.1958807 | 10944.66
0.1965778 | 10957.14
0.1967979 | 10965.41
0.1976431 | 10973.76
0.1978633 | 10986.85
0.1985804 | 10995.62
0.1989671 | 11003.58
0.1994408 | 11015.69
0.1999026 | 11026.33
0.2004276 | 11033.42
0.2010309 | 11045.9
0.2014923 | 11054.78
0.2018726 | 11063.14
0.2025647 | 11075.49
0.2029606 | 11084.83
0.203465 | 11091.98
0.2041711 | 11104.98
0.204672 | 11112.96
0.2050293 | 11120.62
0.2054221 | 11131.54
0.2061802 | 11140.58
0.206435 | 11149.53
0.2072746 | 11161.27
0.207971 | 11171.08
0.2082359 | 11177.82
0.2089002 | 11190.38
0.2092942 | 11199.92
0.2099396 | 11206.55
0.210628 | 11219.57
0.2110171 | 11229
0.2116731 | 11236.44
0.2123801 | 11247.72
0.2128373 | 11255.8
0.2131188 | 11263.34
0.2141132 | 11276.28
0.2143768 | 11285.17
0.2152188 | 11292.73
0.2156608 | 11303.125
0.2162297 | 11310.57
0.2165543 | 11319.46
0.2173207 | 11331.4
0.217617 | 11340.48
0.2183269 | 11347.46
0.2190077 | 11358.83
0.2196674 | 11366.21875
0.2200216 | 11374.18
0.2206233 | 11386.75
0.2214697 | 11393.68
0.221801 | 11401.4
0.2224461 | 11412.88
0.2228877 | 11419.91
0.223716 | 11428.36
0.2242298 | 11441.19
0.2247171 | 11449.54
0.2252847 | 11455.65
0.2260155 | 11466.71
0.2264603 | 11474.48
0.2269848 | 11481.88
0.2277975 | 11494.25
0.2283943 | 11502.14
0.2288617 | 11507.27
0.2307037 | 11617.08
0.2334801 | 11647.58
0.2365677 | 11688.91
0.2391091 | 11713.03
0.2418618 | 11743.23
0.2446368 | 11771.54
0.2475131 | 11800.52
0.2499234 | 11830.76
0.2522532 | 11856.81
0.2547836 | 11881.8
0.2571113 | 11908.83
0.2596508 | 11932.51
0.2619677 | 11958.14
0.2642538 | 11983.6
0.2668111 | 12006.79
0.2690706 | 12034.15
0.2716618 | 12055.87
0.2739924 | 12078.95
0.2762078 | 12100.4
0.2787541 | 12124.23
0.2810669 | 12143.95
0.283561 | 12168.59
0.2859426 | 12188.57
0.2884765 | 12211.1
0.2907493 | 12232.08
0.293537 | 12253.78125
0.2961693 | 12273.64
0.2985031 | 12291.68
0.3012267 | 12313.14
0.3036383 | 12331.49
0.3064339 | 12352.36
0.3093608 | 12370.52
0.3117572 | 12388.55
0.3146748 | 12410.04
0.3173415 | 12429.05
0.3199996 | 12445.57
0.3228946 | 12462.11
0.3256738 | 12481.41
0.3285466 | 12497.125
0.3312875 | 12515.13
0.3341686 | 12531.73
0.3370682 | 12547.46
0.3398609 | 12564.91
0.3428589 | 12580.44
0.3458414 | 12595.36
0.3488469 | 12609.28
0.3519402 | 12625.62
0.3549008 | 12638.69
0.3579961 | 12653.13
0.3609444 | 12667.52
0.364084 | 12683.17
0.3673961 | 12699.12
0.3706784 | 12710.25
0.3736281 | 12724.96
0.3766741 | 12735.64
0.3801267 | 12752.6875
0.3834217 | 12763.18
0.3866716 | 12776.86
0.3899423 | 12786.54
0.3933242 | 12797.95
0.3965386 | 12811.86
0.400055 | 12824.57
0.4035818 | 12835
0.4066548 | 12844.33
0.4100413 | 12856.02
0.4133893 | 12865.84
0.4169317 | 12876.8
0.4203639 | 12887.22
0.4238041 | 12896.68
0.4272213 | 12908.73
0.4307515 | 12919.22
0.4342655 | 12928.9
0.4380203 | 12938.89
0.4414013 | 12946.36
0.4449736 | 12954.26
0.4485016 | 12963.34
0.4518958 | 12972.46
0.4553811 | 12981.08
0.4591891 | 12989.87
0.4629313 | 13000.92
0.4663965 | 13006.83
0.47023 | 13015.68
0.4738815 | 13025.04
0.4776994 | 13030.49
0.4814481 | 13037.78
0.4848521 | 13044.04
0.4886824 | 13052.61
0.4925597 | 13061.73
0.4964803 | 13068.28125
0.5001742 | 13074.46
0.5043792 | 13080.55
0.5079703 | 13090.06
0.5116918 | 13095.57
0.5154 | 13099.58
0.5194234 | 13105.37
0.5233063 | 13111.99
0.5271559 | 13120.51
0.5311368 | 13127.76
0.5349972 | 13132.78
0.5387607 | 13138.6
0.5426217 | 13143.92
0.5466582 | 13149.77
0.5510087 | 13157.97
0.5546662 | 13161.95
0.5587142 | 13165.87
0.5627341 | 13172.18
0.5664867 | 13178.73
0.5706008 | 13183.64
0.5745523 | 13188.54
0.5787969 | 13194.5
0.5826091 | 13196.85
0.5869795 | 13203.5
0.5907874 | 13207.94
0.5951203 | 13212.91
0.5994361 | 13218.86
0.6032667 | 13225.3
0.6074721 | 13228.07
0.611772 | 13232.83
0.615802 | 13239.98
0.6202335 | 13242.77
0.624227 | 13246.55
0.6282989 | 13249.6
0.6322731 | 13254.8
0.6365518 | 13260.6
0.6407776 | 13264.38
0.6448538 | 13268.91
0.6494372 | 13273.1
0.6534299 | 13276.68
0.6577631 | 13280.1
0.6621324 | 13285.02
0.6660439 | 13287.34
0.6704186 | 13291.53
0.6747277 | 13295.97
0.6789085 | 13300.85
0.6828397 | 13305.73
0.6877022 | 13309.08
0.6916603 | 13311.65
0.6957473 | 13316.32
0.7004867 | 13319.31
0.7044244 | 13320.57
0.7085186 | 13325.36
0.7130727 | 13329.17
0.7171707 | 13334.51
0.7215314 | 13337.38
0.7259674 | 13339.79
0.7302121 | 13345.02
0.7344761 | 13348.02
0.7387062 | 13350.77
0.7431248 | 13353.66
0.7473289 | 13356.47
0.7519051 | 13361.07
0.7561503 | 13364.59
0.7602419 | 13367.38
0.7646736 | 13371.53
0.7692907 | 13376.13
0.7735786 | 13377.32
0.7779865 | 13380.03
0.7822215 | 13383.12
0.7864264 | 13385.42
0.7909407 | 13389.37
0.7950723 | 13392.64
0.7997111 | 13396.29
0.8039857 | 13398.71
0.8081914 | 13403.04
0.8126482 | 13406.71
0.817294 | 13407.96875
0.821857 | 13408.74
0.8261217 | 13411.39
0.8304396 | 13417.39
0.8348852 | 13421.07
0.8395482 | 13424.01
0.8440217 | 13424.54
0.8484712 | 13428.42
0.8528573 | 13431.15
0.8571862 | 13432.98
0.8618248 | 13435.02
0.8660194 | 13437.14
0.8707851 | 13441.2
0.8748392 | 13443.87
0.8793428 | 13448.22
0.8838624 | 13449.44
0.8882546 | 13453.59
0.8929498 | 13455.03
0.8971878 | 13459.26
0.9016643 | 13460.77
0.9062728 | 13462.57
0.9109401 | 13466.49
0.9153137 | 13468.42
0.9198363 | 13471.97
0.924342 | 13473.89
0.9287275 | 13477.4
0.9329474 | 13478.79
0.9380518 | 13481.48
0.942084 | 13483.48
0.9465457 | 13486.39
0.950975 | 13488.59
0.9555842 | 13492.41
0.9596655 | 13493.97
0.9644094 | 13497.1
0.9690182 | 13500.11
0.9734857 | 13502.53
0.9779763 | 13504.65
0.9822399 | 13505.2
0.9867412 | 13508.71
0.9913238 | 13511.07
0.9956735 | 13512.95
1.000487 | 13515.69
1.005004 | 13517.97
1.009338 | 13520.69
1.013755 | 13523.42
1.018215 | 13525.93
1.022792 | 13527.31
1.027283 | 13529.7
1.0318 | 13531.65
1.036276 | 13533.69
1.040827 | 13537.22
1.045388 | 13539.19
1.049561 | 13542.22
1.054004 | 13543.83
1.058853 | 13546.58
1.063095 | 13547.18
1.068092 | 13548.12
1.072626 | 13551.05
1.076955 | 13554.28
1.081336 | 13555.85
1.086116 | 13558.39
1.090639 | 13562
1.094791 | 13563.48
1.099435 | 13564.31
1.103919 | 13568.32
1.108466 | 13568.43
1.113259 | 13571.64
1.117757 | 13574.5
1.122016 | 13575.65
1.127012 | 13578.33
1.131293 | 13580.2
1.135935 | 13582.2
1.140597 | 13584.38
1.144939 | 13583.73
1.149454 | 13587.16
1.154057 | 13589.14
1.158698 | 13592.63
1.163073 | 13592.88
1.16743 | 13595.34375
1.172051 | 13597.58
1.17672 | 13601.55
1.181564 | 13604.01
1.185848 | 13604.1
1.190418 | 13606.12
1.194938 | 13607.58
1.199612 | 13610.66
1.204151 | 13613.85
1.208946 | 13614.1
1.213327 | 13616.64
1.217749 | 13617.97
1.222615 | 13619.48
1.226883 | 13621.25
1.231383 | 13623
1.236147 | 13625.18
1.240535 | 13626.43
1.244884 | 13629.16
1.249639 | 13632.44
1.256189 | 13632.7
1.263128 | 13634.75
1.270394 | 13638.25
1.277333 | 13638.96
1.284319 | 13641.28
1.291538 | 13641.61
1.298571 | 13644.1875
1.305557 | 13645.64
1.31273 | 13648.3
1.319716 | 13651.63
1.326749 | 13652.68
1.333921 | 13654.04
1.340861 | 13654.22
1.347847 | 13658.31
1.355019 | 13660.46
1.362052 | 13662.68
1.369039 | 13662.54
1.376164 | 13664.33
1.383197 | 13668.87
1.390136 | 13669.76
1.397402 | 13671.97
1.404388 | 13672.77
1.411375 | 13672.32
1.418547 | 13675.51
1.42558 | 13676.7
1.432519 | 13679.16
1.439738 | 13681.75
1.446725 | 13682.95
1.453664 | 13684.15
1.460883 | 13688.26
1.467823 | 13689.19
1.474809 | 13689.6
1.482028 | 13690.65
1.489061 | 13693.13
1.496047 | 13694.12
1.503173 | 13696.93
1.510159 | 13699.41
1.517192 | 13701.55
1.524411 | 13702.74
1.53135 | 13703.21875
1.538337 | 13705.2
1.545509 | 13706.08
1.552588 | 13707.91
1.559575 | 13709.2
1.566701 | 13710.74
1.573687 | 13711.66
1.580673 | 13715.13
1.587892 | 13717.16
1.594878 | 13717.48
1.601817 | 13720.17
1.60899 | 13721.8
1.616023 | 13724
1.623009 | 13723.77
1.630228 | 13727.86
1.637214 | 13727.43
1.644154 | 13731.06
1.65142 | 13733.25
1.658359 | 13733.05
1.665345 | 13733.82
1.672564 | 13735.75
1.67955 | 13738.98
1.686537 | 13739.46875
1.693709 | 13740.57
1.700696 | 13743.14
1.707681 | 13745.6
1.714901 | 13747.95
1.72184 | 13747.38
1.728827 | 13748.5
1.736045 | 13749.92
1.743078 | 13751.82
1.750017 | 13752.46
1.75719 | 13755.73
1.764223 | 13756.7
1.771209 | 13757.26
1.778428 | 13760.03
1.785368 | 13762.88
1.792307 | 13762.68
1.799526 | 13764.06
1.806559 | 13764.85
1.813545 | 13765.40625
1.820718 | 13768.58
1.827704 | 13769.75
1.834643 | 13771.68
1.841909 | 13775.29
1.848848 | 13774.36
1.855835 | 13776.42
1.863053 | 13778.6
1.87004 | 13778.81
1.877073 | 13778.76
1.884245 | 13781.47
1.891232 | 13782.17
1.898264 | 13786.68
1.905437 | 13786.22
1.912376 | 13787.3
1.919363 | 13788.39
1.926535 | 13791.09
1.933614 | 13791.42
1.940554 | 13792.58
1.947726 | 13794.15
1.954759 | 13796.08
1.961698 | 13798.72
1.968918 | 13801.75
1.975904 | 13802.07
1.982843 | 13802.92
1.990063 | 13802.23
1.997095 | 13806.02
2.004035 | 13806.54
2.0113 | 13808.83
2.01824 | 13808.38
2.025226 | 13810.23
2.032445 | 13814.53
2.039338 | 13813.94
2.046325 | 13815.68
2.053543 | 13817.17
2.060576 | 13818.82
2.067516 | 13818.14
2.074735 | 13820.75
2.081674 | 13823.25
2.088707 | 13824.77
2.095926 | 13827.73
2.102866 | 13826.48
2.109852 | 13828.69
2.117024 | 13828.54
2.124104 | 13830.86
2.131043 | 13829.69
2.138216 | 13832.85
2.145202 | 13834.84
2.152142 | 13835.44
2.159361 | 13839.3
2.166347 | 13841.31
2.173286 | 13840
2.180459 | 13841.81
2.187492 | 13844.25
2.194478 | 13843.21
2.201743 | 13846.85
2.208683 | 13846.4
2.215669 | 13848.91
2.222888 | 13851.46
2.229828 | 13851.48
2.236814 | 13852.52
2.244033 | 13854.7
2.251066 | 13855.59
2.258005 | 13855.21
2.265224 | 13858.45
2.272164 | 13857.66
2.279197 | 13860.81
2.286416 | 13863.65
2.293355 | 13862.24
2.300295 | 13864.93
2.307514 | 13865.16
2.314547 | 13866.75
2.321533 | 13867.95
2.328705 | 13869.79
2.335692 | 13869.67
2.342678 | 13873.22
2.349943 | 13875.07
2.356883 | 13875.33
2.363823 | 13878.09375
2.370995 | 13877.52
2.378028 | 13879.36
2.384968 | 13880.09
2.392233 | 13880.26
2.399173 | 13882.12
2.406159 | 13884.98
2.413424 | 13887.11
2.420364 | 13886.01
2.427304 | 13887.97
2.434523 | 13888.89
2.441509 | 13890.66
2.448495 | 13890.48
2.455714 | 13891.84
2.462653 | 13892.58
2.469686 | 13897.39
2.476906 | 13897.5625
2.483799 | 13898.4
2.490831 | 13899.45
2.497957 | 13899.31
2.50499 | 13902.13
2.511976 | 13901.25
2.519149 | 13904.13
2.526135 | 13902.74
2.533168 | 13906.7
2.54034 | 13907.39
2.547373 | 13910.18
2.554312 | 13910.23
2.561531 | 13911.94
2.568564 | 13912.55
2.575504 | 13910.74
2.582769 | 13913.04
2.589709 | 13913.22
2.596648 | 13915.55
2.603914 | 13918.99
2.610807 | 13920.05
2.617794 | 13921.46
2.624966 | 13922.35
2.632045 | 13923.37
2.638984 | 13921.39
2.646204 | 13925.38
2.653143 | 13924.81
2.660176 | 13927.37
2.667395 | 13929.87
2.674335 | 13928.85
2.681321 | 13932.92
2.688494 | 13932.3
2.695526 | 13933.23
2.702512 | 13934.44
2.709731 | 13933.67
2.716671 | 13934.96
2.723657 | 13939.03125
2.730876 | 13940.87
2.737862 | 13940.88
2.744802 | 13941.06
2.751974 | 13941.69
2.759007 | 13945.25
2.765947 | 13945.16
2.773212 | 13946.81
2.780151 | 13945.11
2.787184 | 13947.9
2.794404 | 13950.21
2.801343 | 13950.72
2.808283 | 13951.5
2.815502 | 13952.86
2.822488 | 13954.82
2.829474 | 13954.16
2.836647 | 13956.94
2.843633 | 13956.7
2.850666 | 13959.05
2.857885 | 13960.73
2.864778 | 13961.87
2.87181 | 13963.95
2.878936 | 13963.68
2.886016 | 13965.85
2.893002 | 13964.1875
2.900174 | 13966.06
2.907114 | 13966.08
2.914147 | 13968.01
2.921366 | 13969.53
2.928352 | 13970.78
2.935292 | 13972.64
2.942418 | 13974.02
2.949451 | 13975.58
2.956436 | 13974.87
2.963656 | 13977.04
2.970641 | 13976.88
2.977581 | 13979.40625
2.984847 | 13981.29
2.991786 | 13981.08
2.998772 | 13982.19
3.005992 | 13983.27
3.013024 | 13984.73
3.019964 | 13985.03
3.027183 | 13984.88
3.034123 | 13985.2
3.041202 | 13987.37
3.048375 | 13989.56
3.055314 | 13990.08
3.0623 | 13992.78
3.069472 | 13993.58
3.076459 | 13995.28
3.083445 | 13995.29
3.090664 | 13996.45
3.097651 | 13995.06
3.104636 | 13998.64
3.111902 | 13998.59
3.118888 | 14000.83
3.125828 | 14000.92
3.132954 | 14001.42
3.140033 | 14002.57
3.146972 | 14002.52
3.154238 | 14003.98
3.161131 | 14004.38
3.168164 | 14006.36
3.175383 | 14007.78
3.182322 | 14007.93
3.189262 | 14012.41
3.196481 | 14013.79
3.203467 | 14014.2
3.210453 | 14012.66
3.217673 | 14014.46
3.224612 | 14015.11
3.231645 | 14016.67
3.238911 | 14016.8
3.245804 | 14017.74
3.252836 | 14019.40625
3.259962 | 14021.46
3.266995 | 14022.99
3.273935 | 14023.3125
3.281154 | 14024.13
3.288093 | 14021.77
3.295126 | 14026.1
3.302298 | 14026.65
3.309331 | 14028.37
3.316271 | 14029.34
3.323443 | 14030.22
3.330476 | 14032.71
3.337462 | 14031.64
3.344681 | 14032.21
3.351621 | 14031.15
3.358653 | 14034.88
3.365919 | 14035.6
3.372812 | 14036.22
3.379845 | 14037.17
3.387018 | 14040.08
3.394004 | 14040.3
3.400943 | 14041.69
3.408209 | 14042.1
3.415102 | 14040.37
3.422181 | 14044.05
3.429354 | 14043.36
3.43634 | 14045.4
3.44328 | 14046.79
3.450452 | 14046.89
3.457485 | 14049.06
3.464518 | 14049.98
3.47169 | 14050.76
3.478629 | 14049.71
3.485662 | 14051.75
3.492881 | 14052.56
3.499867 | 14054.75
3.506854 | 14055.05
3.513933 | 14056.54
3.521012 | 14059.57
3.527905 | 14058.86
3.535218 | 14060.27
3.54211 | 14058.68
3.54919 | 14060.79
3.556362 | 14061.94
3.563349 | 14062.8
3.570335 | 14064.43
3.577554 | 14065.41
3.58454 | 14066.26
3.591479 | 14064.86
3.598698 | 14068.99
3.605638 | 14066.52
3.612718 | 14069.12
3.61989 | 14070.21
3.626829 | 14071.53125
3.633816 | 14072.25
3.640941 | 14072.81
3.648021 | 14074.58
3.654914 | 14076.17
3.662179 | 14078.33
3.669072 | 14075.81
3.676152 | 14077.47
3.683324 | 14078.17
3.690357 | 14079.27
3.697297 | 14080.77
3.704469 | 14081.36
3.711502 | 14084.31
3.718441 | 14082.59
3.725661 | 14083.99
3.7326 | 14082.94
3.739586 | 14086.6
3.746852 | 14086.57
3.753792 | 14088.42
3.760824 | 14088.2
3.76795 | 14091.81
3.774983 | 14091.51
3.781922 | 14091.68
3.789188 | 14093.22
3.796081 | 14091.17
3.80316 | 14094.08
3.810333 | 14094.67
3.817365 | 14095.07
3.824305 | 14096.19
3.831477 | 14096.79
3.838464 | 14100.125
3.84545 | 14101.85
3.852623 | 14101.59
3.859562 | 14100.24
3.866595 | 14103.68
3.873814 | 14103.01
3.8808 | 14104.4
3.887786 | 14104.98
3.894912 | 14105.46
3.901991 | 14107.85
3.908931 | 14108.4
3.916196 | 14109.34
3.92309 | 14107.87
3.930169 | 14109.87
3.937388 | 14110.1
3.944328 | 14110.16
3.951267 | 14112.375
3.958486 | 14114.22
3.965473 | 14115.07
3.972412 | 14115.41
3.979631 | 14118.5
3.986571 | 14117.02
3.993604 | 14119.92
4.000822 | 14119.29
4.007762 | 14120.17
4.014795 | 14122.09
4.021921 | 14122.89
4.028954 | 14124.91
4.035939 | 14125.37
4.043205 | 14124.36
4.050052 | 14123.97
4.057131 | 14126.08
4.064304 | 14126.92
4.071383 | 14128.26
4.078323 | 14128.45
4.085448 | 14129.78
4.092481 | 14131.88
4.099421 | 14132.58
4.10664 | 14132.84
4.113626 | 14132.7
4.120612 | 14133.53
4.127831 | 14133.11
4.134817 | 14135.02
4.141804 | 14135.8
4.149022 | 14137.7
4.156055 | 14137.98
4.162949 | 14138.02
4.170214 | 14140.12
4.17706 | 14138.93
4.184186 | 14141.875
4.191359 | 14140.63
4.198345 | 14143.28
4.205285 | 14145.52
4.212457 | 14144.55
4.219443 | 14147.27
4.226476 | 14148.31
4.233648 | 14148.74
4.240588 | 14147.33
4.247621 | 14150.07
4.254886 | 14149.71
4.261873 | 14149.59
4.268859 | 14150.06
4.275938 | 14151.44
4.283017 | 14154.49
4.289957 | 14154.125
4.297176 | 14154.56
4.304069 | 14155.19
4.311102 | 14156.78
4.318275 | 14157.54
4.325307 | 14157.21875
4.332247 | 14157.88
4.339465 | 14160.49
4.346452 | 14163.08
4.353391 | 14161.55
4.360611 | 14164.01
4.36755 | 14162.42
4.374629 | 14164.46
4.381848 | 14164
4.388788 | 14164.65
4.395821 | 14164.87
4.402946 | 14165.72
4.409979 | 14168.46
4.416919 | 14171.39
4.424138 | 14171.51
4.430985 | 14169.59
4.438064 | 14172.14
4.445236 | 14171.11
4.452316 | 14173.28
4.459255 | 14172.62
4.466428 | 14173.89
4.473461 | 14175.06
4.480447 | 14175.24
4.487619 | 14177.72
4.494605 | 14176.72
4.501591 | 14177.24
4.508811 | 14175.48
4.515796 | 14178.52
4.522783 | 14178.76
4.529955 | 14182.14
4.536988 | 14181.35
4.543881 | 14182.59
4.551193 | 14183.25
4.55804 | 14184.15625
4.565119 | 14186.32
4.572291 | 14185.28
4.579324 | 14185.83
4.586264 | 14186.7
4.593483 | 14186.33
4.600469 | 14189.12
4.607502 | 14192.08
4.614628 | 14190.89
4.621567 | 14189.27
4.6286 | 14192.23
4.635819 | 14192.1
4.642805 | 14193.61
4.649791 | 14193.69
4.656917 | 14193.65
4.663996 | 14195.8
4.67089 | 14197.45
4.678155 | 14198.04
4.685095 | 14198.77
4.692127 | 14199.34
4.6993 | 14197.99
4.706332 | 14200.6
4.713273 | 14200.26
4.720491 | 14201.26
4.727478 | 14202.62
4.734463 | 14203.18
4.741636 | 14206.18
4.748575 | 14205.44
4.755608 | 14206.92
4.762874 | 14206.08
4.769814 | 14206.16
4.7768 | 14206.75
4.783926 | 14208.22
4.791005 | 14209.15
4.797945 | 14212.86
4.80521 | 14212
4.812057 | 14211.35
4.819136 | 14212.93
4.826262 | 14211.26
4.833342 | 14212.64
4.840328 | 14213.4
4.8475 | 14214.12
4.854486 | 14217.71
4.861473 | 14216.9
4.868645 | 14217.62
4.875631 | 14218.99
4.882617 | 14220.38
4.889789 | 14219.3
4.896776 | 14220.48
4.903809 | 14220.43
4.910981 | 14220.76
4.918014 | 14223.01
4.924953 | 14222.52
4.932219 | 14225.04
4.939112 | 14224.72
4.946191 | 14225.31
4.953317 | 14225.61
4.96035 | 14226.63
4.967289 | 14225.73
4.974509 | 14226.75
4.981448 | 14228.2
4.988481 | 14231.52
4.995653 | 14232.36
5.002546 | 14232.03
5.009579 | 14234.91
5.016799 | 14232.98
5.023831 | 14234.6875
5.030817 | 14234.15
5.037943 | 14234.6
5.045022 | 14237.32
5.051962 | 14236.35
5.059227 | 14238.64
5.06612 | 14238.45
5.073153 | 14239.65
5.080326 | 14238.53
5.087358 | 14238.7
5.094298 | 14239.57
5.101517 | 14240.67
5.108503 | 14242.01
5.115443 | 14243.23
5.122662 | 14243.64
5.129601 | 14244.52
5.136588 | 14245.71
5.143807 | 14246.01
5.150793 | 14247.27
5.157826 | 14246.32
5.164951 | 14246.62
5.171984 | 14248.18
5.178971 | 14251.23
5.186189 | 14250.74
5.193083 | 14250.68
5.200115 | 14252.13
5.207288 | 14251.94
5.21432 | 14252.71
5.22126 | 14252.91
5.228432 | 14252.8
5.235465 | 14254.4
5.242452 | 14257.27
5.249624 | 14257.25
5.25661 | 14258.56
5.263596 | 14258.77
5.270815 | 14256.38
5.277801 | 14258.12
5.284788 | 14257.62
5.292007 | 14258.82
5.29904 | 14259.23
5.305979 | 14261.24
5.313198 | 14261.89
5.320091 | 14262.5
5.327124 | 14262.64
5.334297 | 14263.6
5.341329 | 14264.57
5.348269 | 14264.56
5.355441 | 14265.66
5.362428 | 14267.42
5.369507 | 14269.42
5.376679 | 14268.5
5.383619 | 14268.88
5.390605 | 14272.06
5.397824 | 14269.39
5.40481 | 14270.87
5.411843 | 14270.07
5.418969 | 14269.36
5.426001 | 14272.77
5.432941 | 14273.27
5.440207 | 14274.82
5.4471 | 14275.54
5.454132 | 14276.58
5.461258 | 14276.98
5.468291 | 14278.09
5.47523 | 14278.09
5.482497 | 14278.66
5.489482 | 14279.28
5.496469 | 14280.82
5.503641 | 14281.32
5.510581 | 14281.55
5.517614 | 14283.58
5.524833 | 14282.84
5.531772 | 14282.76
5.538759 | 14282.54
5.545931 | 14283.12
5.552963 | 14283.96
5.55995 | 14285.71
5.567169 | 14288.41
5.574016 | 14287.25
5.581095 | 14288.47
5.58822 | 14289
5.595299 | 14289.83
5.602286 | 14288.96
5.609458 | 14288.32
5.616444 | 14289.68
5.623477 | 14290.68
5.63065 | 14290.94
5.637635 | 14292.58
5.644576 | 14294.34
5.651795 | 14293.97
5.65878 | 14294.68
5.665767 | 14293.64
5.67294 | 14295.3
5.679972 | 14296.41
5.686912 | 14297.98
5.694177 | 14297.55
5.701071 | 14298.44
5.708104 | 14300.4
5.715276 | 14299.76
5.722308 | 14302.51
5.729249 | 14299.99
5.736466 | 14300.04
5.743453 | 14299.86
5.750532 | 14301.88
5.757659 | 14302.91
5.764598 | 14303.12
5.77163 | 14305.49
5.778803 | 14304.54
5.78579 | 14306.83
5.792775 | 14307.26
5.799948 | 14305.79
5.806981 | 14306.53
5.813967 | 14307.67
5.821186 | 14309.52
5.828125 | 14310.12
5.835112 | 14310.98
5.842284 | 14310.41
5.849317 | 14311.89
5.856257 | 14310.32
5.863476 | 14310.92
5.870461 | 14313.28
5.877448 | 14312.42
5.884667 | 14313.96
5.89156 | 14314.55
5.898546 | 14316.11
5.905765 | 14317.47
5.912752 | 14318.22
5.919737 | 14315.82
5.92691 | 14316.7
5.933943 | 14319.23
5.940929 | 14320.26
5.948195 | 14320.8
5.955088 | 14320.08
5.96212 | 14321.22
5.969246 | 14322.82
5.976278 | 14321.59
5.983265 | 14321.8
5.990438 | 14321.6
5.997424 | 14321.92
6.004457 | 14325.66
6.011583 | 14324.57
6.018569 | 14325.49
6.025555 | 14327.3
6.032728 | 14326.57
6.039713 | 14330.18
6.0467 | 14328.76
6.053919 | 14329.09
6.060951 | 14327.92
6.067937 | 14331.12
6.075157 | 14329.53
6.082096 | 14331.25
6.089082 | 14331.12
6.096302 | 14331.78
6.103334 | 14332.21
6.110227 | 14331.02
6.117446 | 14333.71
6.124433 | 14334.4
6.131465 | 14335.55
6.138638 | 14334.37
6.145577 | 14336.07
6.152564 | 14337.41
6.159736 | 14338.46
6.166768 | 14339.72
6.173755 | 14338.99
6.180928 | 14338.47
6.187913 | 14340.15
6.194946 | 14340.7
6.202165 | 14340.41
6.209152 | 14340.35
6.216138 | 14342.3
6.223263 | 14342.77
6.23025 | 14344.54
6.237236 | 14343.99
6.244408 | 14344.3
6.251441 | 14345.13
6.258427 | 14347.25
6.265647 | 14347.18
6.272586 | 14347.01
6.279572 | 14348.18
6.286791 | 14348.98
6.293777 | 14350.45
6.300717 | 14348.2
6.30789 | 14348.75
6.314922 | 14349.31
6.321955 | 14351.36
6.329128 | 14350.2
6.336067 | 14350.4
6.3431 | 14351.9
6.350226 | 14352.83
6.357258 | 14354.12
6.364245 | 14354.98
6.371417 | 14354.67
6.378403 | 14355.11
6.385435 | 14355.12
6.392655 | 14356.72
6.399642 | 14358.98
6.406627 | 14358.77
6.4138 | 14357.76
6.420786 | 14360.16
6.427772 | 14357.35
6.434944 | 14358.55
6.441977 | 14360.2
6.448917 | 14359.22
6.456136 | 14359.0625
6.463076 | 14361.34
6.470062 | 14362.45
6.477281 | 14365.56
6.484266 | 14365.48
6.491207 | 14364.07
6.498426 | 14363.86
6.505411 | 14364.04
6.512444 | 14365.79
6.519617 | 14365.04
6.526603 | 14365.01
6.53359 | 14366.48
6.540761 | 14367.37
6.547748 | 14370.34
6.554734 | 14369.03
6.561906 | 14367.98
6.568939 | 14368.67
6.575925 | 14369.55
6.583098 | 14369.77
6.590132 | 14372.28125
6.59707 | 14371.05
6.604243 | 14372.35
6.611275 | 14373.4
6.618215 | 14374.61
6.625388 | 14374.11
6.63242 | 14374.39
6.639407 | 14373.96
6.646626 | 14374.8125
6.653565 | 14375.64
6.660552 | 14377.07
6.66777 | 14378.95
6.674756 | 14379.25
6.681696 | 14377.46
6.688869 | 14380.32
6.695854 | 14378.98
6.702933 | 14380.91
6.710106 | 14380
6.717093 | 14381.52
6.724078 | 14382.6
6.731251 | 14383.72
6.738285 | 14383.58
6.74527 | 14383.23
6.752443 | 14382.32
6.759383 | 14382.97
6.766415 | 14384.40625
6.773587 | 14383.89
6.78062 | 14386.38
6.78756 | 14385.95
6.794732 | 14387.09
6.801718 | 14390.27
6.808658 | 14388.56
6.815878 | 14388.69
6.82291 | 14388.5
6.829896 | 14389.94
6.837116 | 14388.75
6.844101 | 14392.79
6.851042 | 14389.17
6.858306 | 14392.63
6.865293 | 14393.49
6.872233 | 14392.49
6.879404 | 14392.8
6.886391 | 14392.31
6.89347 | 14392.92
6.900643 | 14393.59375
6.907582 | 14394.34
6.914568 | 14395.83
6.921741 | 14396.76
6.928774 | 14396.5
6.93576 | 14398.41
6.942886 | 14398.59
6.949873 | 14398.15
6.956952 | 14399.18
6.964124 | 14397.9
6.971156 | 14398.55
6.978096 | 14399.22
6.985269 | 14400.43
6.992301 | 14402.11
6.999241 | 14400.15
7.006414 | 14401.2
7.013399 | 14403.01
7.020386 | 14403.4
7.027559 | 14403.54
7.034545 | 14405.21
7.041531 | 14404.51
7.048749 | 14406.92
7.055736 | 14408.59
7.062675 | 14407.42
7.069894 | 14407.02
7.076881 | 14405.29
7.083913 | 14406.9375
7.091085 | 14406
7.098072 | 14406.82
7.105058 | 14406.68
7.112278 | 14408.44
7.119263 | 14409.2
7.126249 | 14412.42
7.133376 | 14410.95
7.140362 | 14410.48
7.147395 | 14412.06
7.154567 | 14411.09
7.1616 | 14413.17
7.16854 | 14412.77
7.175757 | 14414.37
7.182791 | 14414.52
7.189731 | 14413.78
7.196902 | 14414.83
7.203889 | 14415.13
7.210921 | 14415.11
7.218141 | 14414.5
7.225128 | 14415.28
7.232066 | 14414.98
7.239286 | 14418.44
7.246273 | 14419.9
7.253211 | 14418.41
7.260384 | 14419.26
7.267324 | 14420.79
7.274403 | 14420.76
7.281622 | 14420.39
7.288608 | 14420.5
7.295594 | 14420.62
7.302768 | 14422.57
7.3098 | 14423.4
7.316786 | 14423.66
7.323912 | 14423.35
7.330898 | 14422.18
7.33793 | 14425.11
7.345103 | 14424.75
7.352136 | 14425.37
7.359075 | 14424.12
7.366294 | 14427.46
7.373281 | 14428.45
7.38022 | 14428.93
7.387392 | 14428.67
7.394379 | 14428.47
7.401411 | 14428.69
7.408584 | 14428.2
7.41557 | 14429.41
7.422556 | 14429.69
7.429776 | 14431.74
7.436808 | 14431.82
7.443747 | 14431.18
7.45092 | 14433.61
7.457906 | 14432.99
7.46494 | 14433.39
7.472112 | 14432.89
7.479098 | 14433.7
7.486038 | 14434.08
7.493256 | 14435.39
7.500242 | 14436.16
7.507275 | 14436.99
7.514401 | 14436.2
7.521387 | 14435.24
7.528374 | 14436.81
7.535593 | 14436.12
7.542626 | 14436.87
7.549564 | 14436.54
7.556737 | 14440
7.563816 | 14440
7.570757 | 14439.83
7.577929 | 14439.95
7.584915 | 14440.77
7.591948 | 14442.38
7.599073 | 14441
7.606106 | 14443.17
7.613046 | 14441.05
7.620312 | 14443.5
7.627298 | 14444.47
7.634237 | 14443.38
7.641456 | 14443.59
7.648443 | 14443.43
7.655475 | 14444.01
7.662647 | 14444.23
7.669634 | 14445.08
7.67662 | 14443.79
7.683792 | 14445.85
7.690825 | 14446.33
7.697765 | 14448.93
7.704938 | 14450.07
7.71183 | 14448.75
7.718909 | 14449.1
7.726083 | 14448.44
7.733115 | 14450.73
7.740008 | 14449.23
7.747274 | 14450.43
7.754306 | 14451.58
7.761246 | 14452.08
7.768419 | 14451.92
7.775404 | 14452.26
7.782391 | 14452.73
7.78961 | 14451.22
7.796596 | 14453.51
7.803536 | 14452.33
7.810801 | 14455.26
7.817787 | 14455.87
7.824681 | 14455.29
7.831899 | 14457.18
7.838839 | 14456.55
7.845918 | 14458.0625
7.853044 | 14456.8
7.860077 | 14457.59
7.867016 | 14454.32
7.874282 | 14457.8
7.881222 | 14457.37
7.888255 | 14458.83
7.895427 | 14458.16
7.902367 | 14457.31
7.909446 | 14460.01
7.916572 | 14458.44
7.923604 | 14460.39
7.930591 | 14459.49
7.937764 | 14460.85
7.944796 | 14463.23
7.951735 | 14463.03
7.958909 | 14462.58
7.965894 | 14463.44
7.972928 | 14462.47
7.980099 | 14462.26
7.987132 | 14463.11
7.994026 | 14461.79
8.001338 | 14464.31
8.008324 | 14464.19
8.015263 | 14464.24
8.022436 | 14465.375
8.029422 | 14466.67
8.036408 | 14467.51
8.043627 | 14467.62
8.050613 | 14466.75
8.0576 | 14467.14
8.064772 | 14469.27
8.071804 | 14469.84
8.078791 | 14469.02
8.085963 | 14468.6
8.092903 | 14469.04
8.099936 | 14470.34
8.107061 | 14470.05
8.11414 | 14468.99
8.121081 | 14468.97
8.128299 | 14470.8
8.135286 | 14472.2
8.142271 | 14472.64
8.149444 | 14474.76
8.156431 | 14473.55
8.163417 | 14475.15
8.170589 | 14474.14
8.177529 | 14475.32
8.184514 | 14474.65
8.19178 | 14475.44
8.198767 | 14476.42
8.205706 | 14477.64
8.212925 | 14477.91
8.219865 | 14478.61
8.226944 | 14478.94
8.234071 | 14477.90625
8.241103 | 14477.57
8.248042 | 14477.78125
8.255308 | 14479.92
8.262294 | 14479.28
8.269281 | 14479.58
8.276407 | 14481.69
8.283346 | 14480.94
8.290379 | 14483.72
8.297551 | 14481.91
8.304584 | 14481.12
8.311524 | 14481.03
8.318742 | 14482.39
8.325775 | 14481.92
8.332714 | 14483.6
8.339934 | 14482.98
8.346921 | 14485.57
8.353906 | 14486.01
8.361079 | 14484.88
8.368158 | 14486.73
8.37505 | 14483.86
8.382317 | 14485.85
8.389302 | 14486.72
8.396243 | 14488.16
8.403461 | 14489.32
8.410401 | 14487.23
8.417387 | 14490.54
8.424607 | 14489.57
8.431592 | 14490.06
8.438532 | 14487.62
8.445797 | 14489.32
8.452784 | 14488.23
8.45977 | 14490.28
8.466942 | 14491.7
8.473882 | 14491.34
8.480961 | 14492
8.488087 | 14492.11
8.495166 | 14492.98
8.502014 | 14493.38
8.509278 | 14493.32
8.516265 | 14492.3
8.523251 | 14493.76
8.530424 | 14494.21
8.53741 | 14495.64
8.544396 | 14497.45
8.551569 | 14495.42
8.558601 | 14495.37
8.565494 | 14494.83
8.57276 | 14496.76
8.579792 | 14495.66
8.586733 | 14496.86
8.593951 | 14498.48
8.600844 | 14499.15
8.607924 | 14500.46
8.615095 | 14500.28
8.622128 | 14499.97
8.629022 | 14498.5625
8.636287 | 14499.19
8.643227 | 14501.14
8.650259 | 14500.75
8.657432 | 14501.32
8.664419 | 14501.22
8.671404 | 14502.7
8.678577 | 14503.13
8.685564 | 14502.55
8.692549 | 14501.29
8.699768 | 14502.19
8.706801 | 14501.33
8.713741 | 14503.29
8.72096 | 14504.12
8.727899 | 14505.36
8.734932 | 14505.19
8.742059 | 14506.1
8.749091 | 14507.27
8.755984 | 14503.82
8.763296 | 14505.04
8.770282 | 14504.98
8.777222 | 14505.68
8.78444 | 14508.13
8.791381 | 14507.7
8.798413 | 14509.34
8.805632 | 14507.87
8.812618 | 14507.98
8.819512 | 14508.48
8.826777 | 14510.11
8.833763 | 14508.39
8.840796 | 14510.79
8.847969 | 14510.52
8.854861 | 14510.25
8.86194 | 14513.33
8.869067 | 14511.73
8.876146 | 14512.84
8.883038 | 14511.18
8.890305 | 14512.68
8.897244 | 14512.18
8.904277 | 14512.84
8.911403 | 14512.79
8.918435 | 14514.64
8.925422 | 14516.13
8.932548 | 14515.04
8.93958 | 14517.18
8.94652 | 14514.67
8.953739 | 14515.83
8.960772 | 14516.1
8.967711 | 14516.33
8.97493 | 14517.57
8.98187 | 14517.66
8.988903 | 14519.15
8.996075 | 14521.17
9.003108 | 14521.21
9.010001 | 14517.83
9.017266 | 14519.87
9.024252 | 14517.79
9.031285 | 14519.26
9.038459 | 14519.72
9.045397 | 14519.71
9.05243 | 14522.06
9.059603 | 14522.09
9.066589 | 14522.71
9.073528 | 14522.65
9.080701 | 14522.6875
9.08778 | 14522.31
9.094721 | 14522.16
9.101938 | 14523.21
9.108879 | 14524.57
9.115911 | 14525.13
9.123037 | 14526.3
9.130116 | 14526.43
9.13701 | 14524.62
9.144275 | 14526.8
9.151261 | 14526.26
9.158247 | 14525.45
9.165467 | 14526.59375
9.172407 | 14526.25
9.179392 | 14528.43
9.186611 | 14529.76
9.193597 | 14529.43
9.20049 | 14528.13
9.207756 | 14530.21
9.214742 | 14530.52
9.221729 | 14530.52
9.228948 | 14529.46
9.23584 | 14531.14
9.24292 | 14532.54
9.250046 | 14533.03
9.257078 | 14533.9
9.264018 | 14532.29
9.271284 | 14533.21
9.27827 | 14532.35
9.285256 | 14534.85
9.292428 | 14535
9.299462 | 14535.87
9.306401 | 14535.31
9.313573 | 14536.69
9.32056 | 14537.57
9.327499 | 14536.1
9.334718 | 14538.79
9.34175 | 14536.26
9.348737 | 14537.12
9.355957 | 14537.09
9.362849 | 14538.55
9.369882 | 14539.57
9.377055 | 14540.02
9.384134 | 14540.98
9.39098 | 14538.7
9.398246 | 14541.33
9.405185 | 14541.7
9.412265 | 14541.63
9.419391 | 14541.75
9.426377 | 14542.43
9.433364 | 14543.87
9.440581 | 14543.51
9.447568 | 14545.3
9.454554 | 14544.32
9.461727 | 14544.67
9.468713 | 14544.32
9.475699 | 14545.78
9.482965 | 14544.38
9.489905 | 14545.12
9.496937 | 14545.52
9.504063 | 14545.85
9.511095 | 14548.2
9.517942 | 14545.77
9.525254 | 14546.68
9.532194 | 14546.04
9.539227 | 14547.35
9.546352 | 14548.9
9.553338 | 14548.63
9.560372 | 14549.99
9.567591 | 14550.96
9.574577 | 14551.18
9.581516 | 14549.78
9.588735 | 14551.14
9.595722 | 14550.29
9.602754 | 14549.49
9.609973 | 14549.81
9.616867 | 14549.07
9.623946 | 14551.71
9.631071 | 14551.78
9.638105 | 14551.19
9.644997 | 14551.61
9.652216 | 14553.34
9.659156 | 14551.28
9.666235 | 14552.89
9.673362 | 14550.71
9.680394 | 14554.07
9.68738 | 14553.39
9.694553 | 14554.83
9.701585 | 14553.62
9.708525 | 14552.75
9.715744 | 14552.62
9.722777 | 14551.29
9.729717 | 14551.98
9.736982 | 14551.86
9.743875 | 14551.97
9.750907 | 14552.3
9.75808 | 14553.13
9.765066 | 14554.27
9.77196 | 14551.28
9.779272 | 14553.88
9.786164 | 14551.38
9.793243 | 14553.55
9.800416 | 14552.72
9.807403 | 14550.59
9.814436 | 14551.96
9.821608 | 14551.86
9.828594 | 14551.25
9.835534 | 14552.15
9.842752 | 14550.79
9.849738 | 14549.66
9.856725 | 14551.78
9.863898 | 14549.93
9.870883 | 14550.79
9.877916 | 14551.45
9.885043 | 14551.68
9.892122 | 14551.69
9.898968 | 14551.85
9.906233 | 14552.2
9.91322 | 14552
9.920252 | 14551.12
9.927425 | 14550.88
9.934411 | 14551.58
9.941397 | 14552.61
9.948663 | 14554.03
9.955603 | 14553.15
9.962542 | 14552.54
9.969715 | 14553.41
9.976748 | 14554.48
9.983687 | 14552.875
9.990953 | 14553.08
9.997846 | 14552.73
10.00493 | 14555.63
10.01205 | 14557.85
10.01908 | 14556.81
10.02602 | 14556.45
10.03329 | 14556.11
10.04023 | 14555.99
10.04726 | 14557.56
10.05439 | 14555.8
10.06142 | 14557.81
10.06841 | 14557.91
10.07562 | 14558.46
10.08256 | 14560.1
10.0895 | 14561.34
10.09672 | 14560.56
10.10376 | 14561.25
10.11069 | 14561.12
10.11791 | 14561.46
10.12485 | 14562.11
10.13193 | 14563.63
10.13911 | 14562.98
10.14614 | 14563.59
10.15299 | 14562.53
10.1603 | 14564.77
10.16724 | 14563.74
10.17427 | 14563.91
10.18144 | 14564.03
10.18843 | 14565.43
10.19541 | 14565.3
10.20263 | 14566.58
10.20957 | 14567.48
10.21656 | 14569.63
10.22373 | 14567.67
10.23076 | 14568.59375
10.2377 | 14569.44
10.24492 | 14567.53
10.25191 | 14569.55
10.25894 | 14570.47
10.26611 | 14571.79
10.27315 | 14572.42
10.28004 | 14571.11
10.28731 | 14570.85
10.29425 | 14572.04
10.30128 | 14573.64
10.3084 | 14571.41
10.31539 | 14572.93
10.32238 | 14573.3
10.32964 | 14575.11
10.33658 | 14575.54
10.34352 | 14576.79
10.35074 | 14575.92
10.35773 | 14576.15
10.36476 | 14577.04
10.37193 | 14576.38
10.37887 | 14575.54
10.38595 | 14576.48
10.39308 | 14577.83
10.40011 | 14578.68
10.40705 | 14579.77
10.41427 | 14580.79
10.42121 | 14580.32
10.42824 | 14580.77
10.43537 | 14579.81
10.4424 | 14580.84
10.44939 | 14581.34
10.4566 | 14581.27
10.46359 | 14582.84
10.47053 | 14581.35
10.4777 | 14583.33
10.48473 | 14583.95
10.49172 | 14583.71875
10.49894 | 14582.11
10.50593 | 14582.96
10.51291 | 14584.13
10.52013 | 14585.43
10.52716 | 14585.59
10.53401 | 14585.71
10.54128 | 14587.15
10.54822 | 14586.94
10.55525 | 14587.43
10.56242 | 14585.7
10.56941 | 14585.84
10.57639 | 14586.22
10.58361 | 14587.56
10.5906 | 14590.18
10.59758 | 14588.62
10.60476 | 14588.8
10.61174 | 14588.07
10.61873 | 14589.9
10.62595 | 14588.75
10.63293 | 14589.15
10.63997 | 14589.26
10.64714 | 14590.51
10.65417 | 14591.71
10.66102 | 14590.9
10.66829 | 14591.51
10.67527 | 14591.32
10.6823 | 14591.73
10.68943 | 14591.38
10.69642 | 14591.56
10.7034 | 14591.73
10.71067 | 14593.22
10.71765 | 14592.25
10.72459 | 14593.29
10.73177 | 14593.28
10.73875 | 14593.53
10.74579 | 14594.25
10.753 | 14592.6
10.75994 | 14594.61
10.76693 | 14594.19
10.7741 | 14595.77
10.78109 | 14595.02
10.78807 | 14596.21
10.79529 | 14596.62
10.80219 | 14596.23
10.80927 | 14599.02
10.81639 | 14596.85
10.82347 | 14595.19
10.83046 | 14596.48
10.83763 | 14596.67
10.84462 | 14598.32
10.85156 | 14597.21
10.85877 | 14598.24
10.86581 | 14598.63
10.87275 | 14599.74
10.87992 | 14598.56
10.88686 | 14598.48
10.89389 | 14597.94
10.90111 | 14599.82
10.9081 | 14599.79
10.91499 | 14600.44
10.92226 | 14601.05
10.9292 | 14600.78
10.93628 | 14602.25
10.94345 | 14600.35
10.95043 | 14600.19
10.95742 | 14599.88
10.96464 | 14600.13
10.97162 | 14601.07
10.97861 | 14601.47
10.98578 | 14602.88
10.99272 | 14602.42
10.99976 | 14603.03
11.00693 | 14599.89
11.01391 | 14600.98
11.0209 | 14602.4
11.02812 | 14603.52
11.03511 | 14602.96
11.04205 | 14602.54
11.04926 | 14603.76
11.05625 | 14607.17
11.06328 | 14605.83
11.07041 | 14603.44
11.0774 | 14603.03
11.08438 | 14603.12
11.09165 | 14604.42
11.09863 | 14605.81
11.10557 | 14605.88
11.11279 | 14606.56
11.11973 | 14607.29
11.12672 | 14608.44
11.13394 | 14606.42
11.14088 | 14606.04
11.14791 | 14605.08
11.15513 | 14606.28125
11.16211 | 14607.13
11.1691 | 14607.97
11.17632 | 14607.68
11.18321 | 14607.39
11.19029 | 14607.28
11.19742 | 14606.62
11.2044 | 14607.67
11.21139 | 14607.71
11.21861 | 14607.2
11.2256 | 14608.3
11.23253 | 14609.05
11.23971 | 14608.91
11.24674 | 14609.97
11.25373 | 14610.85
11.2609 | 14609.25
11.26784 | 14609.08
11.27487 | 14609.15
11.28214 | 14610.27
11.28912 | 14609.8
11.29606 | 14609.16
11.30328 | 14610.38
11.31022 | 14610.98
11.31725 | 14611.18
11.32443 | 14610.4
11.33141 | 14608.59
11.3384 | 14609.26
11.34562 | 14610.14
11.35256 | 14610.92
11.35959 | 14611.4
11.36676 | 14610.875
11.3737 | 14611.51
11.38069 | 14613.69
11.38786 | 14612.84
11.39489 | 14612.77
11.40193 | 14610.56
11.40915 | 14612.42
11.41613 | 14611.44
11.42307 | 14612.25
11.43029 | 14612.42
11.43728 | 14612.69
11.44431 | 14612.47
11.45139 | 14612.8
11.45842 | 14613.02
11.46536 | 14613.03
11.47267 | 14613.78
11.47961 | 14612.63
11.48655 | 14614.41
11.49377 | 14615.49
11.50076 | 14615.46
11.50779 | 14615.97
11.51496 | 14615.39
11.5219 | 14614.55
11.52889 | 14613.36
11.53615 | 14614.85
11.54314 | 14612.39
11.55013 | 14614.95
11.5573 | 14616.17
11.56424 | 14616.45
11.57122 | 14616.12
11.5784 | 14615.94
11.58538 | 14616.44
11.59237 | 14616.13
11.59959 | 14617.87
11.60657 | 14617.63
11.61356 | 14616.61
11.62078 | 14616
11.62777 | 14620.04
11.63475 | 14619.33
11.64193 | 14617.27
11.64891 | 14618.62
11.6559 | 14614.98
11.66316 | 14617.9
11.6701 | 14616.67
11.67704 | 14617.11
11.68426 | 14617.58
11.69125 | 14617.19
11.69823 | 14619.36
11.70541 | 14619.93
11.71239 | 14619.51
11.71933 | 14617.07
11.7266 | 14618.15
11.73358 | 14616.72
11.74057 | 14619.27
11.74774 | 14620.01
11.75473 | 14618.4
11.76176 | 14620.94
11.76893 | 14619.33
11.77587 | 14619.63
11.78291 | 14618.78
11.79013 | 14620.45
11.79711 | 14617.86
11.8041 | 14619.53
11.81127 | 14619.19
11.81826 | 14622.38
11.82524 | 14620.65
11.83237 | 14620.33
11.8394 | 14620.34
11.84639 | 14620.83
11.85365 | 14621.31
11.86064 | 14619.91
11.86758 | 14619.5
11.8748 | 14619.17
11.88174 | 14620.83
11.88877 | 14622.62
11.89594 | 14621.92
11.90288 | 14621.38
11.90987 | 14620.88
11.91713 | 14622.18
11.92407 | 14621.53
11.93111 | 14622.03
11.93828 | 14621.92
11.94522 | 14621.83
11.95225 | 14626.08
11.95938 | 14623.29
11.96636 | 14623.66
11.9734 | 14621.77
11.98061 | 14623.46
11.9876 | 14622.66
11.99459 | 14623.15
12.00176 | 14621.95
12.00879 | 14623.8
12.01583 | 14624.46
12.0229 | 14623.65
12.02989 | 14624.1
12.03683 | 14624
12.04414 | 14625.15
12.05108 | 14622.91
12.05807 | 14623.7
12.06524 | 14624.23
12.07223 | 14624.15
12.07921 | 14625.85
12.08643 | 14626.64
12.09337 | 14624.44
12.10036 | 14624.84375
12.10762 | 14625.21
12.11456 | 14622.5
12.1216 | 14623.8125
12.12877 | 14623.45
12.13571 | 14625.27
12.14274 | 14627.29
12.14987 | 14625.93
12.15685 | 14625.72
12.16388 | 14626.27
12.1711 | 14627.06
12.17809 | 14624.35
12.18508 | 14626.4
12.19225 | 14624.17
12.19928 | 14625.57
12.20627 | 14626.85
12.21339 | 14625.35
12.22043 | 14627.34
12.22737 | 14626.46
12.23463 | 14625.48
12.24162 | 14625.49
12.2486 | 14625.59
12.25578 | 14625.8
12.26276 | 14626.52
12.26975 | 14627.9
12.27697 | 14628.26
12.28386 | 14628.4
12.29085 | 14626.22
12.29811 | 14627.01
12.30505 | 14625.32
12.31213 | 14626.71
12.31926 | 14627.28
12.32624 | 14625.9
12.33328 | 14627.35
12.34045 | 14625.21
12.34744 | 14626.07
12.35442 | 14627.35
12.36159 | 14627.64
12.36858 | 14626.66
12.37557 | 14626.59375
12.38274 | 14625.57
12.38973 | 14628.75
12.39676 | 14629.92
12.40388 | 14627.95
12.41092 | 14628.16
12.41786 | 14627.3125
12.42512 | 14629.68
12.43206 | 14627.68
12.43905 | 14628.1
12.44622 | 14625.87
12.45325 | 14627.74
12.46024 | 14628.08
12.46741 | 14629.01
12.47435 | 14628.02
12.48134 | 14627.17
12.4886 | 14628.26
12.49554 | 14627.75
12.50257 | 14628.27
12.5097 | 14626.87
12.51669 | 14627.66
12.52377 | 14627.79
12.53089 | 14627.09
12.53788 | 14629.48
12.54486 | 14628.01
12.55208 | 14628.1
12.55907 | 14626.36
12.56606 | 14628.08
12.57323 | 14626.18
12.58026 | 14630.26
12.58725 | 14627.62
12.59442 | 14627.19
12.60136 | 14628.41
12.60835 | 14628.46
12.61557 | 14629.35
12.62255 | 14628.02
12.62954 | 14628.09
12.63676 | 14627
12.64374 | 14628.7
12.65073 | 14629.22
12.65795 | 14628.98
12.66493 | 14627.48
12.67187 | 14626.87
12.67914 | 14630.07
12.68608 | 14626.9
12.69311 | 14626.79
12.70028 | 14625.03
12.70727 | 14626.37
12.71426 | 14628.59
12.72143 | 14628.66
12.72837 | 14628.83
12.73535 | 14627.63
12.74257 | 14629.14
12.74956 | 14628.3125
12.75655 | 14628.23
12.76372 | 14626.26
12.77075 | 14628.43
12.77778 | 14627.58
12.78491 | 14628.16
12.7919 | 14627.98
12.79884 | 14626.64
12.80615 | 14627
12.81309 | 14627.32
12.82007 | 14626.29
12.8272 | 14625.67
12.83423 | 14627.57
12.84122 | 14627.35
12.84844 | 14626.99
12.85538 | 14628.34
12.86236 | 14628.21
12.86958 | 14628.62
12.87657 | 14626.37
12.8836 | 14626.91
12.89077 | 14626.14
12.89776 | 14626.6
12.90479 | 14626.87
12.91192 | 14625.63
12.91895 | 14626.03
12.92589 | 14626.0625
12.93311 | 14626.29
12.94005 | 14625.89
12.94708 | 14626.32
12.95421 | 14624.39
12.96129 | 14626.66
12.96827 | 14626.82
12.97544 | 14626.24
12.98243 | 14627.47
12.98942 | 14627.14
12.99664 | 14627.66
13.00362 | 14626.68
13.01061 | 14625.34375
13.01778 | 14623.2
13.02481 | 14625.15
13.0318 | 14623.87
13.03897 | 14626.21875
13.04591 | 14626.91
13.05285 | 14625.53
13.06012 | 14627.46
13.06706 | 14625.39
13.07409 | 14627.27
13.08126 | 14624.32
13.0883 | 14626.74
13.09528 | 14625.06
13.10245 | 14625.81
13.10939 | 14626.99
13.11643 | 14626.12
13.1236 | 14625.63
13.13058 | 14623.48
13.13757 | 14623.52
13.14474 | 14622.15
13.15178 | 14624.15625
13.15876 | 14624.26
13.16589 | 14624.84
13.17292 | 14625.11
13.17986 | 14626.03
13.18713 | 14625.42
13.19407 | 14625.31
13.2011 | 14624.8125
13.20822 | 14622.31
13.21526 | 14623.75
13.2222 | 14622.15
13.22946 | 14623.27
13.2364 | 14624.12
13.24339 | 14622.3
13.25061 | 14625.25
13.25755 | 14622.76
13.26458 | 14624.08
13.27175 | 14620.62
13.27874 | 14623.8
13.28577 | 14624.29
13.2929 | 14621.87
13.29988 | 14624.14
13.30687 | 14624.18
13.31413 | 14622.6
13.32107 | 14621.54
13.32811 | 14623.15
13.33523 | 14619.73
13.34231 | 14622.08
13.3493 | 14620.12
13.35647 | 14620.82
13.36341 | 14622.27
13.3704 | 14620.32
13.37762 | 14621.01
13.3846 | 14620.71
13.39159 | 14621.25
13.39872 | 14618.98
13.4057 | 14621.15
13.41273 | 14622.25
13.41995 | 14622.32
13.42694 | 14620.41
13.43383 | 14620.67
13.44114 | 14623.25
13.44804 | 14621.21
13.45512 | 14621.0625
13.46229 | 14619.55
13.46927 | 14619.28
13.47626 | 14619.81
13.48348 | 14619.83
13.49042 | 14618.59
13.49741 | 14618.79
13.50458 | 14621.85
13.51157 | 14619.0625
13.51855 | 14620.97
13.52568 | 14617.79
13.53275 | 14619.93
13.53979 | 14619.81
13.54691 | 14621
13.5539 | 14620.24
13.56084 | 14618.64
13.5681 | 14620.09
13.57504 | 14619.37
13.58208 | 14619.4
13.5892 | 14615.63
13.59628 | 14618.13
13.60322 | 14616.56
13.61044 | 14618.56
13.61738 | 14618.40625
13.62432 | 14618.78125
13.63159 | 14619.84
13.63857 | 14618.43
13.64556 | 14618.93
13.65273 | 14617.07
13.65972 | 14617.99
13.6668 | 14615.93
13.67392 | 14617.72
13.68096 | 14617.73
13.68789 | 14617.48
13.69511 | 14617.38
13.70205 | 14616.95
13.70909 | 14615.59375
13.71621 | 14614.44
13.72329 | 14615.16
13.73023 | 14615.75
13.73745 | 14614.91
13.74439 | 14616.39
13.75138 | 14615.55
13.75855 | 14617.9
13.76558 | 14617.83
13.77257 | 14617.2
13.77974 | 14613.98
13.78673 | 14614.25
13.79376 | 14613.9
13.80098 | 14613.99
13.80796 | 14613.54
13.81486 | 14612.97
13.82217 | 14613.43
13.82906 | 14614.84
13.83609 | 14614.21
13.84322 | 14612.14
13.8503 | 14614.48
13.85724 | 14611.8
13.86446 | 14613.375
13.8714 | 14615.26
13.87838 | 14614.06
13.8856 | 14614.9
13.89254 | 14612.79
13.89953 | 14614.93
13.9067 | 14611.92
13.91373 | 14613.89
13.92077 | 14611.52
13.92794 | 14610.68
13.93497 | 14610.42
13.94187 | 14610.91
13.94909 | 14611.42
13.95602 | 14612.59
13.96306 | 14611.26
13.97014 | 14608.8
13.97722 | 14612.2
13.98416 | 14610.13
13.99142 | 14612.13
13.99841 | 14609.29
14.00535 | 14608.89
14.01257 | 14610.27
14.01955 | 14610.26
14.02654 | 14609.6875
14.03376 | 14607.09375
14.04074 | 14607.94
14.04778 | 14605.37
14.0549 | 14607.28
14.06193 | 14605.88
14.06887 | 14606.45
14.07614 | 14606.92
14.08303 | 14607.34
14.09007 | 14608.75
14.09715 | 14605.16
14.10427 | 14605.57
14.11121 | 14603.55
14.11843 | 14605.5
14.12537 | 14604.6
14.13236 | 14604.94
14.13957 | 14604.98
14.14661 | 14604.43
14.15359 | 14603.71
14.16072 | 14602.62
14.16771 | 14602.96
14.17474 | 14603.03
14.18196 | 14601
14.18894 | 14601.6
14.19584 | 14600.37
14.2031 | 14602.93
14.21004 | 14602.24
14.21712 | 14601.84
14.2242 | 14599.99
14.23128 | 14600.55
14.23827 | 14598.37
14.24548 | 14599.13
14.25243 | 14599.84375
14.25946 | 14598.6
14.26663 | 14598.87
14.27357 | 14598.6
14.28056 | 14598.7
14.28773 | 14597.11
14.29476 | 14597.95
14.30175 | 14596.76
14.30892 | 14597.01
14.31595 | 14595.81
14.32285 | 14595.24
14.33011 | 14595.71
14.3371 | 14598.53
14.34413 | 14595.46
14.35116 | 14593.65
14.35829 | 14593.72
14.36528 | 14593.61
14.37249 | 14593.4
14.37948 | 14591.96
14.38642 | 14590.7
14.39364 | 14590.85
14.40062 | 14590.74
14.40756 | 14592.79
14.41474 | 14590.74
14.42172 | 14591.74
14.42875 | 14587.95
14.43593 | 14589.08
14.44291 | 14588.96
14.4499 | 14589.9
14.45717 | 14588.35
14.46406 | 14588.33
14.47114 | 14589.24
14.47822 | 14586.21
14.4853 | 14587.02
14.49228 | 14585
14.4995 | 14584.73
14.50644 | 14583.64
14.51343 | 14583.55
14.5206 | 14584.91
14.52763 | 14586.06
14.53457 | 14584.28
14.54174 | 14583.4
14.54878 | 14583.18
14.55576 | 14581.25
14.56298 | 14581.19
14.56997 | 14579.67
14.57691 | 14577.49
14.58417 | 14579.94
14.59107 | 14578.74
14.59815 | 14580.55
14.60523 | 14578.11
14.6123 | 14577.47
14.61925 | 14575.16
14.62651 | 14577.63
14.6334 | 14575.92
14.64044 | 14575.99
14.64766 | 14575.91
14.65464 | 14577.12
14.66158 | 14576.44
14.66875 | 14574.5
14.67579 | 14572.88
14.68277 | 14571.19
14.68995 | 14569.15
14.69698 | 14569.51
14.70387 | 14569.42
14.71109 | 14569.79
14.71808 | 14569.25
14.72511 | 14568.96
14.73214 | 14566.48
14.73927 | 14570.15
14.74616 | 14567.36
14.75347 | 14565.87
14.76041 | 14565.04
14.7674 | 14563.12
14.77462 | 14564.42
14.7816 | 14564.34
14.78859 | 14563.63
14.79576 | 14561.66
14.80275 | 14561.15
14.80973 | 14561.78
14.81695 | 14559.51
14.82394 | 14558.16
14.83093 | 14558.1
14.83819 | 14558.81
14.84509 | 14557.33
14.85212 | 14557.24
14.8592 | 14555.42
14.86632 | 14554.75
14.87326 | 14553.66
14.88048 | 14553.42
14.88742 | 14552.56
14.89441 | 14551.46875
14.90158 | 14551.4
14.90866 | 14554.02
14.9156 | 14552.27
14.92272 | 14550.25
14.92976 | 14549.89
14.93674 | 14547.17
14.94396 | 14547.3
14.951 | 14546.49
14.95789 | 14543.45
14.9652 | 14544.32
14.97214 | 14544.2
14.97917 | 14543.38
14.98625 | 14544.23
14.99328 | 14541.06
15.00027 | 14539.35
15.00749 | 14537.87
15.01443 | 14537.45
15.02146 | 14536.89
15.02864 | 14537.24
15.03562 | 14536.09375
15.04261 | 14535.88
15.04978 | 14533.27
15.05677 | 14534.01
15.0638 | 14532.18
15.07097 | 14530.87
15.07796 | 14528.77
15.0849 | 14528.17
15.09211 | 14529.24
15.0991 | 14529.34
15.10613 | 14528.67
15.11321 | 14524.92
15.12029 | 14525.99
15.12719 | 14523.85
15.1345 | 14523.08
15.14144 | 14521.13
15.14847 | 14519.46
15.15569 | 14518.17
15.16268 | 14518.01
15.16962 | 14517.56
15.17679 | 14515.92
15.18377 | 14515.11
15.19076 | 14512.33
15.19798 | 14513.28
15.20497 | 14511.41
15.21191 | 14511.5
15.21917 | 14508.84
15.22611 | 14508.69
15.23314 | 14508.95
15.24022 | 14507.86
15.2473 | 14506.38
15.25424 | 14503.86
15.26151 | 14503.09
15.26845 | 14500.15
15.27539 | 14500.79
15.2826 | 14499.56
15.28964 | 14500.01
15.29662 | 14497.64
15.30375 | 14495.73
15.31074 | 14497.82
15.31772 | 14495.51
15.32494 | 14492.6
15.33198 | 14490.43
15.33887 | 14487.73
15.34613 | 14489.01
15.35307 | 14487.39
15.36011 | 14486.04
15.36723 | 14484.86
15.37426 | 14483.68
15.3812 | 14482.28
15.38847 | 14482.62
15.39541 | 14480.12
15.40244 | 14477.27
15.40966 | 14476.27
15.4166 | 14475.53125
15.42359 | 14475.5
15.43071 | 14473.41
15.4377 | 14472.94
15.44473 | 14472.57
15.4519 | 14469.93
15.45889 | 14467.73
15.46583 | 14466.43
15.47309 | 14464.88
15.48013 | 14464.18
15.48711 | 14461.97
15.49419 | 14460.44
15.50127 | 14459.38
15.50821 | 14457.32
15.51548 | 14456.11
15.52242 | 14454.65
15.5294 | 14451.86
15.53658 | 14451.36
15.54361 | 14451
15.55059 | 14448.54
15.55777 | 14447.79
15.56475 | 14446.77
15.57174 | 14444.11
15.57896 | 14444.43
15.5859 | 14439.09
15.59293 | 14438.25
15.60015 | 14437.67
15.60709 | 14436.07
15.61412 | 14434.67
15.62125 | 14430.55
15.62828 | 14430.53
15.63522 | 14429.58
15.64249 | 14428.9
15.64938 | 14423.81
15.65641 | 14422.91
15.66358 | 14421.85
15.67062 | 14421.95
15.67756 | 14420.39
15.68473 | 14417.4375
15.69176 | 14416.24
15.69875 | 14414.34
15.70592 | 14412.52
15.71295 | 14409.06
15.71989 | 14407.83
15.72716 | 14404.63
15.73414 | 14403.21875
15.74113 | 14401.71
15.74826 | 14400.18
15.75529 | 14398.58
15.76223 | 14395.78125
15.7695 | 14394.69
15.77639 | 14392.18
15.78342 | 14390.18
15.79059 | 14388.58
15.79758 | 14386.68
15.80461 | 14385.61
15.81174 | 14384.39
15.81872 | 14382.72
15.82571 | 14380.19
15.83293 | 14378.44
15.83991 | 14374.07
15.84685 | 14372.36
15.85407 | 14369.96
15.86111 | 14369.82
15.86814 | 14366.48
15.87522 | 14362.93
15.88225 | 14362.56
15.88919 | 14360.66
15.89646 | 14359.12
15.9034 | 14355.56
15.91038 | 14352.39
15.9176 | 14350.47
15.92464 | 14349.4
15.93157 | 14345.04
15.93879 | 14344.4
15.94573 | 14342.16
15.95272 | 14339.24
15.95994 | 14338.17
15.96692 | 14334.67
15.97391 | 14331.99
15.98113 | 14328.03
15.98812 | 14327.84
15.9951 | 14325.83
16.00223 | 14323.57
16.00926 | 14320.74
16.01625 | 14320.37
16.02347 | 14317.49
16.03041 | 14313.55
16.03739 | 14311.26
16.04461 | 14308.29
16.05169 | 14306.13
16.05863 | 14302.71
16.0658 | 14299.58
16.07279 | 14300.57
16.07973 | 14295.93
16.08699 | 14293.09
16.09398 | 14289.93
16.10087 | 14286.82
16.10809 | 14284.51
16.11512 | 14283.45
16.12211 | 14278.51
16.12928 | 14277.57
16.13627 | 14273.79
16.14321 | 14272.07
16.15043 | 14269.28
16.15737 | 14264.95
16.1644 | 14260.8
16.17162 | 14258.13
16.17861 | 14256.43
16.18564 | 14253.32
16.19276 | 14250.07
16.19975 | 14246.98
16.20678 | 14244.75
16.21395 | 14242.73
16.22089 | 14239.15
16.22788 | 14235.6
16.2351 | 14230.52
16.24213 | 14229.46
16.24907 | 14226.67
16.2562 | 14222.99
16.26323 | 14220.29
16.27022 | 14217.14
16.27748 | 14213.98
16.28442 | 14210.4
16.29141 | 14205.37
16.29863 | 14201.68
16.30566 | 14198.5
16.31265 | 14194.8
16.31982 | 14192.77
16.3268 | 14189.32
16.33374 | 14186.56
16.34096 | 14183.03
16.3479 | 14176.72
16.35489 | 14175.12
16.36211 | 14171.68
16.36914 | 14167.92
16.37613 | 14163.9
16.38325 | 14158.86
16.39029 | 14157.55
16.39727 | 14154.49
16.40449 | 14149.83
16.41143 | 14143.48
16.41842 | 14140.26
16.42564 | 14136.8
16.43267 | 14134.19
16.43965 | 14129.9
16.44678 | 14125.61
16.45381 | 14123.02
16.46075 | 14118.82
16.46797 | 14116.67
16.47496 | 14110.32
16.4819 | 14104.34
16.48912 | 14099.72
16.49615 | 14097.96875
16.50314 | 14092.46
16.51036 | 14090.15
16.51734 | 14084.51
16.52428 | 14079.37
16.53155 | 14078.08
16.53844 | 14073.22
16.54543 | 14067.53
16.55264 | 14063.06
16.55968 | 14057.12
16.56662 | 14051.88
16.57379 | 14049.46
16.58078 | 14045.47
16.58781 | 14041.73
16.59498 | 14035.99
16.60197 | 14029.88
16.60891 | 14024.6
16.61613 | 14018.3
16.62316 | 14015.72
16.63019 | 14008.76
16.63732 | 14003.69
16.6443 | 14000.15625
16.65129 | 13996.57
16.65855 | 13989.44
16.66549 | 13984.67
16.67248 | 13978.2
16.67961 | 13973.28125
16.68669 | 13969.33
16.69362 | 13961.26
16.70084 | 13956.51
16.70783 | 13949.12
16.71477 | 13946.99
16.72199 | 13941.85
16.72898 | 13934.09
16.73596 | 13928.65
16.74323 | 13921.2
16.75021 | 13916.93
16.7572 | 13908.43
16.76437 | 13903.74
16.77136 | 13896.61
16.77835 | 13893
16.78556 | 13887.09
16.79246 | 13880.21
16.79944 | 13873.7
16.80666 | 13867.52
16.81374 | 13860.82
16.82068 | 13853.81
16.82785 | 13847.3
16.83489 | 13839.44
16.84183 | 13833.38
16.84909 | 13826.09
16.85603 | 13819.09
16.86297 | 13812.77
16.87019 | 13803.22
16.87722 | 13797.59
16.88421 | 13789.8
16.89143 | 13783.22
16.89837 | 13775.45
16.90531 | 13768.85
16.91257 | 13761.72
16.91946 | 13752.85
16.92645 | 13744.64
16.93367 | 13738.02
16.94066 | 13730.26
16.94764 | 13720.23
16.95486 | 13711.57
16.96185 | 13702.7
16.96888 | 13696.93
16.97605 | 13687.82
16.98299 | 13678.37
16.98998 | 13669.85
16.99715 | 13660.63
17.00423 | 13653.41
17.01117 | 13643.55
17.01834 | 13633.36
17.02533 | 13625.33
17.03231 | 13616.73
17.03953 | 13607.43
17.04652 | 13597.75
17.05351 | 13586.92
17.06068 | 13574.74
17.06776 | 13565.94
17.0747 | 13555.99
17.08192 | 13546.46
17.0889 | 13534.73
17.09589 | 13523.25
17.10311 | 13514.42
17.11005 | 13504.1
17.11704 | 13493.5
17.12421 | 13481.35
17.13124 | 13470.89
17.13823 | 13457.18
17.1454 | 13447.22
17.15234 | 13433.82
17.15937 | 13423.79
17.16659 | 13410.17
17.17353 | 13398.2
17.18052 | 13386.91
17.18773 | 13373.01
17.19477 | 13361.25
17.2018 | 13345.21
17.20897 | 13333.76
17.21596 | 13318.16
17.22295 | 13307.38
17.23016 | 13295.23
17.2371 | 13280.42
17.24409 | 13265.86
17.25126 | 13250.72
17.25829 | 13238.72
17.26524 | 13220.59375
17.2725 | 13206.72
17.27944 | 13189.47
17.28647 | 13175.54
17.29369 | 13160.76
17.30063 | 13144.95
17.30757 | 13129.21
17.31484 | 13113.2
17.32182 | 13096.26
17.32881 | 13079.12
17.33598 | 13063.41
17.34297 | 13045.36
17.35 | 13029.13
17.35722 | 13012.26
17.36411 | 12993.54
17.3711 | 12976.43
17.37827 | 12955.27
17.38535 | 12937.1
17.39234 | 12917.3
17.39951 | 12898.31
17.40649 | 12878.08
17.41348 | 12859.9
17.4207 | 12838.2
17.42769 | 12817.98
17.43467 | 12797.76
17.44185 | 12776.58
17.44888 | 12755.68
17.45582 | 12732.04
17.46308 | 12710.8
17.47002 | 12688.39
17.47696 | 12666.65
17.48423 | 12643.53
17.49117 | 12618.35
17.49815 | 12595.25
17.50537 | 12572.37
17.51236 | 12547.08
17.51934 | 12521.34
17.52656 | 12493.96
17.53355 | 12467.34
17.54058 | 12443
17.5478 | 12415.86
17.5547 | 12387.59
17.56168 | 12359.55
17.5689 | 12329.24
17.57593 | 12300.47
17.58287 | 12266.97
17.59004 | 12234.55
17.59708 | 12199.38
17.60406 | 12159.96
17.61128 | 12112.07
17.61827 | 12053.18
17.62521 | 11990.25
17.63238 | 11905.28
17.63946 | 11787
17.64784 | -4894.45