## Test Report
Default Test Run Report
Project Name |  |  | Project 1
User Name |  |  | MTS
Test Name |  |  | MME 3407_S20 50mm Gage Length ASTM E8 Metals Tension (Extensometer-Crosshead) 20
Test Run Name |  |  | Test Run 1
Test Run Date |  |  | 9/29/2020 2:41:59 PM
Test Run Review Graph
Test Run Results:
Display Name | Value | Unit
Test Run End Reason | Break Detected
Width | 12.64 | mm
Thickness | 3.14 | mm
Final Width | 12.33 | mm
Final Thickness | 2.69 | mm
Test ID | Victor Aluminum
Initial Marked Gage Length | 50 | mm
Maximum Force | 2296.684 | lbf
Maximum Stress | 257.4 | MPa
Elongation at Fracture | 16.138 | %
Elongation after Break | 9.58 | %
Upper Yield strength | 240.589 | MPa
Modulus of Elasticity | 71616.668 | MPa
Yield Strength (Offset = 0.2%) | 195.419 | MPa
Yield Strength (EUL = 0.5%) | 197.052 | MPa
Removal Point | 1.25 | mm
Ultimate Tensile Strength | 257.401 | MPa
Reduction of Area | 16.4323 | %
Lower Yield Strength | #NUM! | MPa
Final Marked Gage Length | 54.79 | mm

## Sheet2
mm | N
0.0002007732 | 0.2168874
0.0003558434 | 0.5402791
0.0002288968 | 0.9835524
0.0001609298 | 0.1859378
-5.842701e-05 | 1.929271
0.0002225618 | 1.816689
0.0001436493 | 1.944064
0.0002248515 | 2.529627
0.0003416648 | 3.195564
0.0001516843 | 2.253365
0.0003256015 | 4.110908
0.000329026 | 3.770091
0.0003469229 | 3.643419
0.0003279135 | 4.103071
0.0004457904 | 4.734004
0.0003150254 | 5.376597
0.0005246339 | 5.831271
0.0004510662 | 6.135656
0.0006048503 | 7.278136
0.0004729194 | 6.937871
0.0003936664 | 7.383834
0.0004931615 | 7.257294
0.0004552072 | 8.627652
0.0005790409 | 9.41499
0.0003764995 | 9.54797
0.0003980188 | 9.233784
0.0006189822 | 10.13281
0.0009285152 | 10.79721
0.0004352076 | 9.394983
0.0004097253 | 10.27398
0.0004478754 | 11.38184
0.0006100282 | 11.81041
0.0004899684 | 11.77718
0.0006080946 | 12.85861
0.0004132677 | 13.86493
0.0004995899 | 12.38879
0.000450105 | 14.91281
0.0006451254 | 14.72443
0.0007175227 | 15.81468
0.0005637163 | 15.65191
0.0002874203 | 16.95693
0.0002773805 | 18.03345
0.0007067085 | 19.13546
0.0004078896 | 18.95253
0.0005711995 | 19.99834
0.0005752648 | 21.6391
0.0007116439 | 21.32007
0.0004758032 | 22.31503
0.0004693235 | 23.61182
0.0004332829 | 23.58717
0.0006271463 | 25.46922
0.0008036913 | 25.364
0.0007707214 | 26.56065
0.0005269792 | 27.18071
0.0009404041 | 28.62355
0.0008157072 | 29.17265
0.0006743549 | 30.17491
0.0006479224 | 29.96424
0.0009643289 | 32.25483
0.0007437504 | 33.56885
0.0008739414 | 34.73684
0.0007807947 | 35.07391
0.0008686811 | 36.73894
0.0008076966 | 37.78398
0.0008593778 | 38.5533
0.0007074561 | 39.06729
0.0008095212 | 41.1193
0.000961632 | 42.73899
0.0008716383 | 43.22892
0.000927821 | 44.38171
0.0009594892 | 46.75101
0.0009856279 | 47.18656
0.001059196 | 49.26938
0.0009079437 | 51.00022
0.0009509336 | 51.56841
0.001133571 | 54.13159
0.001077488 | 55.57494
0.0009708708 | 57.42406
0.001063497 | 58.4861
0.001196592 | 59.99741
0.001389854 | 59.99142
0.001421542 | 62.38057
0.001221471 | 63.34733
0.001441466 | 65.24311
0.001427201 | 65.75729
0.001514071 | 68.1676
0.001285871 | 70.3641
0.001393123 | 71.75217884
0.00150003 | 73.12278
0.00138309 | 74.77854
0.001519936 | 75.95974
0.001648532 | 78.0623
0.001537706 | 79.33317
0.001572701 | 80.52622
0.001637421 | 82.35494
0.001397827 | 83.4526
0.001624876 | 85.93185
0.001431413 | 87.07234
0.001615577 | 88.87965
0.001655874 | 89.96351
0.001715984 | 91.2148
0.00150367 | 92.00786
0.001802118 | 94.53729
0.001757715 | 96.82952
0.002049442 | 97.84597
0.00198261 | 99.11398
0.001862495 | 101.6857
0.001977459 | 102.9024
0.001822622 | 104.9923
0.001730446 | 107.0151
0.002091958 | 108.073
0.002221795 | 111.7966
0.001954406 | 113.0617
0.002304052 | 114.3612
0.002253973 | 117.1456
0.002249336 | 119.2722
0.002107271 | 119.9572
0.002115044 | 123.7757
0.002407766 | 124.7789
0.002374696 | 127.5742
0.002453317 | 130.3685
0.002640663 | 131.4828
0.002350873 | 134.625
0.002460542 | 136.4601
0.002606264 | 138.8775
0.002486892 | 141.3296
0.002700762 | 144.1974
0.002498968 | 146.2148
0.002732276 | 149.5641
0.002780046 | 151.3673
0.002876543 | 154.5938
0.002750948 | 156.37
0.002813018 | 159.4986
0.002935719 | 162.1081
0.003076484 | 163.6517
0.003108797 | 166.1147
0.002990204 | 169.0673
0.003092342 | 173.0719
0.003359624 | 174.2288
0.003258747 | 175.6754
0.003108822 | 179.069
0.003082389 | 182.3408
0.003323731 | 183.8899
0.003298297 | 186.4829
0.003476371 | 189.9078
0.003555868 | 190.3896
0.003564449 | 194.4013
0.003600986 | 195.2596
0.003639587 | 198.201
0.003502436 | 200.2632
0.003708275 | 203.5136
0.003824152 | 205.7803
0.003950037 | 208.5386
0.003764445 | 211.3296
0.003830035 | 213.4853
0.004052129 | 216.2665
0.003924666 | 217.5716
0.004012659 | 222.1906
0.00399663 | 223.7205
0.004217964 | 227.9752
0.004052968 | 230.1946
0.00407179 | 232.3196
0.004243284 | 235.2913
0.004151804 | 238.6384
0.004029866 | 241.4319
0.004524362 | 245.8991
0.004456711 | 247.3496
0.004407293 | 250.4997
0.004435423 | 254.1243
0.004696208 | 256.9051
0.004752395 | 260.7187
0.004851394 | 264.2746
0.004646469 | 267.5693
0.004941917 | 270.2466
0.004708083 | 272.7901
0.004483404 | 276.6183
0.004754927 | 279.3693
0.005015322 | 283.6331
0.004659021 | 285.4304
0.005168192 | 288.2357
0.005062366 | 291.4509
0.004975071 | 294.068
0.005415425 | 297.8792
0.005327843 | 300.5149
0.005355475 | 304.0348
0.005510007 | 307.1751
0.005473753 | 309.9823
0.005460091 | 313.607
0.005500321 | 315.3375
0.005518452 | 318.3479
0.005513976 | 322.7467
0.005660202 | 324.4594
0.00569513 | 328.1137
0.005794396 | 332.7205
0.006019378 | 335.9909
0.005957568 | 338.7801
0.005867984 | 343.0748
0.005930853 | 346.4047
0.006448966 | 350.8108
0.006080044 | 352.7708
0.00606496 | 357.2342
0.006549321 | 360.2701
0.006393264 | 364.547
0.006467455 | 367.7237
0.006476581 | 370.1515
0.006664529 | 375.5807
0.00665112 | 378.3118
0.006764265 | 381.8445
0.006775595 | 386.0201
0.006764332 | 389.1787
0.007155872 | 391.2885
0.006819515 | 396.0238
0.007036366 | 398.7492
0.0071014 | 401.7029
0.007032818 | 404.6082
0.007021874 | 408.2389
0.007340325 | 410.429
0.00703041 | 413.5862
0.007161119 | 417.2475
0.007311116 | 420.973
0.007452417 | 423.0983
0.007280133 | 425.653
0.007601475 | 430.5822
0.007585138 | 433.2472
0.007488805 | 436.3543
0.007552433 | 439.5971
0.007694341 | 443.5797
0.00767646 | 446.3989
0.007804653 | 450.1687
0.008020941 | 454.3658
0.007804764 | 456.353
0.008133445 | 459.9846
0.007772951 | 463.2893
0.008146092 | 467.6758
0.008168109 | 471.1282
0.008140614 | 475.1131
0.008275768 | 478.3686
0.008323788 | 480.5121
0.008128355 | 484.4035
0.008429455 | 486.9345
0.008363217 | 489.5014
0.008248126 | 493.1115
0.008484425 | 495.7925
0.00870141 | 500.1885
0.008690144 | 501.3485
0.008586377 | 504.6068
0.008533534 | 507.5137
0.008773743 | 510.0807
0.008640595 | 512.293
0.008942758 | 515.7075
0.008962793 | 518.3958
0.00881659 | 520.7964
0.009018802 | 524.9084
0.008788204 | 526.6913
0.009198482 | 529.8564
0.008929263 | 533.5649
0.009305532 | 536.6753
0.009247409 | 538.1713
0.009481565 | 541.19
0.009145793 | 542.212
0.009197623 | 543.5647
0.009227274 | 545.4764
0.009304437 | 545.5468
0.009350181 | 545.4858
0.009439025 | 545.7442
0.009205329 | 544.7399
0.009310209 | 543.5049
0.009413518 | 543.002
0.009456986 | 542.2944
0.009391326 | 540.8389
0.009355179 | 540.0465
0.00925754 | 538.8583
0.009358068 | 538.4893
0.009184884 | 538.8428
0.009460885 | 537.4563
0.009279173 | 538.0464
0.00923251 | 537.7159
0.009403124 | 540.3523
0.009454517 | 539.599
0.009124149 | 542.3187
0.009156766 | 542.739
0.009406131 | 543.1839
0.009380958 | 544.9209
0.009487252 | 545.7999
0.00951622 | 547.1589
0.009491583 | 548.8482
0.009492759 | 550.6984
0.009391291 | 550.4665
0.00961779 | 552.3343
0.009496445 | 554.1438
0.009547724 | 555.7062
0.009493786 | 556.9974
0.009709202 | 559.3908
0.00963757 | 559.6662
0.009951894 | 562.0939
0.009838017 | 562.3116
0.009996538 | 565.5423
0.009756176 | 568.6026
0.009737697 | 569.1957
0.009616911 | 572.0523
0.009877158 | 573.2386
0.009823047 | 575.1148
0.009962894 | 578.0279
0.01008455 | 580.4673
0.01027795 | 582.8773
0.01022398 | 585.1372
0.009976085 | 587.307
0.01028884 | 589.8151
0.01003368 | 591.3304
0.01030701 | 593.1988
0.01041623 | 594.664
0.01029584 | 597.418
0.0104072 | 598.2694
0.01041123 | 601.1661
0.01025423 | 601.7928
0.01046574 | 603.3489
0.01065217 | 605.4378
0.01043877 | 607.3753
0.01053595 | 608.6957
0.01045271 | 609.8996
0.01059234 | 613.5275
0.010414 | 616.2105
0.01042398 | 617.6798
0.01071039 | 620.7028
0.0109331 | 623.5299
0.0108334 | 626.7844
0.01073817 | 627.1021
0.0109827 | 629.8215
0.01095307 | 631.7125
0.010992 | 633.2378
0.01092463 | 635.3009
0.01091536 | 636.6958
0.01111917 | 638.2495
0.01108022 | 642.1732
0.01112183 | 643.7787
0.01100256 | 643.1435
0.01119816 | 646.5458
0.01122163 | 649.1947
0.01130632 | 649.9763
0.01118047 | 653.0352
0.01129236 | 655.772
0.0115224 | 658.3347
0.01133045 | 659.9076
0.01129976 | 662.7862
0.01138613 | 666.4659
0.01151554 | 668.6681
0.01158084 | 671.5197
0.01177488 | 673.5881
0.01168222 | 676.3035
0.01175173 | 677.6332
0.01177822 | 678.9409
0.01174849 | 682.2029
0.01182454 | 683.7158
0.01160826 | 685.7976
0.0121635 | 688.0489
0.01207961 | 689.6689
0.01199474 | 691.4604
0.01238948 | 695.062
0.01195495 | 696.6428
0.01220564 | 700.1427
0.01236933 | 702.1472
0.0121962 | 705.4852
0.01258902 | 708.5457
0.01241504 | 710.8125
0.01257513 | 714.2007
0.01251281 | 714.8847
0.01244296 | 719.0916
0.01264271 | 721.3282
0.01256248 | 723.1912
0.0125169 | 724.6704
0.0124626 | 727.2108
0.01266851 | 728.8764
0.01273307 | 731.9626
0.01276993 | 734.6256
0.01272275 | 736.8195
0.01287226 | 738.4604
0.01277558 | 742.1117
0.01313546 | 743.872
0.01300273 | 747.8638
0.0130767 | 751.5993
0.01305145 | 753.8044
0.01304384 | 757.9804
0.01309655 | 759.8188
0.01310893 | 763.1678
0.01325271 | 766.4394
0.01329102 | 766.9236
0.01352461 | 770.0915
0.01344969 | 771.5412
0.01379725 | 774.0375
0.01370429 | 776.6878
0.01366657 | 779.3043
0.0136687 | 782.068
0.01384716 | 784.6703
0.01384027 | 787.5774
0.01367083 | 789.5817
0.01379155 | 793.6737
0.01410362 | 799.1495
0.01391127 | 799.4767
0.01419953 | 804.3715
0.01425286 | 806.8851
0.01384932 | 809.2679
0.01419682 | 812.4247
0.01417253 | 813.6682
0.01416075 | 816.2524
0.0147123 | 819.5701
0.01450769 | 820.6109
0.0145388 | 824.665
0.01440359 | 826.6312
0.01457063 | 827.9645
0.0147355 | 833.1254
0.01445333 | 835.3378
0.01470126 | 839.6103
0.01488557 | 843.7785
0.01467969 | 847.5803
0.01492015 | 849.5175
0.01497788 | 854.1953
0.01494762 | 855.7031
0.0151682 | 859.1702
0.01514261 | 861.2701
0.01524192 | 863.4459
0.01525976 | 867.2837
0.01509568 | 868.696
0.0154592 | 872.9899
0.01542235 | 874.6759
0.01564057 | 878.7237
0.01548386 | 881.901
0.01549383 | 885.558
0.01547471 | 889.1561
0.01566976 | 892.7819
0.01573941 | 897.2815
0.01574317 | 899.3108
0.01583136 | 902.7893
0.01577442 | 905.6399
0.01588377 | 907.9333
0.01618082 | 910.2942
0.01623032 | 911.7904
0.01604863 | 914.9322
0.01597243 | 917.6314
0.01626369 | 921.4831
0.016322 | 924.9804
0.01632203 | 927.9975
0.01661134 | 932.1981
0.01631917 | 935.4875
0.01643783 | 940.0335
0.01666091 | 943.7158
0.01651891 | 946.5581
0.01634961 | 950.0633
0.01691766 | 953.6325
0.01685228 | 956.2207
0.01668605 | 958.1327
0.01661853 | 961.5188
0.01706093 | 966.0917
0.01702133 | 968.9175
0.01718363 | 971.1939
0.01702144 | 975.2465
0.01703587 | 979.3213
0.01712694 | 983.5135
0.01732377 | 987.7411
0.01723082 | 990.1105
0.01743281 | 994.8294
0.01739206 | 997.756
0.01759818 | 1001.465
0.01752799 | 1003.435
0.01719927 | 1006.944
0.01760877 | 1008.893
0.01767064 | 1011.329
0.01782384 | 1016.281
0.01777676 | 1018.69
0.01796726 | 1022.805
0.01812368 | 1028.034
0.01814371 | 1031.698
0.01814618 | 1033.985
0.01814181 | 1038.839
0.01832782 | 1042.49
0.01858544 | 1045.805
0.01819811 | 1048.917
0.01864564 | 1053.26
0.01867004 | 1055.092
0.01851966 | 1059.673
0.01866762 | 1061.966
0.01849493 | 1064.254
0.01865108 | 1068.882
0.01870803 | 1072.865
0.01889173 | 1076.822
0.01890206 | 1081.978
0.01892036 | 1086.524
0.01904045 | 1090.224
0.01917915 | 1093.637
0.01909268 | 1097.223
0.01923203 | 1100.621
0.01921288 | 1101.981
0.0195093 | 1106.108
0.01937414 | 1109.649
0.01933513 | 1112.572
0.01975755 | 1116.81
0.01956417 | 1122.884
0.01977855 | 1126.433
0.019817 | 1130.761
0.02005892 | 1135.707
0.0198654 | 1138.035
0.01998876 | 1140.831
0.01993501 | 1145.882
0.02001058 | 1147.429
0.02002422 | 1151.771
0.02017305 | 1154.123
0.02002176 | 1158.136
0.02031338 | 1162.249
0.02022952 | 1166.442
0.02062183 | 1170.525
0.02057975 | 1174.882
0.02057148 | 1180.081
0.02081619 | 1183.679
0.02075141 | 1187.649
0.02083007 | 1190.516
0.02103577 | 1194.33
0.02105857 | 1197.799
0.02082742 | 1201.142
0.02118905 | 1205.331
0.02107293 | 1208.424
0.02128077 | 1212.837
0.02130081 | 1216.511
0.0212881 | 1222.023
0.021425 | 1226.819
0.02155335 | 1229.146
0.0216215 | 1233.416
0.02156355 | 1237.495
0.02143381 | 1240.804
0.021811 | 1244.981
0.02165776 | 1247.292
0.02184774 | 1251.209
0.02195287 | 1253.818
0.02190448 | 1258.753
0.02235951 | 1263.461
0.02228966 | 1269.012
0.02211946 | 1273.091
0.02256839 | 1277.365
0.02240631 | 1281.735
0.02258974 | 1287.1
0.02238246 | 1288.469
0.02272095 | 1293.684
0.02258112 | 1296.879
0.02282049 | 1300.991
0.02272448 | 1304.434
0.02287019 | 1308.315
0.02289 | 1314.459
0.02301715 | 1319.499
0.023306 | 1323.97
0.02332184 | 1330.221
0.02319831 | 1333.053
0.02352878 | 1335.432
0.02340053 | 1339.686
0.02353652 | 1343.149
0.02358977 | 1345.592
0.02374088 | 1350.604
0.02333705 | 1354.561
0.0237631 | 1359.512
0.02374678 | 1363.053
0.02377167 | 1368.454
0.02404509 | 1373.708
0.02427872 | 1377.569
0.02418526 | 1381.701
0.02443133 | 1385.11
0.02452591 | 1389.779
0.02426028 | 1392.991
0.02444901 | 1397.035
0.0243416 | 1400.22
0.02448915 | 1405.029
0.02466328 | 1409.64
0.02498509 | 1414.84
0.02468265 | 1420.035
0.02506694 | 1425.037
0.02505969 | 1427.295
0.02528488 | 1433.284
0.0250091 | 1435.505
0.0252881 | 1440.082
0.02513501 | 1441.777
0.0252514 | 1446.959
0.02549371 | 1452.008
0.02543459 | 1455.759
0.02576149 | 1462.056
0.02576801 | 1467.063
0.02566899 | 1469.681
0.02607499 | 1476.314
0.02601708 | 1478.291
0.02608295 | 1481.8
0.02598865 | 1486.307
0.02613138 | 1490.105
0.02612826 | 1493.68
0.02640434 | 1499.442
0.0262954 | 1505.053
0.02612941 | 1509.457
0.0266793 | 1514.494
0.02663685 | 1519.599
0.02681386 | 1524.538
0.02672824 | 1528.066
0.02672323 | 1531.663
0.02694724 | 1535.331
0.02680382 | 1538.583
0.02712148 | 1543.797
0.02712464 | 1549.134
0.02738675 | 1554.772
0.02708347 | 1559.856
0.02727097 | 1564.764
0.0275755 | 1569.085
0.02736445 | 1572.095
0.02766216 | 1576.438
0.027755 | 1581.771
0.02755932 | 1584.181
0.02795613 | 1588.828
0.02812269 | 1594.815
0.02809576 | 1600.024
0.02792123 | 1606.215
0.02837116 | 1611.395
0.02818383 | 1616.7
0.02827715 | 1620.021
0.02848003 | 1623.688
0.02867456 | 1628.456
0.02848786 | 1631.536
0.02892504 | 1636.309
0.02867225 | 1640.3
0.02892912 | 1645.674
0.02888963 | 1650.563
0.02904738 | 1655.645
0.02916787 | 1661.298
0.02926225 | 1665.532
0.02928534 | 1669.441
0.02910411 | 1671.113
0.02937009 | 1675.52
0.02942597 | 1680.586
0.02968531 | 1685.102
0.02961134 | 1690.707
0.02976484 | 1696.405
0.02962567 | 1701.771
0.02992148 | 1706.059
0.03010421 | 1710.524
0.03004334 | 1714.931
0.03028568 | 1718.628
0.03033713 | 1722.561
0.03030748 | 1726.606
0.03058975 | 1731.593
0.03057393 | 1736.391
0.03052234 | 1742.847
0.03062311 | 1747.212
0.03078376 | 1752.747
0.03071593 | 1756.976
0.03084016 | 1760.271
0.03101012 | 1764.6
0.03098324 | 1767.768
0.03103938 | 1774.277
0.03119685 | 1778.543
0.03130601 | 1784.06
0.03131503 | 1790.788
0.03139791 | 1794.887
0.03130672 | 1799.277
0.03149358 | 1804.238
0.03188629 | 1808.503
0.03189426 | 1813.042
0.03179844 | 1818.235
0.03191995 | 1823.532
0.03220134 | 1828.188
0.032207 | 1833.372
0.03234817 | 1839.604
0.03230275 | 1843.876
0.0322472 | 1848.064
0.03244765 | 1853.276
0.03258052 | 1856.286
0.03259123 | 1860.047
0.03280202 | 1865.842
0.03269203 | 1871.021
0.03297544 | 1877.422
0.03297608 | 1882.122
0.03295409 | 1887.049
0.03305132 | 1891.449
0.03316251 | 1896.02
0.03338418 | 1900.228
0.0333422 | 1905.039
0.03348842 | 1910.376
0.033565 | 1915.909
0.03371104 | 1920.144
0.03395336 | 1926.081
0.03373642 | 1930.369
0.03406504 | 1936.498
0.03403332 | 1941.419
0.03397671 | 1943.944
0.03420946 | 1948.288
0.03425984 | 1952.12
0.03424626 | 1958.528
0.03458927 | 1964.086
0.03464708 | 1970.118
0.03448557 | 1974.187
0.03476666 | 1978.993
0.0347329 | 1984.428
0.03501288 | 1987.855
0.03498082 | 1992.566
0.03514528 | 1998.473
0.03481502 | 2003.54
0.03510215 | 2010.541
0.03528593 | 2016.82
0.03528882 | 2021.239
0.03563127 | 2027.008
0.03567662 | 2030.56
0.03574826 | 2035.367
0.03570304 | 2040.935
0.0359507 | 2044.522
0.03594398 | 2051.424
0.03603873 | 2055.966
0.03613054 | 2063.059
0.0364416 | 2068.614
0.03620902 | 2072.825
0.03641358 | 2076.843
0.03656207 | 2080.621
0.03657968 | 2086.744
0.03657987 | 2090.79
0.0364852 | 2096.517
0.03676264 | 2102.821
0.03696513 | 2109.945
0.03712436 | 2114.376
0.03723234 | 2118.222
0.03702138 | 2123.553
0.03753646 | 2128.602
0.03758311 | 2131.551
0.03725598 | 2139.816
0.037521 | 2145.423
0.0379451 | 2151.508
0.03803528 | 2156.091
0.03792473 | 2161.152
0.03806598 | 2165.798
0.03808774 | 2169.096
0.0380775 | 2174.839
0.0380741 | 2177.75
0.03800316 | 2184.253
0.03840914 | 2190.564
0.03852728 | 2197.323
0.03854469 | 2202.84
0.03870577 | 2208.124
0.03902769 | 2212.622
0.03885231 | 2217.478
0.03899014 | 2222.105
0.03881721 | 2227.937
0.03910622 | 2233.811
0.03913717 | 2240.176
0.03949521 | 2246.368
0.03961685 | 2251.356
0.03966969 | 2256.28
0.03983337 | 2259.664
0.03977983 | 2264.328
0.03986102 | 2270.186
0.03984072 | 2276.63
0.04017899 | 2283.186
0.04021338 | 2288.151
0.04030282 | 2293.916
0.04060965 | 2298.799
0.04053872 | 2302.371
0.04051811 | 2307.164
0.04049025 | 2312.697
0.04075721 | 2319.144
0.04082965 | 2326.644
0.04096974 | 2332.924
0.04092883 | 2336.959
0.04117858 | 2341.946
0.04104973 | 2345.273
0.0413199 | 2350.271
0.04126431 | 2356.024
0.04127563 | 2361.501
0.04163693 | 2366.371
0.04175191 | 2371.798
0.04182711 | 2378.798
0.04171066 | 2381.717
0.04187358 | 2386.04
0.04200775 | 2390.285
0.04199716 | 2395.521
0.04211881 | 2401.317
0.04230588 | 2408.15
0.04235835 | 2414.379
0.04255953 | 2419.789
0.04244939 | 2424.037
0.04265442 | 2427.351
0.04272029 | 2430.789
0.04268017 | 2437.548
0.04285057 | 2442.25
0.04306227 | 2449.252
0.04351163 | 2454.619
0.0433516 | 2458.463
0.0429222 | 2461.946
0.04343807 | 2467.226
0.04327372 | 2471.522
0.0434693 | 2476.709
0.04363783 | 2483.054
0.0438246 | 2489.234
0.04395199 | 2493.909
0.04398137 | 2499.408
0.04425477 | 2501.678
0.04401044 | 2504.979
0.0441129 | 2510.416
0.04428987 | 2516.851
0.044275 | 2522.81
0.0445771 | 2528.561
0.04454695 | 2532.75
0.04473358 | 2536.358
0.04450887 | 2541.223
0.04461567 | 2544.122
0.04497526 | 2549.602
0.04490416 | 2555.388
0.0450062 | 2561.945
0.0451733 | 2566.96
0.04525471 | 2570.922
0.04509249 | 2573.597
0.04528725 | 2577.879
0.0454126 | 2582.032
0.04555903 | 2587.552
0.04568298 | 2594.311
0.04561525 | 2599.224
0.04559446 | 2603.11
0.04602406 | 2606.642
0.04584124 | 2610.418
0.04619146 | 2614.244
0.04608368 | 2618.914
0.04613682 | 2624.839
0.04634064 | 2631.932
0.0464827 | 2635.592
0.04652524 | 2639.674
0.04651095 | 2642.98
0.04685822 | 2647.492
0.0468145 | 2651.626
0.04684757 | 2656.646
0.0470816 | 2662.084
0.04699398 | 2667.133
0.04703907 | 2670.315
0.04729977 | 2673.594
0.04738691 | 2677.162
0.04753666 | 2681.244
0.04742106 | 2685.926
0.04751879 | 2692.145
0.04765012 | 2697.915
0.04787732 | 2702.153
0.04780317 | 2705.645
0.04785639 | 2709.189
0.04791331 | 2713.169
0.04798102 | 2718.504
0.04812467 | 2723.244
0.04818171 | 2729.966
0.04835994 | 2733.361
0.04835056 | 2737.083
0.04825152 | 2740.453
0.04852688 | 2744.726
0.0485121 | 2748.735
0.04866557 | 2754.156
0.04883606 | 2759.021
0.04877778 | 2763.331
0.04868019 | 2766.516
0.04895821 | 2771.697
0.04909035 | 2775.977
0.04922175 | 2780.157
0.0491123 | 2785.438
0.04926261 | 2791.081
0.04940366 | 2795.728
0.04926487 | 2798.78
0.04976084 | 2802.409
0.04968577 | 2806.394
0.04978618 | 2811.889
0.04989143 | 2817.07
0.04973485 | 2822.701
0.05014611 | 2825.624
0.05003624 | 2829.907
0.05010264 | 2833.422
0.05012243 | 2836.41
0.05023161 | 2841.113
0.050306 | 2848.351
0.05056987 | 2851.758
0.05048449 | 2856.158
0.05062233 | 2861.295
0.05063288 | 2863.218
0.05072366 | 2867.312
0.05090019 | 2872.505
0.05094851 | 2878.353
0.05102898 | 2881.803
0.05099412 | 2886.43
0.05100745 | 2891.965
0.05135097 | 2892.659
0.05143387 | 2898.679
0.05147487 | 2903.253
0.05139506 | 2909.612
0.05166852 | 2914.724
0.05165042 | 2918.499
0.05145282 | 2921.402
0.05155701 | 2925.691
0.05188465 | 2930.495
0.05195191 | 2935.695
0.05223724 | 2942.288
0.05214457 | 2945.19
0.05221957 | 2948.918
0.05234453 | 2952.707
0.05221042 | 2955.819
0.05233381 | 2960.964
0.05247895 | 2967.161
0.05250318 | 2971.882
0.05279545 | 2975.718
0.05275994 | 2979.958
0.05281662 | 2982.135
0.05295058 | 2987.008
0.05306848 | 2993.188
0.05297932 | 2997.815
0.05312842 | 3002.928
0.05331542 | 3006.504
0.05331749 | 3008.964
0.05350458 | 3012.33
0.05348925 | 3018.939
0.05346571 | 3023.484
0.05365979 | 3026.65
0.0537486 | 3032.007
0.05369753 | 3034.369
0.0538489 | 3039.251
0.05406536 | 3044.172
0.05399989 | 3048.499
0.05418977 | 3054.246
0.05420437 | 3059.672
0.05427262 | 3063.147
0.05422972 | 3066.14
0.05445283 | 3071.118
0.05425595 | 3075.929
0.05455559 | 3081.64
0.05468961 | 3086.235
0.05468799 | 3090.342
0.05479897 | 3093.417
0.05493958 | 3097.111
0.05492896 | 3102.368
0.05524985 | 3109.457
0.05515615 | 3114.549
0.05544789 | 3119.598
0.05529848 | 3121.258
0.05541626 | 3125.377
0.05547774 | 3129.706
0.05533555 | 3133.529
0.05561298 | 3139.752
0.05587367 | 3145.52
0.05574856 | 3147.276
0.05601048 | 3151.623
0.05581351 | 3155.001
0.0560116 | 3160.199
0.05613605 | 3167.27
0.0564531 | 3171.881
0.05638141 | 3175.296
0.05664766 | 3178.657
0.056466 | 3182.998
0.05632879 | 3187.025
0.05663928 | 3193.729
0.05647109 | 3199.333
0.05691204 | 3203.33
0.05680526 | 3206.036
0.05680713 | 3211.653
0.05676467 | 3215.054
0.05721638 | 3221.667
0.05716954 | 3226.805
0.05711225 | 3231.479
0.05742949 | 3236.265
0.05748483 | 3239.593
0.05767277 | 3244.96
0.05774547 | 3252.046
0.05773001 | 3255.964
0.05780547 | 3261.252
0.05772247 | 3264.212
0.05804377 | 3268.935
0.05799072 | 3273.71
0.05814134 | 3278.687
0.05827008 | 3283.37
0.05838913 | 3288.568
0.05840501 | 3294.111
0.05836333 | 3296.531
0.05820475 | 3301.091
0.05862405 | 3307
0.05882953 | 3313.278
0.0588909 | 3316.843
0.05891654 | 3320.737
0.05911713 | 3326.215
0.05903457 | 3328.953
0.05918152 | 3335.652
0.05928043 | 3341.094
0.05942643 | 3346.322
0.05966139 | 3350.643
0.05951614 | 3354.873
0.0596897 | 3360
0.05986268 | 3366.832
0.05971611 | 3371.146
0.05995632 | 3374.912
0.06012516 | 3380.182
0.06003504 | 3384.806
0.06052695 | 3390.616
0.06028483 | 3396.013
0.06059712 | 3402.937
0.06065808 | 3405.725
0.06063523 | 3409.886
0.06071453 | 3413.983
0.06072397 | 3419.951
0.06110394 | 3427.421
0.06111005 | 3431.342
0.06120485 | 3436.258
0.0612839 | 3440.062
0.06136128 | 3444.992
0.06151406 | 3451.073
0.06136049 | 3456.782
0.06141196 | 3461.292
0.06197917 | 3487.511
0.06236502 | 3490.651
0.06214504 | 3495.105
0.06223536 | 3497.379
0.06228593 | 3499.284
0.06232967 | 3504.14
0.06241771 | 3507.458
0.06257746 | 3512.563
0.06245554 | 3517.669
0.06254636 | 3520.581
0.06260121 | 3525.637
0.06305235 | 3528.73
0.06292396 | 3532.55
0.06295267 | 3539.447
0.06318066 | 3546.457
0.06308902 | 3550.309
0.06328483 | 3554.559
0.06350124 | 3559.492
0.06339362 | 3564.425
0.06352721 | 3571.531
0.06368286 | 3577.45
0.06382611 | 3580.949
0.06376739 | 3585.128
0.06389205 | 3589.943
0.06408264 | 3595.301
0.06418166 | 3601.906
0.06438818 | 3607.03
0.06407631 | 3610.458
0.06436922 | 3617.068
0.06459109 | 3621.732
0.06467018 | 3628.455
0.06477344 | 3633.765
0.06490566 | 3638.288
0.06486078 | 3641.645
0.06506959 | 3648.072
0.06513376 | 3654.381
0.06515876 | 3659.938
0.065097 | 3664.805
0.06552856 | 3669.876
0.06522595 | 3674.465
0.06549083 | 3680.711
0.06564654 | 3687.604
0.06592003 | 3693.195
0.066091 | 3697.287
0.06598045 | 3702.504
0.06633458 | 3707.482
0.06641604 | 3713.615
0.06634313 | 3719.263
0.06652075 | 3724.693
0.06640682 | 3728.786
0.06656623 | 3734.059
0.06659603 | 3740.267
0.06687252 | 3746.785
0.06699601 | 3751.907
0.06697431 | 3757.229
0.06710169 | 3761.922
0.0674304 | 3767.276
0.06731242 | 3773.858
0.06759442 | 3779.769
0.06757328 | 3783.832
0.06761565 | 3788.19
0.06781175 | 3793.617
0.06789864 | 3800.767
0.06796552 | 3806.273
0.06837447 | 3811.32
0.06807197 | 3816.888
0.06828559 | 3822.404
0.06845274 | 3827.76
0.06848043 | 3833.233
0.06855076 | 3839.266
0.06859761 | 3843.577
0.0686411 | 3849.182
0.06913524 | 3854.346
0.06908337 | 3860.858
0.06909559 | 3868.554
0.06914864 | 3872.648
0.06952294 | 3878.133
0.06940339 | 3883.675
0.06965616 | 3890.697
0.06994234 | 3896.04
0.06992235 | 3901.459
0.06985964 | 3906.359
0.07003346 | 3911.938
0.07008007 | 3918.07
0.07032662 | 3924.523
0.07023666 | 3930.186
0.07043718 | 3934.133
0.07055718 | 3939.518
0.07066071 | 3947.253
0.07082179 | 3953.209
0.07060333 | 3959.381
0.07107763 | 3963.628
0.07109761 | 3970.322
0.07117265 | 3976.426
0.0713632 | 3982.564
0.07154427 | 3988.142
0.0718582 | 3992.907
0.07186115 | 3998.693
0.07185698 | 4005.312
0.07199191 | 4011.002
0.07188067 | 4016.156
0.07226199 | 4021.532
0.07209293 | 4027.573
0.07218021 | 4034.423
0.07233778 | 4039.507
0.0725486 | 4045.526
0.07258066 | 4049.859
0.072613 | 4055.786
0.07258567 | 4061.114
0.0730444 | 4069.243
0.07331669 | 4074.672
0.07321673 | 4080.251
0.07341511 | 4085.753
0.07344487 | 4091.43
0.07342458 | 4098.237
0.07343917 | 4103.619
0.07395152 | 4109.263
0.07403273 | 4114.35
0.07403952 | 4120.369
0.07403407 | 4127.963
0.07410244 | 4133.551
0.07424454 | 4138.645
0.07412816 | 4144.003
0.07437738 | 4149.001
0.07483914 | 4155.858
0.07476571 | 4163.024
0.0750708 | 4166.83
0.07490591 | 4171.885
0.07518966 | 4178.424
0.07536488 | 4185.366
0.07531006 | 4191.436
0.07542753 | 4196.669
0.07565016 | 4202.674
0.07578991 | 4209.685
0.07595718 | 4216.351
0.07594493 | 4221.684
0.07592752 | 4226.943
0.07616159 | 4233.54
0.07642882 | 4239.435
0.07630367 | 4246.523
0.07672283 | 4252.159
0.07676026 | 4255.949
0.07666862 | 4262.161
0.07697405 | 4269.184
0.07698019 | 4277.454
0.07727973 | 4281.207
0.07696681 | 4286.995
0.07709207 | 4292.456
0.07750453 | 4299.396
0.07765213 | 4306.861
0.07773993 | 4312.011
0.0776773 | 4316.949
0.077896 | 4323.679
0.0780717 | 4329.929
0.07825064 | 4336.507
0.0783454 | 4342.05
0.07822435 | 4347.061
0.07839721 | 4353.462
0.07876795 | 4362.678
0.07866585 | 4367.875
0.07864886 | 4373.725
0.07900347 | 4378.873
0.07909153 | 4386.616
0.07923366 | 4392.775
0.07935833 | 4400.083
0.07948626 | 4405.109
0.07958119 | 4411.309
0.07990285 | 4419.016
0.07988835 | 4425.704
0.07973602 | 4430.613
0.07989256 | 4436.965
0.08026421 | 4442.821
0.08038759 | 4450.316
0.08036168 | 4456.274
0.08064719 | 4463.32
0.08068499 | 4468.38
0.08073449 | 4475.717
0.08090838 | 4482.282
0.08106236 | 4489.034
0.08095434 | 4493.69
0.08143026 | 4500.125
0.08132175 | 4506.879
0.08174317 | 4513.722
0.08165317 | 4519.846
0.08195189 | 4526.394
0.08189194 | 4533.896
0.08211471 | 4540.672
0.08231934 | 4546.224
0.08262351 | 4554.041
0.08254771 | 4559.456
0.08262491 | 4566.569
0.08285146 | 4574.451
0.08301315 | 4578.92
0.08290743 | 4584.374
0.08346545 | 4591.935
0.08338884 | 4598.382
0.08335393 | 4605.103
0.08323285 | 4610.03
0.08356624 | 4615.807
0.08375205 | 4624.491
0.08391326 | 4630.354
0.08417855 | 4636.818
0.08403671 | 4641.834
0.08415005 | 4648.401
0.08434485 | 4656.496
0.0845784 | 4663.147
0.08460138 | 4668.523
0.08469608 | 4673.932
0.08511055 | 4682.619
0.0850287 | 4689.857
0.08502192 | 4696.855
0.08525735 | 4702.65
0.0852942 | 4708.62
0.08541463 | 4714.756
0.08567051 | 4722.939
0.0857369 | 4728.358
0.08602924 | 4734.224
0.08584911 | 4741.028
0.08614808 | 4749.833
0.08628841 | 4755.026
0.08637729 | 4761.527
0.08663409 | 4767.503
0.08693059 | 4775.154
0.0869222 | 4780.991
0.08696944 | 4787.097
0.08704268 | 4793.339
0.08727423 | 4801.16
0.08753698 | 4809.001
0.08756707 | 4814.593
0.08761362 | 4819.703
0.08792567 | 4827.279
0.08807682 | 4833.967
0.08809991 | 4840.563
0.08820657 | 4847.073
0.08833729 | 4853.352
0.08862804 | 4861.621
0.08869526 | 4869.702
0.08874577 | 4875.803
0.08870344 | 4881.717
0.08914693 | 4888.323
0.08905951 | 4896.148
0.08928289 | 4902.214
0.08959925 | 4908.873
0.08950926 | 4913.967
0.09007639 | 4922.448
0.08995734 | 4931.267
0.09028153 | 4936.757
0.09017402 | 4942.382
0.09019975 | 4948.973
0.09059842 | 4956.905
0.09069262 | 4964.382
0.09081471 | 4970.01
0.0909534 | 4976.653
0.09114956 | 4984.631
0.09149236 | 4992.808
0.09146654 | 4998.652
0.09168921 | 5007.058
0.09184816 | 5011.993
0.09206702 | 5019.894
0.09197036 | 5026.138
0.09234929 | 5033.076
0.09240239 | 5040.477
0.09230221 | 5048.321
0.09264396 | 5054.331
0.09283004 | 5061.209
0.09296146 | 5067.46
0.09324145 | 5077.018
0.09312565 | 5082.047
0.09334526 | 5089.389
0.09344352 | 5094.155
0.09354899 | 5102.708
0.09391782 | 5111.187
0.09393786 | 5116.559
0.09405973 | 5123.252
0.09447539 | 5130.223
0.09460315 | 5137.246
0.0947321 | 5144.168
0.094785 | 5151.441
0.09487821 | 5157.491
0.09513326 | 5165.584
0.09530295 | 5173.307
0.09532716 | 5178.797
0.09548876 | 5185.548
0.09572556 | 5194.698
0.09571143 | 5200.453
0.09595158 | 5206.331
0.09604243 | 5213.93
0.0962384 | 5221.593
0.09643617 | 5228.004
0.09647959 | 5234.156
0.09698853 | 5241.346
0.09704333 | 5248.901
0.09719024 | 5257.379
0.09720525 | 5262.537
0.09746693 | 5270.156
0.09750951 | 5277.789
0.09779355 | 5286.714
0.09806053 | 5292.494
0.09831248 | 5297.604
0.09823429 | 5305.705
0.09850085 | 5313.545
0.0986564 | 5320.531
0.0985982 | 5326.86
0.09905023 | 5334.717
0.0990143 | 5342.929
0.09938242 | 5350.462
0.09946729 | 5355.585
0.09976419 | 5363.688
0.09947535 | 5371.248
0.09979882 | 5377.68
0.09980402 | 5384.027
0.1002715 | 5391.64
0.100403 | 5400.422
0.1005605 | 5407.115
0.1007516 | 5415.34
0.1006034 | 5420.058
0.100796 | 5429.423
0.1011444 | 5435.911
0.1016474 | 5442.438
0.1014798 | 5450.608
0.1017445 | 5458.903
0.1017465 | 5466.218
0.1020329 | 5472.235
0.1022505 | 5477.782
0.1024469 | 5487.916
0.1026967 | 5494.129
0.1027605 | 5500.683
0.1028549 | 5507.161
0.1030879 | 5516.981
0.1034111 | 5523.526
0.1034494 | 5531.821
0.1036017 | 5538.277
0.1036554 | 5547.19
0.1038108 | 5553.57
0.1039614 | 5559.529
0.1044584 | 5568.346
0.1046034 | 5577.765
0.1049619 | 5585.106
0.1048387 | 5590.09
0.1051401 | 5597.337
0.1054369 | 5606.994
0.1053009 | 5612.681
0.1057494 | 5619.418
0.1059224 | 5626.574
0.1059197 | 5634.761
0.1062028 | 5642.499
0.1063761 | 5648.895
0.1064727 | 5657.176
0.1065358 | 5663.662
0.1067714 | 5671.108
0.107018 | 5676.345
0.107339 | 5684.949
0.1076305 | 5692.672
0.1075823 | 5699.464
0.1077538 | 5706.115
0.1082271 | 5715.287
0.108379 | 5724.273
0.1086573 | 5730.191
0.1088094 | 5736.16
0.1087127 | 5745.166
0.1087266 | 5752.182
0.1093537 | 5759.42
0.109412 | 5765.948
0.1094637 | 5773.675
0.1097938 | 5781.256
0.1100872 | 5788.568
0.1101714 | 5793.996
0.1102984 | 5803.397
0.11051 | 5810.488
0.1107624 | 5816.498
0.11095 | 5822.767
0.1110445 | 5832.424
0.111557 | 5841.095
0.1116365 | 5846.799
0.1118455 | 5852.858
0.1119082 | 5861.809
0.1122202 | 5869.551
0.1123145 | 5876.263
0.112688 | 5883.947
0.1129096 | 5892.668
0.1130435 | 5899.898
0.1131225 | 5905.04
0.1132486 | 5915.075
0.113509 | 5924.206
0.1137046 | 5929.49
0.1142313 | 5935.428
0.1142585 | 5943.827
0.1144902 | 5952.834
0.1145037 | 5958.444
0.1148715 | 5965.16
0.1149666 | 5973.678
0.1154939 | 5982.729
0.1154412 | 5987.713
0.1156707 | 5995.314
0.1160773 | 6005.043
0.1161861 | 6010.556
0.1164233 | 6018.159
0.1168549 | 6026.262
0.1167625 | 6035.078
0.1170884 | 6043.109
0.1171443 | 6048.435
0.1175195 | 6057.524
0.1178418 | 6064.787
0.1181584 | 6071.519
0.1180352 | 6077.926
0.1184999 | 6087.016
0.1187178 | 6095.314
0.1188457 | 6101.646
0.1191492 | 6108.383
0.1193145 | 6117.47
0.119513 | 6124.466
0.1196454 | 6130.894
0.1199384 | 6136.227
0.1201875 | 6147.216
0.1204457 | 6153.035
0.1206916 | 6159.928
0.1209696 | 6168.966
0.1212067 | 6177.13
0.121317 | 6182.821
0.121687 | 6188.02
0.1218749 | 6197.824
0.122135 | 6206.146
0.1222444 | 6212.518
0.1225049 | 6219.858
0.122695 | 6229
0.1229881 | 6234.083
0.1230888 | 6241.824
0.1234996 | 6250.279
0.1234281 | 6257.334
0.1239925 | 6262.998
0.1244329 | 6269.937
0.1245639 | 6279.755
0.1248145 | 6286.08
0.1250227 | 6293.368
0.1251785 | 6300.978
0.1255286 | 6309.704
0.1257387 | 6316.467
0.125875 | 6322.77
0.1262185 | 6328.924
0.1265726 | 6338.992
0.1267131 | 6345.091
0.1269147 | 6352.163
0.1270319 | 6360.814
0.1275375 | 6368.287
0.1276113 | 6373.394
0.1280708 | 6381.051
0.1281528 | 6390.233
0.1286388 | 6398.332
0.1286322 | 6402.187
0.1288796 | 6412.206
0.1295329 | 6420.388
0.1294894 | 6424.856
0.1297504 | 6432.732
0.1300876 | 6441.835
0.1305026 | 6448.431
0.1309675 | 6455.15
0.1309442 | 6461.647
0.131006 | 6470.408
0.1315776 | 6478.319
0.1318483 | 6484.254
0.1323126 | 6492.891
0.1324093 | 6500.555
0.1325431 | 6505.933
0.133028 | 6514.382
0.1333163 | 6522.822
0.1335443 | 6529.81
0.133861 | 6535.545
0.1341322 | 6544.094
0.1344491 | 6551.34
0.1348675 | 6558.523
0.1349741 | 6564.646
0.1354651 | 6574.743
0.1355257 | 6580.525
0.1360032 | 6586.588
0.1363468 | 6594.327
0.1364149 | 6601.701
0.1366285 | 6607.494
0.1369773 | 6614.107
0.1372018 | 6624.488
0.1378845 | 6631.97
0.1381376 | 6638.784
0.1385571 | 6646.057
0.1385788 | 6654.089
0.1392256 | 6659.568
0.1392496 | 6665.849
0.1398371 | 6674.154
0.1401431 | 6682.139
0.1403782 | 6687.933
0.1405686 | 6696.037
0.1412108 | 6704.154
0.1413285 | 6710.237
0.1415089 | 6715.296
0.1416646 | 6723.497
0.1421032 | 6731.115
0.1422666 | 6736.268
0.1428245 | 6743.899
0.1433824 | 6751.84
0.1435921 | 6756.558
0.1439521 | 6763.781
0.1441624 | 6771.553
0.1445101 | 6778.421
0.144716 | 6784.848
0.14512 | 6792.343
0.1455877 | 6801.451
0.1460241 | 6806.281
0.1461348 | 6812.413
0.1465764 | 6821.646
0.1471104 | 6827.837
0.1474192 | 6833.556
0.1479042 | 6841.699
0.1479233 | 6850.086
0.1484866 | 6855.125
0.1486335 | 6861.07
0.1491255 | 6870.133
0.1493924 | 6874.126
0.1497839 | 6880.618
0.1500774 | 6887.97
0.1506874 | 6897.451
0.1508041 | 6903.018
0.151298 | 6909.754
0.1517225 | 6918.326
0.152145 | 6924.364
0.1523438 | 6930.284
0.1527699 | 6938.98
0.15345 | 6946.586
0.1535459 | 6951.459
0.1540604 | 6957.62
0.154374 | 6966.693
0.1549743 | 6972.418
0.1550327 | 6978.279
0.1556437 | 6986.087
0.1559976 | 6991.974
0.1565178 | 6999.126
0.1567677 | 7004.557
0.1573475 | 7013.514
0.1577254 | 7018.054
0.1579936 | 7024.523
0.1583829 | 7032.279
0.1590881 | 7040.081
0.1591529 | 7044.809
0.1597621 | 7051.467
0.1603594 | 7060.749
0.161128 | 7065.481
0.1610985 | 7070.112
0.1613732 | 7078.168
0.1619421 | 7084.36
0.1622606 | 7088.932
0.1631583 | 7097.02
0.1632453 | 7102.622
0.1637754 | 7109.206
0.1643972 | 7116.077
0.1644995 | 7122.533
0.1649281 | 7127.365
0.1654091 | 7133.143
0.1659067 | 7139.764
0.1662413 | 7147.955
0.1668888 | 7152.068
0.1674539 | 7160.717
0.1677594 | 7167.068
0.1680981 | 7170.564
0.1685516 | 7176.786
0.1688187 | 7185.276
0.1695755 | 7191.54
0.1700716 | 7195.879
0.1704226 | 7203.566
0.1710384 | 7208.084
0.1715126 | 7212.373
0.1720039 | 7220.22
0.1725901 | 7226.647
0.1727695 | 7232.004
0.1734771 | 7238.441
0.174082 | 7246.305
0.1744343 | 7250.777
0.1748311 | 7255.294
0.1753802 | 7262.788
0.1757745 | 7269.203
0.176256 | 7273.176
0.1773602 | 7280.635
0.1775711 | 7289.12
0.1779447 | 7293.067
0.1783202 | 7298.684
0.1791329 | 7306.762
0.179474 | 7309.34
0.1800959 | 7315.021
0.1804665 | 7321.414
0.1812417 | 7328.871
0.1815788 | 7333.218
0.1822251 | 7338.936
0.1827355 | 7347.119
0.1831438 | 7349.737
0.1835716 | 7355.538
0.1841321 | 7362.346
0.1847747 | 7366.697
0.1853241 | 7370.794
0.1856955 | 7379.306
0.1866061 | 7386.619
0.1869923 | 7388.952
0.1876487 | 7395.168
0.1882418 | 7401.276
0.1886373 | 7406.312
0.1892927 | 7412.123
0.1898294 | 7419.219
0.1905517 | 7422.908
0.1909486 | 7426.761
0.191416 | 7434.909
0.1923557 | 7438.737
0.1924448 | 7442.289
0.1932263 | 7449.628
0.1940603 | 7456.327
0.1946555 | 7460.513
0.1951577 | 7466.088
0.1956099 | 7470.294
0.1962798 | 7474.298
0.1968529 | 7481.423
0.1975177 | 7488.349
0.198107 | 7491.192
0.1987816 | 7496.747
0.1991917 | 7502.655
0.1998571 | 7506.581
0.2006077 | 7510.633
0.2011237 | 7517.45
0.2014947 | 7522.052
0.2022733 | 7526.522
0.2031209 | 7531.068
0.2036785 | 7538.153
0.2042484 | 7541.404
0.2046984 | 7545.232
0.2054948 | 7552.19
0.2060702 | 7555.855
0.2069563 | 7559.903
0.2072238 | 7567.958
0.2080757 | 7572.175
0.2085139 | 7574.853
0.2093921 | 7581.495
0.2100093 | 7584.876
0.2103495 | 7590.73
0.2110521 | 7596.658
0.2119689 | 7601.636
0.2123937 | 7604.485
0.2131294 | 7610.359
0.2139087 | 7617.039
0.2145512 | 7619.647
0.2154236 | 7623.188
0.215784 | 7630.099
0.2166446 | 7633.969
0.2170293 | 7637.019
0.2178715 | 7641.805
0.2184438 | 7647.559
0.2191214 | 7649.441
0.2200304 | 7655.456
0.2207393 | 7661.984
0.2213685 | 7664.938
0.2218998 | 7670.007
0.2225905 | 7676.43
0.2234483 | 7677.819
0.2244228 | 7682.09
0.2251168 | 7688.992
0.2257147 | 7692.363
0.2264043 | 7695.149
0.2271205 | 7701.38
0.2279647 | 7705.731
0.2287673 | 7707.35
0.2293392 | 7712.367
0.2299665 | 7717.839
0.2307169 | 7720.299
0.2314331 | 7724.604
0.2321663 | 7730.893
0.2328911 | 7732.918
0.233381 | 7736.555
0.2342876 | 7742.488
0.2353693 | 7746.307
0.2357572 | 7748.605
0.2364897 | 7756.111
0.2372747 | 7758.883
0.2381514 | 7761.944
0.2389094 | 7766.123
0.2394036 | 7768.937
0.2404106 | 7773.366
0.2408302 | 7775.979
0.242017 | 7781.922
0.2425883 | 7784.874
0.2433776 | 7787.565
0.2439664 | 7792.761
0.2449197 | 7795.84
0.2456639 | 7800.401
0.24654 | 7804.637
0.2471286 | 7809.545
0.2482736 | 7811.935
0.2489774 | 7817.25
0.249724 | 7819.3
0.2504242 | 7823.366
0.2512355 | 7826.833
0.2521438 | 7831.624
0.2529806 | 7835.413
0.2536234 | 7838.299
0.2543084 | 7843.128
0.2552645 | 7844.581
0.256264 | 7848.466
0.2569014 | 7853.651
0.2577478 | 7856.26
0.258631 | 7860.044
0.2595115 | 7866.105
0.2601375 | 7867.37
0.2610051 | 7870.171
0.2618013 | 7875.638
0.2627949 | 7880.349
0.2634745 | 7881.283
0.2644976 | 7887.777
0.2651453 | 7890.216
0.2658477 | 7892.078
0.2666189 | 7898.096
0.2677322 | 7901.78
0.2682656 | 7902.702
0.2692672 | 7908.16
0.2703222 | 7911.263
0.2709894 | 7912.388
0.2720664 | 7918.294
0.2725886 | 7921.321
0.2735914 | 7922.671
0.2744613 | 7925.83
0.2755388 | 7931.746
0.2763559 | 7932.768
0.2771506 | 7937.063
0.277978 | 7940.886
0.278848 | 7944.171
0.2794322 | 7945.067
0.2805834 | 7949.5
0.2815149 | 7953.512
0.2825581 | 7956.265
0.2834405 | 7958.787
0.284204 | 7961.391
0.285066 | 7963.137
0.2857852 | 7966.812
0.2868487 | 7971.468
0.287438 | 7942.477
0.2904921 | 8041.167
0.2930958 | 8073.61
0.2965358 | 8108.902
0.3004112 | 8111.91
0.304252 | 8113.363
0.3081773 | 8111.869
0.3123278 | 8116.543
0.3163431 | 8120.504
0.3202481 | 8127.684
0.3241717 | 8133.806
0.3280018 | 8139.72
0.3319128 | 8145.749
0.3356646 | 8154.249
0.3395832 | 8161.232
0.3436925 | 8167.763
0.3475581 | 8175.289
0.351139 | 8181.773
0.3552797 | 8191.851
0.35918 | 8197.886
0.3629798 | 8204.611
0.3669351 | 8211.901
0.3706724 | 8218.232
0.3745119 | 8224.341
0.3786467 | 8231.65
0.3825308 | 8240.17
0.3862367 | 8243.821
0.3903441 | 8251.777
0.3942624 | 8259.714
0.3981491 | 8265.625
0.4022799 | 8271.457
0.4059375 | 8276.455
0.409886 | 8280.91
0.4137684 | 8289.621
0.417374 | 8294.008
0.4213881 | 8299.344
0.4254698 | 8305.841
0.4294639 | 8311.972
0.4332862 | 8316.761
0.4377234 | 8325.12
0.4412547 | 8328.464
0.4450947 | 8334.442
0.449331 | 8338.709
0.4530691 | 8345.431
0.4571011 | 8348.353
0.4612862 | 8356.076
0.4653646 | 8361.3
0.4693661 | 8367.028
0.4730853 | 8369.405
0.4774785 | 8376.723
0.4811023 | 8378.445
0.4851259 | 8384.445
0.4894246 | 8389.028
0.4933603 | 8393.377
0.4974245 | 8398.643
0.501427 | 8406.194
0.5055145 | 8409.001
0.5098249 | 8414.333
0.5137631 | 8419.298
0.517905 | 8423.472
0.5220558 | 8427.999
0.5262682 | 8431.978
0.5302385 | 8435.347
0.5346066 | 8441.398
0.538687 | 8445.39
0.5429146 | 8449.585
0.5470583 | 8453.17
0.5508778 | 8456.182
0.5552797 | 8460.43
0.5594178 | 8464.637
0.563478 | 8469.178
0.56758 | 8472.292
0.572067 | 8478.538
0.5760937 | 8482.414
0.5802662 | 8487.034
0.5846858 | 8492.298
0.588832 | 8494.35
0.5928388 | 8497.181
0.596962 | 8501.972
0.6013212 | 8505.754
0.6051401 | 8507.742
0.6096424 | 8513.645
0.6136531 | 8516.895
0.6179381 | 8520.932
0.6223287 | 8525.412
0.6263609 | 8529.397
0.6306243 | 8531.388
0.6348643 | 8534.697
0.6390858 | 8537.555
0.6430814 | 8541.328
0.6472381 | 8546.413
0.651673 | 8550.15
0.6556519 | 8554.424
0.6599256 | 8559.742
0.6639544 | 8562.041
0.6680769 | 8566.241
0.6724958 | 8567.959
0.6767969 | 8571.942
0.6808136 | 8572.887
0.6852074 | 8578.645
0.6894163 | 8581.565
0.6935172 | 8586.604
0.697672 | 8587.873
0.7019842 | 8592.466
0.7060514 | 8595.781
0.7103704 | 8600.392
0.7146425 | 8603.472
0.7186586 | 8606.319
0.7227952 | 8610.531
0.7271524 | 8614.629
0.7313354 | 8617.607
0.7357351 | 8621.571
0.7399847 | 8624.037
0.7441474 | 8627.639
0.7483523 | 8629.954
0.752662 | 8634.28
0.7565461 | 8635.374
0.7611687 | 8641.692
0.7652096 | 8642.374
0.769396 | 8647.332
0.7734703 | 8650.335
0.7777915 | 8654.744
0.7819056 | 8657.572
0.7864011 | 8659.802
0.7905021 | 8663.898
0.7945611 | 8666.073
0.7991702 | 8669.233
0.8032326 | 8673.446
0.8076196 | 8677.049
0.8117781 | 8680.146
0.8159533 | 8682.793
0.8203815 | 8686.33
0.8246027 | 8688.684
0.8285645 | 8691.823
0.8328101 | 8692.749
0.8371106 | 8697.306
0.8410843 | 8700.753
0.8453101 | 8704.991
0.8498159 | 8708.804
0.8541088 | 8711.811
0.8580465 | 8714.705
0.8624142 | 8718.002
0.8666704 | 8720.445
0.8708081 | 8722.961
0.8749136 | 8725.348
0.8792476 | 8729.184
0.8833555 | 8732.468
0.8877251 | 8736.296
0.8916274 | 8736.966
0.8957903 | 8741.604
0.9001894 | 8743.716
0.9042177 | 8748.138
0.9081012 | 8748.885
0.9125221 | 8754.036
0.9167063 | 8755.681
0.9206919 | 8759.789
0.9250943 | 8763.719
0.9292211 | 8767.487
0.9332061 | 8770.303
0.9376203 | 8772.381
0.941708 | 8774.172
0.9459724 | 8778.645
0.9504198 | 8781.293
0.9542835 | 8784.539
0.9582887 | 8786.434
0.9624266 | 8788.252
0.9667225 | 8792.885
0.9707558 | 8796.799
0.9749668 | 8799.113
0.9793317 | 8801.783
0.9831448 | 8803.565
0.9878712 | 8809.465
0.9916064 | 8812.515
0.9959029 | 8814.805
1.000313 | 8819.69
1.004468 | 8819.819
1.008693 | 8823.222
1.01275 | 8826.077
1.016882 | 8827.955
1.020989 | 8829.686
1.025284 | 8833.237
1.029117 | 8836.106
1.033527 | 8840.672
1.037758 | 8843.261
1.041688 | 8844.645
1.045951 | 8851.351
1.050181 | 8851.864
1.054146 | 8855.806
1.058326 | 8857.013
1.06259 | 8861.134
1.066822 | 8864.085
1.071419 | 8867.976
1.07506 | 8869.88
1.079609 | 8874.676
1.083473 | 8876.335
1.087716 | 8876.833
1.091892 | 8879.063
1.096086 | 8883.222
1.100366 | 8885.945
1.104401 | 8889.009
1.108414 | 8890.563
1.112512 | 8894.977
1.116668 | 8895.952
1.1208 | 8900.875
1.124832 | 8902.315
1.129118 | 8905.246
1.133205 | 8906.351
1.137556 | 8912.165
1.141452 | 8913.158
1.145666 | 8918.171
1.149872 | 8920.218
1.153925 | 8921.739
1.158023 | 8924.858
1.162251 | 8929.04
1.166232 | 8930.574
1.170347 | 8932.637
1.174769 | 8936.291
1.178576 | 8938.711
1.182627 | 8942.209
1.187015 | 8945.74
1.191025 | 8947.589
1.195107 | 8952.333
1.199322 | 8954.113
1.203627 | 8958.298
1.207674 | 8957.634
1.211839 | 8961.485
1.215766 | 8963.41
1.220134 | 8966.586
1.224241 | 8969.43
1.228381 | 8972.488
1.232482 | 8976.339
1.236651 | 8978.538
1.240605 | 8980.971
1.244754 | 8984.227
1.2491 | 8987.519
1.255291 | 8989.993
1.262278 | 8991.834
1.26945 | 8996.068
1.276436 | 8998.98
1.283469 | 9003.215
1.290641 | 9004.164
1.297628 | 9006.524
1.304614 | 9005.449
1.311786 | 9010.89
1.318819 | 9011.162
1.325758 | 9015.756
1.332978 | 9016.848
1.339917 | 9019.539
1.34695 | 9022.35
1.354076 | 9026.8
1.361109 | 9029.995
1.368002 | 9032.115
1.375314 | 9034.232
1.3823 | 9038.594
1.389286 | 9040.541
1.396459 | 9044.229
1.403445 | 9045.576
1.410431 | 9049.092
1.41765 | 9050.698
1.42459 | 9053.579
1.431576 | 9054.818
1.438795 | 9058.57
1.445827 | 9059.856
1.452767 | 9062.918
1.459986 | 9065.554
1.466879 | 9068.358
1.473959 | 9071.292
1.481084 | 9075.285
1.488117 | 9077.675
1.49501 | 9078.942
1.502276 | 9082.98
1.509309 | 9084.388
1.516295 | 9085.87
1.523467 | 9089.754
1.530454 | 9093.069
1.53744 | 9095.166
1.544612 | 9095.503
1.551598 | 9099.2
1.558538 | 9100.849
1.565757 | 9105.456
1.57279 | 9107.716
1.579729 | 9110.594
1.586995 | 9112.74
1.593888 | 9115.34
1.600921 | 9119.316
1.608093 | 9122.501
1.615126 | 9123.381
1.622019 | 9124.269
1.629284 | 9126.82
1.636271 | 9130.308
1.643257 | 9131.436
1.650476 | 9135.557
1.657415 | 9136.396
1.664448 | 9140.357
1.671621 | 9142.898
1.678607 | 9145.27
1.685546 | 9147.535
1.692766 | 9149.018
1.699798 | 9151.773
1.706738 | 9154.741
1.713957 | 9157.569
1.720896 | 9160.743
1.727929 | 9164.885
1.735102 | 9166.485
1.742134 | 9167.995
1.749027 | 9169.008
1.756293 | 9171.199
1.763279 | 9172.779
1.770265 | 9175.238
1.777438 | 9179.617
1.784424 | 9182.156
1.79141 | 9185.298
1.798629 | 9188.029
1.805616 | 9190.535
1.812508 | 9192.377
1.819727 | 9194.691
1.82676 | 9196.142
1.833747 | 9198.99
1.840965 | 9200.795
1.847905 | 9205.441
1.854938 | 9207.861
1.86211 | 9209.664
1.869143 | 9211.234
1.876083 | 9213.904
1.883301 | 9216.045
1.890288 | 9217.682
1.897274 | 9219.556
1.904447 | 9222.701
1.911432 | 9224.577
1.918372 | 9228.262
1.925544 | 9231.7
1.932531 | 9234.381
1.93947 | 9235.494
1.946736 | 9238.415
1.953769 | 9239.951
1.960708 | 9243.146
1.967928 | 9244.639
1.974867 | 9248.503
1.9819 | 9248.232
1.989072 | 9252.058
1.996105 | 9253.575
2.002998 | 9256.305
2.010263 | 9259.149
2.01725 | 9260.882
2.024283 | 9263.019
2.031409 | 9265.712
2.038348 | 9268.106
2.045381 | 9271.05
2.052553 | 9272.717
2.05954 | 9276.015
2.066526 | 9276.371
2.073698 | 9279.904
2.080731 | 9280.579
2.087717 | 9283.17
2.094936 | 9285.339
2.101875 | 9288.643
2.108908 | 9291.021
2.116034 | 9293.947
2.123114 | 9296.774
2.130006 | 9296.78
2.137272 | 9300.441
2.144212 | 9303.189
2.151198 | 9305.537
2.158417 | 9307.793
2.165403 | 9308.443
2.172389 | 9311.903
2.179609 | 9314.975
2.186595 | 9319.878
2.193534 | 9318.61
2.200753 | 9322.264
2.20774 | 9321.574
2.214772 | 9324.993
2.221945 | 9326.139
2.228884 | 9327.987
2.235917 | 9330.501
2.243089 | 9334.141
2.250076 | 9337.792
2.256969 | 9338.911
2.264234 | 9341.19
2.271221 | 9342.923
2.278206 | 9345.109
2.285379 | 9347.398
2.292365 | 9349.882
2.299352 | 9352.456
2.30657 | 9355.949
2.313557 | 9357.177
2.320496 | 9359.565
2.327715 | 9360.475
2.334748 | 9362.884
2.341734 | 9364.245
2.348953 | 9366.064
2.355893 | 9368.557
2.362879 | 9371.2
2.370052 | 9374.974
2.377084 | 9375.294
2.383977 | 9377.375
2.391196 | 9379.51
2.398183 | 9382.301
2.405215 | 9384.582
2.412388 | 9386.264
2.419374 | 9387.546
2.42636 | 9391.268
2.433532 | 9393.025
2.440519 | 9395.503
2.447505 | 9396.719
2.454678 | 9397.422
2.46171 | 9401.045
2.468696 | 9403.823
2.475869 | 9405.622
2.482855 | 9407.12
2.489888 | 9409.19
2.497013 | 9411.798
2.504046 | 9415.84
2.510939 | 9417.123
2.518205 | 9417.743
2.525191 | 9419.206
2.532177 | 9421.604
2.53935 | 9423.28
2.546336 | 9425.386
2.553322 | 9427.385
2.560588 | 9430.548
2.567574 | 9433.668
2.574467 | 9434.696
2.581732 | 9437.877
2.588719 | 9437.682
2.595705 | 9442.11
2.602924 | 9441.462
2.609817 | 9444.962
2.616896 | 9446.548
2.624069 | 9449.538
2.631055 | 9451.833
2.637994 | 9453.903
2.64526 | 9456.041
2.652199 | 9456.914
2.659232 | 9459.986
2.666451 | 9460.342
2.673438 | 9461.617
2.680424 | 9463.946
2.687597 | 9467.427
2.694583 | 9470.007
2.701475 | 9470.227
2.708695 | 9471.538
2.715727 | 9475.167
2.722667 | 9476.966
2.729886 | 9478.279
2.736826 | 9481.125
2.743858 | 9482.73
2.751077 | 9488.78
2.758063 | 9488.443
2.764957 | 9489.369
2.772222 | 9492.623
2.779162 | 9493.223
2.786194 | 9495.57
2.793414 | 9497.957
2.800353 | 9498.378
2.807386 | 9500.259
2.814605 | 9501.923
2.821545 | 9505.358
2.828484 | 9507.678
2.835656 | 9509.076
2.842642 | 9511.293
2.849629 | 9514.38
2.856848 | 9513.871
2.863788 | 9516.088
2.870867 | 9518.306
2.87804 | 9521.675
2.885072 | 9522.6
2.891965 | 9522.625
2.899184 | 9526.165
2.90617 | 9528.299
2.913203 | 9529.619
2.920376 | 9530.29
2.927362 | 9532.216
2.934348 | 9533.967
2.941567 | 9537.856
2.948553 | 9540.149
2.955493 | 9541.566
2.962712 | 9543.717
2.969698 | 9546.18
2.976684 | 9548.507
2.983903 | 9548.89
2.990843 | 9548.338
2.997876 | 9550.183
3.005048 | 9553.383
3.012081 | 9555.824
3.018974 | 9558.118
3.026239 | 9560.502
3.033179 | 9561.384
3.040212 | 9564.909
3.047384 | 9566.877
3.05437 | 9567.899
3.061356 | 9570.236
3.068576 | 9572.658
3.075562 | 9574.969
3.082455 | 9575.858
3.089674 | 9579.514
3.096707 | 9581.056
3.103693 | 9581.62
3.110866 | 9581.347
3.117805 | 9583.77
3.124838 | 9584.931
3.132056 | 9586.568
3.139043 | 9589.218
3.145936 | 9591.129
3.153201 | 9594.735
3.160141 | 9593.789
3.167174 | 9597.475
3.174346 | 9598.176
3.181286 | 9599.322
3.188319 | 9602.735
3.195538 | 9604.553
3.202477 | 9605.189
3.209463 | 9607.42
3.216682 | 9609.079
3.223669 | 9612.051
3.230655 | 9613.2
3.237827 | 9613.036
3.244813 | 9614.289
3.251893 | 9617.759
3.259066 | 9619.517
3.266051 | 9621.874
3.272991 | 9622.204
3.28021 | 9623.377
3.28715 | 9625.523
3.294182 | 9629.132
3.301355 | 9629.093
3.308295 | 9630.674
3.315327 | 9631.218
3.322593 | 9635.021
3.329532 | 9637.811
3.336472 | 9640.397
3.343691 | 9641.432
3.350677 | 9641.639
3.35771 | 9644.988
3.364882 | 9644.433
3.371822 | 9645.71
3.378855 | 9647.847
3.386074 | 9650.413
3.39306 | 9651.319
3.399999 | 9654.317
3.407172 | 9656.049
3.414112 | 9657.782
3.421191 | 9659.014
3.428364 | 9661.666
3.435303 | 9660.799
3.442336 | 9664.306
3.449508 | 9666.4
3.456541 | 9667.511
3.463481 | 9668.784
3.470653 | 9670.009
3.477639 | 9673.444
3.484672 | 9674.663
3.491844 | 9674.697
3.49883 | 9676.396
3.505817 | 9678.965
3.513036 | 9680.888
3.520022 | 9683.476
3.526961 | 9684.667
3.534181 | 9687.335
3.54112 | 9687.552
3.548153 | 9690.938
3.555372 | 9691.543
3.562312 | 9691.636
3.569344 | 9692.842
3.576564 | 9694.972
3.583503 | 9695.162
3.590489 | 9699.588
3.597662 | 9699.326
3.604648 | 9699.609
3.611681 | 9702.713
3.618807 | 9704.488
3.625793 | 9705.423
3.632826 | 9707.245
3.640044 | 9708.089
3.647031 | 9711.193
3.65397 | 9712.584
3.661189 | 9715.428
3.668175 | 9717.833
3.675162 | 9718.761
3.682334 | 9717.704
3.68932 | 9720.396
3.696307 | 9720.925
3.703572 | 9724.128
3.710558 | 9723.563
3.717497 | 9723.839
3.72467 | 9727.824
3.731656 | 9728.771
3.738643 | 9733.023
3.745815 | 9732.961
3.752754 | 9732.374
3.759787 | 9734.481
3.767007 | 9739.383
3.773993 | 9738.936
3.780979 | 9741.874
3.788198 | 9742.994
3.795138 | 9744.341
3.80217 | 9746.104
3.809343 | 9746.815
3.816282 | 9748.344
3.823315 | 9749.416
3.830534 | 9751.169
3.83752 | 9752.212
3.84446 | 9753.813
3.851633 | 9756.12
3.858665 | 9757.901
3.865651 | 9759.08
3.872777 | 9760.641
3.879763 | 9762.895
3.886796 | 9763.892
3.894015 | 9765.853
3.901001 | 9765.314
3.907941 | 9767.617
3.91516 | 9769.655
3.922099 | 9770.372
3.929132 | 9772.696
3.936351 | 9774.057
3.943291 | 9775.298
3.950277 | 9776.96
3.957496 | 9778.052
3.964482 | 9779.824
3.971468 | 9781.095
3.978641 | 9782.827
3.985627 | 9785.057
3.99266 | 9788.203
3.999833 | 9786.182
4.006818 | 9788.179
4.013805 | 9790.335
4.021023 | 9790.116
4.02801 | 9791.945
4.034996 | 9791.723
4.042169 | 9794.315
4.049154 | 9797.076
4.056141 | 9797.337
4.063313 | 9798.189
4.070299 | 9799.74
4.077285 | 9801.225
4.084551 | 9803.16
4.091491 | 9804.688
4.098477 | 9805.042
4.10565 | 9807.571
4.112636 | 9809.657
4.119668 | 9811.476
4.126841 | 9813.581
4.133781 | 9812.381
4.140767 | 9813.65
4.148032 | 9814.67
4.155019 | 9816.724
4.162005 | 9817.881
4.169177 | 9819.349
4.176116 | 9820.775
4.183149 | 9823.527
4.190321 | 9824.214
4.197262 | 9825.306
4.204248 | 9826.887
4.211467 | 9827.493
4.2185 | 9830.241
4.225439 | 9830.955
4.232611 | 9832.939
4.239644 | 9836.221
4.24663 | 9836.414
4.253803 | 9836.875
4.260789 | 9836.986
4.267775 | 9838.362
4.274994 | 9840.539
4.28198 | 9841.93
4.288967 | 9842.647
4.296139 | 9843.321
4.303125 | 9846.868
4.310158 | 9849.023
4.317331 | 9849.153
4.32427 | 9850.339
4.331256 | 9851.917
4.338522 | 9852.921
4.345462 | 9853.302
4.352495 | 9856.248
4.359667 | 9857.177
4.366653 | 9857.822
4.373685 | 9858.508
4.380811 | 9859.936
4.387798 | 9859.464
4.394784 | 9862.494
4.402049 | 9862.268
4.408989 | 9863.49
4.415975 | 9865.148
4.423148 | 9867.333
4.43018 | 9869.345
4.437166 | 9871.441
4.444339 | 9871.718
4.451279 | 9874.548
4.458311 | 9873.971
4.465531 | 9875.777
4.472563 | 9875.015
4.479503 | 9876.304
4.486722 | 9877.405
4.493662 | 9879.615
4.500694 | 9881.114
4.507867 | 9882.095
4.514806 | 9882.282
4.521746 | 9884.618
4.529011 | 9886.14
4.535951 | 9886.86
4.542984 | 9888.253
4.550156 | 9889.179
4.557096 | 9892.304
4.564129 | 9894.519
4.571301 | 9893.826
4.578287 | 9896.353
4.585274 | 9897.326
4.592492 | 9899.134
4.599479 | 9896.932
4.606465 | 9899.635
4.613637 | 9899.664
4.62067 | 9902.573
4.627703 | 9905.536
4.634829 | 9905.394
4.641768 | 9906.872
4.648754 | 9907.026
4.65602 | 9908.669
4.66296 | 9910.498
4.669946 | 9911.637
4.677119 | 9912.176
4.684105 | 9913.032
4.691137 | 9914.797
4.69831 | 9914.761
4.70525 | 9916.091
4.712236 | 9916.914
4.719501 | 9918.556
4.726441 | 9919.034
4.733473 | 9921.078
4.740646 | 9922.377
4.747585 | 9924.545
4.754618 | 9926.142
4.761791 | 9926.155
4.768731 | 9928.767
4.775716 | 9929.94
4.782982 | 9929.775
4.789968 | 9929.835
4.796954 | 9930.235
4.804127 | 9931.485
4.81116 | 9932.243
4.818146 | 9933.442
4.825319 | 9932.826
4.832304 | 9936.108
4.839291 | 9935.177
4.846509 | 9936.642
4.853496 | 9939.699
4.860482 | 9940.3
4.867655 | 9941.457
4.874641 | 9943.905
4.881627 | 9945.942
4.888799 | 9948.098
4.895786 | 9948.356
4.902725 | 9948.326
4.909991 | 9948.783
4.916931 | 9951.181
4.92401 | 9950.818
4.931136 | 9951.014
4.938168 | 9953.425
4.945201 | 9954.804
4.952327 | 9954.678
4.959267 | 9956.992
4.966252 | 9958.244
4.973472 | 9958.934
4.980458 | 9958.696
4.987444 | 9961.858
4.99457 | 9962.171
5.001649 | 9964.713
5.008636 | 9966.93
5.015808 | 9967.519
5.022748 | 9966.613
5.029734 | 9968.445
5.036999 | 9970.354
5.043939 | 9969.666
5.050972 | 9968.516
5.058098 | 9970.529
5.06513 | 9973.059
5.072117 | 9974.493
5.079289 | 9974.408
5.086229 | 9976.943
5.093215 | 9977.662
5.100434 | 9980.471
5.107373 | 9979.877
5.114406 | 9982.355
5.121578 | 9981.501
5.128565 | 9982.124
5.135644 | 9984.055
5.14277 | 9983.711
5.149756 | 9984.876
5.156742 | 9985.826
5.164008 | 9986.499
5.170948 | 9986.466
5.17798 | 9986.907
5.185153 | 9986.737
5.192186 | 9989.537
5.199172 | 9991.958
5.206298 | 9991.604
5.213284 | 9993.248
5.220223 | 9995.323
5.227489 | 9997.484
5.234475 | 9996.583
5.241462 | 9998.068
5.248634 | 9997.825
5.25562 | 9999.467
5.262653 | 9999.494
5.269825 | 10001.69
5.276765 | 10002.05
5.283704 | 10002.84
5.29097 | 10004.23
5.297956 | 10004.74
5.304989 | 10004.67
5.312115 | 10005.72
5.319101 | 10007.72
5.326134 | 10010.56
5.333306 | 10011.45
5.340246 | 10011.57
5.347232 | 10013.82
5.354451 | 10014.54
5.361437 | 10013.27
5.368423 | 10015.17
5.375596 | 10014.95
5.382629 | 10018.1
5.389661 | 10017.77
5.396787 | 10019.33
5.403773 | 10020.15
5.410713 | 10019.52
5.417978 | 10021.79
5.424919 | 10021.94
5.431904 | 10024.85
5.439077 | 10022.69
5.446109 | 10026.61
5.453096 | 10028.04
5.460315 | 10029.2
5.467255 | 10031.01
5.474194 | 10030.41
5.48146 | 10031.91
5.488446 | 10030.35
5.495478 | 10032.56
5.502651 | 10030.02
5.509637 | 10031.08
5.51667 | 10031.93
5.523843 | 10035.04
5.530782 | 10035.89
5.537721 | 10036.47
5.544987 | 10038.13
5.551927 | 10037.97
5.55896 | 10039.75
5.566086 | 10039.16
5.573119 | 10042.14
5.580104 | 10042.24
5.587276 | 10042.86
5.594263 | 10043.82
5.601249 | 10042.36
5.608468 | 10045.95
5.615455 | 10045.1
5.622487 | 10046.77
5.62966 | 10044.74
5.636646 | 10048.61
5.643678 | 10047.79
5.650851 | 10050.99
5.657837 | 10050.17
5.66473 | 10051.54
5.671996 | 10054.52
5.678935 | 10054.85
5.685968 | 10054.65
5.693094 | 10054.84
5.700173 | 10056.35
5.70716 | 10057.46
5.714332 | 10058.16
5.721271 | 10059.46
5.728305 | 10058.14
5.735523 | 10059.94
5.742463 | 10059.64
5.749449 | 10062.17
5.756622 | 10060.63
5.763654 | 10063.58
5.770641 | 10063.04
5.777813 | 10067.88
5.7848 | 10067.35
5.791739 | 10069.72
5.798958 | 10070.66
5.805945 | 10069.6
5.812977 | 10069.46
5.820102 | 10070.53
5.827135 | 10072.26
5.834122 | 10071.56
5.84134 | 10071.48
5.848281 | 10073.68
5.855266 | 10073.69
5.862486 | 10076.28
5.869472 | 10075.15
5.876458 | 10076.82
5.88363 | 10075.84
5.89057 | 10078.17
5.897602 | 10078.09
5.904775 | 10080.26
5.911761 | 10081.69
5.918747 | 10081.55
5.925967 | 10083.57
5.932906 | 10084.25
5.939939 | 10085.17
5.947065 | 10082.95
5.954191 | 10084.01
5.961131 | 10085.06
5.968303 | 10086.18
5.975289 | 10087.64
5.982229 | 10086.68
5.989493 | 10088.34
5.996434 | 10088.18
6.00342 | 10091.22
6.010592 | 10090.66
6.017625 | 10092.1
6.024611 | 10092.11
6.03183 | 10094.65
6.038817 | 10094.25
6.04571 | 10094.56
6.052975 | 10095.75
6.059915 | 10095.26
6.066948 | 10096.09
6.074073 | 10094.73
6.081107 | 10096.73
6.088139 | 10097.82
6.095311 | 10098.39
6.102297 | 10099.73
6.109237 | 10101.23
6.116456 | 10103.51
6.123396 | 10104.85
6.130428 | 10104.57
6.137554 | 10103.73
6.144586 | 10105.71
6.15162 | 10106.52
6.158793 | 10106.57
6.165825 | 10106.76
6.172718 | 10106.78
6.179983 | 10108.96
6.186923 | 10109.95
6.19391 | 10108.86
6.201081 | 10108.13
6.208115 | 10109.89
6.215101 | 10111.66
6.22232 | 10112.73
6.229259 | 10114.85
6.236199 | 10113.46
6.243465 | 10115.87
6.250404 | 10116.08
6.25739 | 10117.07
6.264563 | 10116.87
6.271596 | 10116.75
6.278629 | 10116.13
6.285754 | 10117.33
6.292787 | 10118.29
6.299727 | 10119.12
6.306992 | 10119.39
6.313932 | 10118.99
6.320965 | 10120.37
6.328091 | 10120.16
6.33517 | 10122.34
6.342155 | 10121.89
6.349328 | 10122.7
6.356269 | 10124.4
6.363254 | 10124.02
6.370427 | 10126.92
6.37746 | 10126.73
6.384398 | 10126.71
6.391571 | 10125.03
6.398558 | 10126.08
6.405591 | 10126.76
6.412809 | 10127.5
6.419795 | 10128.12
6.426735 | 10129.53
6.433955 | 10130.43
6.440894 | 10131.44
6.447973 | 10133.14
6.4551 | 10132.48
6.462132 | 10133.4
6.469118 | 10134.36
6.476291 | 10134.85
6.483277 | 10137.1
6.490264 | 10136.33
6.497481 | 10137.34
6.504422 | 10136.85
6.511408 | 10139.25
6.51858 | 10136.63
6.525613 | 10138.74
6.532645 | 10137.77
6.539818 | 10140.79
6.546805 | 10140.53
6.553743 | 10140.49
6.56101 | 10142.57
6.56795 | 10142.82
6.574982 | 10143.5
6.582061 | 10143.34
6.589095 | 10145.01
6.59608 | 10145.29
6.603346 | 10144.26
6.610285 | 10146.9
6.617272 | 10146.9
6.624491 | 10149.25
6.631476 | 10148.04
6.638463 | 10147.26
6.645635 | 10148.14
6.652621 | 10148.8
6.659701 | 10148.51
6.666873 | 10148.76
6.67386 | 10148.65
6.680799 | 10150.74
6.688018 | 10152.61
6.694958 | 10152.75
6.70199 | 10152.67
6.709069 | 10153.04
6.716149 | 10153.73
6.723135 | 10154.53
6.730308 | 10153.31
6.737293 | 10154.78
6.74428 | 10152.73
6.751453 | 10155.35
6.758485 | 10156.29
6.765425 | 10157
6.772598 | 10155.84
6.77963 | 10158.46
6.786664 | 10157.12
6.793835 | 10159.93
6.800821 | 10160.2
6.807715 | 10159.78
6.815027 | 10160.81
6.821966 | 10161.93
6.828952 | 10161.26
6.836078 | 10162.51
6.843158 | 10162.87
6.850143 | 10161.55
6.857363 | 10162.33
6.864303 | 10164.52
6.871336 | 10164.99
6.878508 | 10166.17
6.885494 | 10165
6.89248 | 10167.27
6.899606 | 10166.13
6.906638 | 10168.55
6.913672 | 10167.95
6.920797 | 10166.93
6.92783 | 10167.46
6.93477 | 10168.45
6.941989 | 10169.86
6.948974 | 10171.26
6.955961 | 10170.51
6.96304 | 10168.98
6.97012 | 10171.89
6.977059 | 10170.72
6.984325 | 10171.64
6.991311 | 10170.84
6.998252 | 10171.08
7.005516 | 10172.91
7.012456 | 10174.75
7.019442 | 10173.73
7.026614 | 10174.31
7.033601 | 10175.34
7.040633 | 10174.93
7.047806 | 10175.32
7.054791 | 10175.24
7.061778 | 10176.69
7.068998 | 10176.63
7.075937 | 10177.63
7.08297 | 10178.34
7.090049 | 10178.01
7.097128 | 10176.94
7.104115 | 10176.66
7.111333 | 10178.55
7.118273 | 10178.88
7.12526 | 10180.07
7.132478 | 10181.02
7.139511 | 10181.52
7.14645 | 10182.11
7.153577 | 10181.84
7.160609 | 10183.47
7.167595 | 10183.72
7.174815 | 10184.3
7.181801 | 10182.7
7.188694 | 10183.58
7.195959 | 10184.19
7.202899 | 10183.14
7.209932 | 10183.88
7.217057 | 10184.57
7.224091 | 10184.88
7.231077 | 10184.97
7.238295 | 10185.94
7.245235 | 10186.83
7.252221 | 10187.51
7.259441 | 10188.74
7.266379 | 10188.61
7.273366 | 10189.49
7.280539 | 10190.26
7.287572 | 10190.27
7.294605 | 10189.27
7.301731 | 10191.16
7.308763 | 10191.32
7.315702 | 10189.07
7.322967 | 10190.93
7.329908 | 10191.12
7.33694 | 10192.22
7.34402 | 10192.85
7.351099 | 10192.05
7.358038 | 10191.84
7.365351 | 10193.26
7.372291 | 10192.25
7.37923 | 10193.62
7.386449 | 10194.05
7.393482 | 10195.36
7.400421 | 10194.95
7.407594 | 10195.72
7.41458 | 10194.03
7.421613 | 10194.52
7.428785 | 10193.65
7.435771 | 10194.14
7.442758 | 10194.48
7.450023 | 10196.11
7.456962 | 10197.02
7.463995 | 10196.63
7.471076 | 10196.31
7.478108 | 10197.53
7.485047 | 10198.04
7.492266 | 10197.71
7.499253 | 10197.63
7.506238 | 10198.82
7.513411 | 10199.52
7.520444 | 10201.74
7.52743 | 10201.61
7.534556 | 10200.2
7.541589 | 10201.02
7.548575 | 10198.75
7.555794 | 10199.71
7.562779 | 10200.14
7.56972 | 10200.37
7.576986 | 10199.93
7.583925 | 10201.84
7.590911 | 10201.46
7.598037 | 10203.56
7.60507 | 10204.28
7.612009 | 10202.37
7.619274 | 10204.39
7.626214 | 10203.94
7.633201 | 10203.78
7.640419 | 10204.2
7.647406 | 10203.67
7.654392 | 10204.72
7.661518 | 10204.3
7.668551 | 10205.56
7.675583 | 10205.17
7.682803 | 10205.86
7.689789 | 10205.53
7.696728 | 10205.78
7.703947 | 10207.27
7.710933 | 10208.1
7.71792 | 10208.06
7.725045 | 10207.2
7.732078 | 10208.05
7.739018 | 10208.75
7.746283 | 10208.94
7.753223 | 10206.98
7.760209 | 10205.7
7.767429 | 10207.3
7.774414 | 10206.93
7.781401 | 10208.24
7.788619 | 10206.95
7.795559 | 10207.63
7.802591 | 10208.6
7.809764 | 10210.6
7.816751 | 10208.37
7.823737 | 10209.32
7.831002 | 10209.38
7.837942 | 10209.81
7.844928 | 10211.27
7.852054 | 10209.86
7.859087 | 10209.68
7.866073 | 10209.65
7.873292 | 10210.82
7.880277 | 10210.53
7.887218 | 10208.61
7.894437 | 10208.34
7.901516 | 10209.96
7.908456 | 10209.78
7.915582 | 10209.72
7.922568 | 10211.65
7.929555 | 10211.14
7.936773 | 10210.76
7.943759 | 10211.57
7.950699 | 10211.41
7.957917 | 10211.71
7.964904 | 10212.58
7.971936 | 10213.19
7.979109 | 10213.21
7.986095 | 10213.13
7.993081 | 10212.2
8.000301 | 10212.2
8.007287 | 10212.02
8.014273 | 10211.29
8.021445 | 10211.94
8.028431 | 10212.42
8.035418 | 10212.95
8.042544 | 10212.87
8.04953 | 10213.23
8.056563 | 10214.57
8.063735 | 10215.04
8.070721 | 10212.86
8.077661 | 10213.8
8.084927 | 10212.68
8.091912 | 10216.16
8.098945 | 10214.4
8.106072 | 10213.09
8.113104 | 10214.07
8.120044 | 10213.5
8.127309 | 10213.42
8.134296 | 10211.49
8.141235 | 10211.58
8.148454 | 10210.87
8.155487 | 10211.5
8.162426 | 10212.72
8.169598 | 10212.23
8.176539 | 10213.31
8.183524 | 10212.85
8.190744 | 10212.58
8.19773 | 10212.68
8.204716 | 10212.97
8.211982 | 10212.22
8.218968 | 10211.9
8.225955 | 10209.97
8.23308 | 10210.84
8.240113 | 10211.24
8.247099 | 10212.07
8.254317 | 10211.53
8.261257 | 10209.53
8.268244 | 10211.33
8.275415 | 10212.98
8.282496 | 10211.83
8.289434 | 10212.1
8.296607 | 10212.5
8.303594 | 10212.15
8.310579 | 10212.13
8.317799 | 10211.05
8.324786 | 10208.78
8.331725 | 10208.3
8.33899 | 10207.87
8.345976 | 10209.28
8.352916 | 10208.93
8.360135 | 10210.54
8.367121 | 10208.84
8.374061 | 10209.39
8.381281 | 10210.23
8.388265 | 10210.2
8.395206 | 10209.37
8.402471 | 10210.4
8.409458 | 10209.5
8.416444 | 10209.61
8.42357 | 10208.89
8.430556 | 10208.65
8.437588 | 10207.75
8.444807 | 10208.11
8.451747 | 10205.56
8.458733 | 10207.34
8.465952 | 10204.57
8.472985 | 10205.33
8.479971 | 10205.14
8.487097 | 10205.49
8.494083 | 10205.78
8.501023 | 10205.97
8.508289 | 10204.96
8.515275 | 10203.9
8.522214 | 10202.83
8.529433 | 10201.47
8.536466 | 10202.14
8.543453 | 10200.35
8.550625 | 10201.47
8.557611 | 10199.93
8.564597 | 10199.53
8.571816 | 10200.39
8.578755 | 10196.49
8.585788 | 10196.46
8.593007 | 10196.74
8.599994 | 10196.24
8.60698 | 10195.76
8.614106 | 10195.63
8.621092 | 10196.35
8.628077 | 10195.43
8.635297 | 10195.93
8.642237 | 10193.92
8.649175 | 10193.15
8.656442 | 10191.84
8.663474 | 10191.04
8.670461 | 10190.13
8.677634 | 10189.61
8.684619 | 10189.02
8.691606 | 10188.94
8.698825 | 10188.05
8.705811 | 10186.08
8.71275 | 10186.74
8.71997 | 10184.93
8.726956 | 10184.42
8.733943 | 10184.79
8.741114 | 10184.23
8.748101 | 10185.01
8.755087 | 10183.11
8.762305 | 10181.93
8.769292 | 10180.07
8.776231 | 10178.04
8.783497 | 10178.03
8.790484 | 10175.17
8.797469 | 10174.45
8.804642 | 10173.13
8.811582 | 10173.65
8.818614 | 10175.46
8.825787 | 10174.11
8.832773 | 10170.05
8.839712 | 10169.79
8.846932 | 10171.13
8.853964 | 10168.4
8.860951 | 10167.05
8.868076 | 10164.98
8.875109 | 10163.44
8.882049 | 10163.19
8.889269 | 10161.4
8.896253 | 10160.05
8.90324 | 10157.58
8.910459 | 10155.76
8.917492 | 10154.84
8.924431 | 10153.89
8.93165 | 10152.26
8.938637 | 10149.66
8.945576 | 10148.75
8.952842 | 10147.44
8.959782 | 10146.96
8.966721 | 10144.25
8.97394 | 10143.19
8.980972 | 10139.61
8.987959 | 10139.24
8.995132 | 10137.28
9.002117 | 10136.11
9.009104 | 10134.76
9.016323 | 10131.59
9.023309 | 10129.12
9.030248 | 10128.91
9.037468 | 10126.53
9.0445 | 10124.4
9.051486 | 10122.35
9.058658 | 10122.14
9.065645 | 10120.18
9.072585 | 10118.5
9.079804 | 10117.38
9.08679 | 10114.19
9.093776 | 10109.69
9.100995 | 10108.94
9.107982 | 10106.98
9.114967 | 10103.67
9.122187 | 10100.99
9.129173 | 10097.68
9.136113 | 10097.29
9.143332 | 10095.11
9.150271 | 10091.32
9.157258 | 10089.57
9.164476 | 10084.76
9.171462 | 10085.74
9.178449 | 10083.05
9.185622 | 10079.75
9.192607 | 10076.47
9.19964 | 10074.5
9.206812 | 10071.73
9.213752 | 10067.15
9.220738 | 10063.58
9.227911 | 10060.58
9.23499 | 10057.89
9.241976 | 10055.31
9.249148 | 10052.93
9.256135 | 10048.34
9.263121 | 10045.4
9.270341 | 10042.55
9.27728 | 10038.37
9.284266 | 10034.52
9.291438 | 10031.31
9.29847 | 10027.24
9.305457 | 10021.9
9.312677 | 10019.49
9.319616 | 10014.53
9.326602 | 10010.46
9.333821 | 10005.09
9.340761 | 10000.31
9.347747 | 9993.541
9.354966 | 9989.178
9.361999 | 9984.337
9.368984 | 9978.503
9.376157 | 9970.839
9.383143 | 9965.204
9.390129 | 9958.339
9.397349 | 9950.697
9.404288 | 9938.992
9.411228 | 9929.553
9.418447 | 9913.589
9.42548 | 9897.185
9.432466 | 9843.561
9.439638 | 9773.836
9.446625 | 9677.253
9.453657 | 9494.18