## Test Report
Default Test Run Report
Project Name |  |  | Project 1
User Name |  |  | MTS
Test Name |  |  | MME 3407_S20 50mm Gage Length ASTM E8 Metals Tension (Extensometer-Crosshead) 19
Test Run Name |  |  | Test Run 2
Test Run Date |  |  | 9/25/2020 11:46:57 AM
Test Run Review Graph
Test Run Results:
Display Name | Value | Unit
Test Run End Reason | Break Detected
Width | 13.45 | mm
Thickness | 3.18 | mm
Final Width | 11.38 | mm
Final Thickness | 1.83 | mm
Test ID | Steel 1018
Initial Marked Gage Length | 50 | mm
Maximum Force | 3975.144 | lbf
Maximum Stress | 413.4 | MPa
Elongation at Fracture | 28.23 | %
Elongation after Break | 33.58 | %
Upper Yield strength | 403.236 | MPa
Modulus of Elasticity | 188711.382 | MPa
Yield Strength (Offset = 0.2%) | 258.328 | MPa
Yield Strength (EUL = 0.5%) | 278.022 | MPa
Removal Point | 1.25 | mm
Ultimate Tensile Strength | 413.418 | MPa
Reduction of Area | 51.3095 | %
Lower Yield Strength | #NUM! | MPa
Final Marked Gage Length | 66.79 | mm

## Sheet2
mm | N
0.0007366163 | -31.65364
0.0007347784 | -32.65316
0.0005004686 | -31.29313
0.0004210465 | -32.59867
0.0005213604 | -31.44285
0.0006410843 | -32.17888
0.0003426703 | -31.82626
0.0006939425 | -31.78548
0.0004349203 | -31.95474
0.0007338483 | -32.22869
0.0005495018 | -31.76545
0.0006323995 | -31.0512
0.0008213787 | -30.15183
0.0004345532 | -31.14525
0.0005679282 | -31.17587
0.0006914459 | -31.20048
0.0003950435 | -31.25101
0.0005674743 | -31.4305
0.0004651845 | -31.77634
0.0003229021 | -31.26143
0.0004944251 | -31.05756
0.0004426571 | -30.2009
0.0006241176 | -31.60826
0.0004472164 | -30.29963
0.0004437831 | -31.5053
0.0004597729 | -29.73863
0.0006448136 | -30.57483
0.0006660771 | -29.46812
0.000618775 | -29.50013
0.000517393 | -29.13868
0.0005891472 | -28.477
0.0005554541 | -28.58913
0.0007055489 | -28.72714
0.0006422903 | -28.7697
0.0004735243 | -27.51656
0.0005933572 | -28.32052
0.0003656227 | -27.54669
0.0006387212 | -27.69328
0.0005720492 | -26.22605
0.0005818665 | -25.62199
0.000585024 | -25.51009
0.0001810448 | -25.4501
0.0003320386 | -24.59605
0.0005517648 | -22.81191
0.0002345172 | -22.62284
0.0004097094 | -22.00401
0.0006682644 | -22.67773
0.0004096115 | -21.7807
0.0004442103 | -20.15885
0.0004837533 | -19.8987
0.0004750018 | -20.78156
0.000638868 | -18.32957
0.0006998748 | -18.32351
0.000367514 | -17.97738
0.0005181674 | -16.96584
0.0003964632 | -16.1297
0.0007269837 | -16.97581
0.0004599509 | -15.14888
0.0006535918 | -15.26613
0.0005963567 | -14.36706
0.0004954175 | -12.63459
0.0006285434 | -12.3639
0.0004144401 | -11.3101
0.0007193604 | -11.39993
0.000337577 | -10.2431
0.000603555 | -9.227522
0.0006221105 | -8.907277
0.0006023156 | -7.183748
0.0006725834 | -8.108091
0.0005123731 | -4.921784
0.0007272151 | -4.693892
0.000401196 | -4.149428
0.0008094208 | -2.411186
0.0007528154 | -1.187606
0.0005487653 | -0.07648911
0.0005252945 | 0.1740517
0.0007681422 | 1.248693
0.0007083036 | 2.241976
0.0008483786 | 2.564664
0.0006470432 | 4.41839
0.0008876702 | 5.166011
0.0006592704 | 6.939105
0.0008416075 | 7.632622
0.0008674726 | 8.554531
0.000843303 | 10.15561
0.0008678241 | 9.801213
0.0007351744 | 10.88822
0.000912663 | 12.82428
0.0009502301 | 13.2503
0.0008938383 | 15.18825
0.0007200546 | 15.72436
0.000955902 | 19.02327
0.0009900757 | 19.56131
0.0007119439 | 21.38133
0.0009265924 | 22.18091
0.0007756587 | 23.68949
0.000962613 | 25.73638
0.0007283455 | 27.70124
0.0009117418 | 29.89629
0.0008951467 | 30.44779
0.0007237973 | 33.1904
0.0008843903 | 35.01555
0.0007523792 | 35.08273
0.0009336661 | 36.85114
0.0008712976 | 38.84672
0.0007858899 | 40.92601
0.0008631335 | 42.01338
0.001127085 | 45.44951
0.0009721656 | 46.9169
0.0009713756 | 49.40237
0.001014234 | 51.30668
0.001050584 | 52.68036
0.0009188934 | 55.74899
0.0009624929 | 56.18274
0.001041525 | 58.69461
0.0008833045 | 61.02489
0.0009721544 | 64.17242
0.000963374 | 65.59344
0.001156795 | 67.89944
0.0009674327 | 70.92275
0.001001945 | 71.76008
0.001163566 | 73.58177
0.001145624 | 76.90186
0.001067575 | 80.06844
0.0008994012 | 81.01202
0.001323921 | 84.18359
0.0009953293 | 85.78185
0.001193443 | 88.21996
0.00129982 | 90.35883
0.001063178 | 92.6553
0.001204835 | 96.30721
0.001431589 | 98.44081
0.001377017 | 101.2175
0.001289297 | 104.0137
0.00134578 | 105.5694
0.001175637 | 108.9504
0.001262073 | 111.9842
0.001371356 | 116.6294
0.001321257 | 118.5935
0.001347574 | 121.4105
0.001322973 | 123.9486
0.001385762 | 126.56
0.001413574 | 130.2633
0.001507809 | 133.0696
0.001398886 | 137.0795
0.001583174 | 140.0677
0.001465909 | 143.014
0.001698009 | 146.8717
0.001593056 | 148.8502
0.001523876 | 151.5412
0.001680891 | 156.8409
0.00144239 | 160.2688
0.001700579 | 163.1328
0.001724093 | 166.6908
0.002052214 | 170.055
0.001871771 | 173.5594
0.001785863 | 176.7261
0.001844464 | 179.7134
0.002053808 | 184.5906
0.002015275 | 187.1745
0.001913566 | 189.9811
0.001797663 | 193.5637
0.001845025 | 197.8765
0.001826004 | 200.1341
0.002019841 | 204.4388
0.001834304 | 206.4363
0.001949666 | 210.5712
0.001980296 | 213.3312
0.001961745 | 217.5062
0.0019547 | 219.933
0.00206002 | 222.4977
0.0018959 | 226.3314
0.001994948 | 231.1691
0.001987314 | 233.5426
0.00172071 | 236.0712
0.001973079 | 239.5029
0.002019494 | 242.9684
0.002124327 | 244.9105
0.001949544 | 248.9201
0.002108014 | 251.9581
0.001931374 | 257.2599
0.002124674 | 258.7577
0.002082565 | 263.0191
0.002196544 | 266.8676
0.001956976 | 269.6768
0.002031781 | 272.968
0.002201764 | 276.0174
0.002254605 | 280.0404
0.002326784 | 283.5057
0.002274809 | 287.2918
0.002196315 | 291.5364
0.002552378 | 294.1811
0.002410965 | 298.8892
0.002514136 | 303.4387
0.002260348 | 307.3925
0.002535206 | 310.9071
0.002262484 | 313.9273
0.002222287 | 318.8431
0.002386326 | 322.3696
0.00252793 | 326.8914
0.002401664 | 329.0645
0.002455306 | 332.8822
0.00279881 | 337.0071
0.00246833 | 339.636
0.002539672 | 343.9819
0.002629995 | 345.5463
0.002600777 | 349.028
0.002612891 | 353.3228
0.002688993 | 355.7652
0.002569264 | 358.0876
0.002606044 | 361.5063
0.002711246 | 364.719
0.002505015 | 367.3356
0.002652663 | 371.4934
0.002817381 | 372.6749
0.002687755 | 374.2116
0.002635251 | 377.8428
0.002519161 | 379.9444
0.002813069 | 383.1083
0.002591645 | 386.3141
0.002830403 | 386.9777
0.002872749 | 387.976
0.002653482 | 388.8788
0.0027028 | 390.1338
0.002597528 | 391.0946
0.002979 | 392.224
0.003105517 | 392.8371
0.00285439 | 394.3045
0.002716055 | 394.5457
0.003036435 | 393.9466
0.002683116 | 394.525
0.002780773 | 394.8769
0.002775795 | 395.5372
0.002882731 | 395.5591
0.002850311 | 396.8726
0.002932141 | 397.0808
0.002911801 | 397.0051
0.002831836 | 398.2396
0.002734633 | 397.6133
0.002866276 | 397.7182
0.00293755 | 399.1821
0.003058224 | 398.7875
0.002845296 | 398.6615
0.00302638 | 398.9868
0.003015303 | 399.4741
0.002941242 | 399.7075
0.002750367 | 398.526
0.002829728 | 399.4669
0.002677662 | 399.5769
0.00306971 | 400.8414
0.003003626 | 401.5572
0.003004117 | 402.1577
0.002929306 | 402.1396
0.002935091 | 402.8992
0.003150948 | 404.4639
0.002795388 | 405.7204
0.002923816 | 405.888
0.002814146 | 406.6307
0.003000399 | 408.554
0.00306945 | 409.3532
0.002979349 | 411.3632
0.003239026 | 413.2767
0.002850229 | 414.5688
0.00272755 | 416.3412
0.002769356 | 416.645
0.002917811 | 421.057
0.002971837 | 423.0521
0.003166718 | 425.4633
0.003142134 | 427.7436
0.003147328 | 430.843
0.003057154 | 432.8927
0.003054986 | 434.593
0.003150883 | 437.7061
0.002916589 | 439.0443
0.002825841 | 440.8731
0.003217397 | 442.1806
0.003326458 | 445.6924
0.003180682 | 446.2534
0.00287853 | 448.3183
0.003050545 | 450.348
0.003000955 | 452.2321
0.003319634 | 452.1989
0.003340841 | 455.0979
0.002992086 | 455.2981
0.00318143 | 458.478
0.003080313 | 458.7721
0.003281884 | 461.3293
0.003271811 | 463.6814
0.00321013 | 465.5291
0.003435584 | 465.8276
0.003082055 | 470.3109
0.003149083 | 471.4306
0.003419932 | 472.7649
0.003558318 | 476.6665
0.003560174 | 478.3178
0.003288776 | 481.5907
0.003333467 | 484.1972
0.003355928 | 486.0416
0.003631069 | 489.3185
0.003577198 | 491.623
0.003571716 | 494.2598
0.003548603 | 496.5568
0.00339006 | 498.1767
0.003448961 | 500.002
0.003663163 | 502.5608
0.003501526 | 504.3625
0.00358061 | 505.7475
0.003586206 | 506.7046
0.003580616 | 510.6227
0.00348141 | 510.3723
0.003622246 | 512.6971
0.003272661 | 513.6215
0.003419543 | 516.011
0.003633285 | 518.1383
0.003550575 | 521.361
0.00348961 | 523.3875
0.003526089 | 525.4153
0.003689996 | 527.9938
0.003743802 | 531.2217
0.003790743 | 533.1149
0.003741238 | 536.5057
0.003551347 | 539.056
0.003893287 | 541.8363
0.003648481 | 546.0654
0.003727427 | 548.1402
0.003654429 | 551.225
0.003588709 | 553.8287
0.003764932 | 556.2278
0.003809501 | 558.9849
0.004051216 | 561.0316
0.00380747 | 563.2668
0.003838152 | 565.3167
0.00372325 | 566.4978
0.003792308 | 568.9287
0.003826862 | 571.2935
0.003874251 | 572.9733
0.003733185 | 574.1713
0.003812005 | 576.7499
0.003715367 | 579.3002
0.003830716 | 579.8736
0.003681578 | 584.5054
0.004013711 | 585.6587
0.003987869 | 588.5092
0.003991242 | 592.7434
0.003843339 | 593.8422
0.003913021 | 596.4796
0.003951597 | 599.9596
0.003803122 | 602.1129
0.00398116 | 606.2613
0.004106892 | 609.5708
0.004034076 | 611.6174
0.00368326 | 611.7358
0.003996262 | 614.3115
0.00407327 | 616.8944
0.004048573 | 618.3635
0.003906974 | 619.8051
0.00403856 | 621.6896
0.004396387 | 623.584
0.004073448 | 625.6494
0.004225788 | 626.2504
0.00431278 | 627.9374
0.004222757 | 629.2314
0.004187455 | 630.8246
0.00415062 | 631.2137
0.004097339 | 632.0214
0.004047927 | 634.9988
0.004185697 | 636.0049
0.004303305 | 639.0853
0.004246019 | 638.5533
0.00425641 | 639.605
0.004244179 | 641.1195
0.00391435 | 641.8674
0.004253595 | 641.1595
0.004368368 | 640.4453125
0.00421638 | 639.7326
0.004153838 | 637.9314
0.003974473 | 637.7698
0.004093781 | 637.4725
0.004253998 | 637.8796
0.004219965 | 637.5155
0.004197655 | 639.0783
0.004058439 | 639.4176
0.004305428 | 641.5781
0.004114802 | 644.1151
0.004632223 | 645.9573
0.004164409 | 648.3406
0.004252503 | 650.4605
0.004435492 | 652.4321
0.004329312 | 656.0925
0.004348309 | 657.3549
0.004450331 | 660.099
0.00446753 | 660.5804
0.004342915 | 663.0468
0.004441398 | 664.4712
0.004433291 | 665.4449
0.004452688 | 666.7784
0.004433966 | 668.8361
0.004395273 | 669.8387
0.004223614 | 672.2635
0.004393218 | 674.2051
0.004628234 | 676.9591
0.004418024 | 679.0737
0.004568595 | 681.9495
0.004680841 | 686.3938
0.004598788 | 687.3824
0.004647025 | 691.4146
0.004635648 | 695.5394
0.004844792 | 697.7007
0.004682959 | 701.1597
0.004663558 | 701.6859
0.00476751 | 703.2363
0.004672894 | 706.1902
0.00475986 | 706.611
0.004331992 | 708.908
0.004617168 | 709.942
0.004410074 | 712.4348
0.004622088 | 713.2592
0.004679652 | 715.7195
0.004806822 | 717.3813
0.0047004 | 719.7778
0.004677539 | 722.9343
0.004749693 | 726.3938
0.004738895 | 729.426
0.004561061 | 732.2305
0.004693413 | 734.5527
0.004774412 | 738.4962
0.00485782 | 740.3311
0.004709843 | 742.3286
0.004737789 | 742.6733
0.004683453 | 746.1188
0.004678705 | 747.08
0.004781804 | 749.3125
0.00481315 | 750.2428
0.004608592 | 753.5053
0.0047713 | 754.4583
0.004725842 | 756.735
0.004704894 | 760.4221
0.004504917 | 762.0809
0.004834542 | 765.1404
0.004945225 | 767.3702
0.004905467 | 771.8815
0.004822505 | 773.9149
0.004905478 | 777.0854
0.004897536 | 778.8536
0.004924069 | 781.5005
0.00492487 | 783.4236
0.005103075 | 784.9807
0.005064856 | 786.5822
0.004995307 | 788.3442
0.00510518 | 790.757
0.00511939 | 793.8152
0.004856182 | 794.6018
0.005133373 | 797.049
0.005021 | 800.3615
0.00505262 | 805.1179
0.0051241 | 807.4575
0.004993838 | 810.175
0.005334776 | 813.8931
0.005174103 | 816.7382
0.005187924 | 819.0894
0.00521692 | 820.2877
0.005047718 | 823.3087
0.005333726 | 823.8251
0.005228281 | 826.6885
0.005239345 | 827.7377
0.005102685 | 830.4865
0.005041668 | 831.7352
0.005027536 | 833.1688
0.005350586 | 837.6854
0.00523906 | 840.207
0.005374167 | 843.3953
0.005331137 | 846.6238
0.005300596 | 851.0378
0.005388153 | 853.35
0.005332883 | 857.4845
0.005290743 | 858.2798
0.005481932 | 860.9695
0.005518779 | 863.567
0.005339924 | 864.9054
0.005355499 | 867.1757
0.005344298 | 870.6575
0.005406658 | 871.7574
0.005514949 | 873.7316
0.005534114 | 876.2117
0.005510049 | 880.2424
0.005521644 | 884.5461
0.005751081 | 887.2853
0.00544429 | 890.7922
0.00558978 | 894.0372
0.005554997 | 897.2299
0.005508861 | 898.0554
0.005527454 | 899.5164
0.005571283 | 902.4468
0.005597063 | 903.9362
0.005619088 | 905.7801
0.005433664 | 906.858
0.005488025 | 910.5182
0.005567789 | 914.2797
0.005483835 | 916.637
0.005594667 | 921.0052
0.005540789 | 924.6938
0.005675282 | 928.7687
0.005789153 | 931.9486
0.005779574 | 934.5812
0.005666435 | 936.6544
0.005789 | 939.5885
0.005733627 | 939.9896
0.005700904 | 942.6259
0.005657892 | 945.9355
0.005933347 | 947.6902
0.005950262 | 950.2186
0.006011305 | 953.0672
0.006004443 | 957.8522
0.006049495 | 961.369
0.006140334 | 966.5912
0.005755091 | 969.1764
0.006058662 | 973.3178
0.005965892 | 975.0976
0.006088241 | 977.6481
0.00613591 | 980.3021
0.005817092 | 982.2559
0.005941962 | 984.3018
0.005983562 | 985.7682
0.00606528 | 988.5815
0.00607352 | 991.0328
0.006050536 | 995.0429
0.006033042 | 998.8336
0.006381112 | 1002.542
0.00625027 | 1008.076
0.006044086 | 1010.628
0.005976181 | 1014.172
0.00593865 | 1015.975
0.006250494 | 1019.197
0.006260231 | 1020.498
0.006245003 | 1022.671
0.006350172 | 1025.032
0.006259669 | 1027.266
0.006353082 | 1030.638
0.006255385 | 1034.194
0.006239741 | 1037.707
0.006388854 | 1043.479
0.006603772 | 1047.004
0.006395916 | 1050.922
0.006467177 | 1054.377
0.006260361 | 1056.497
0.006422164 | 1060.635
0.00652382 | 1062.146
0.006263572 | 1064.499
0.006497263 | 1066.687
0.006610322 | 1070.076
0.00669021 | 1072.363
0.006934432 | 1076.754
0.006531935 | 1079.44
0.006569571 | 1085.18
0.00652617 | 1089.447
0.00633339 | 1092.84
0.006789736 | 1095.83
0.006526704 | 1097.75
0.006742625 | 1100.867
0.00668128 | 1102.864
0.006847803 | 1104.95
0.006579851 | 1107.306
0.006708827 | 1109.548
0.006752209 | 1113.397
0.006721969 | 1117.5
0.006740571 | 1122.568
0.006885221 | 1127.693
0.006931811 | 1131.819
0.006742554 | 1135.388
0.006695398 | 1136.706
0.006625981 | 1139.82
0.00692676 | 1144.325
0.006879956 | 1145.23
0.00698713 | 1147.634
0.006839085 | 1151.515625
0.006800267 | 1155.365
0.006858553 | 1158.751
0.006690223 | 1165.866
0.006901596 | 1169.986
0.007107929 | 1175.33
0.007178068 | 1177.488
0.006899268 | 1178.955
0.007091094 | 1182.199
0.006989451 | 1184.878
0.007306432 | 1185.898
0.007123567 | 1189.712
0.007112172 | 1191.999
0.006927723 | 1195.214
0.00721869 | 1198.515
0.007298677 | 1204.434
0.007421979 | 1209.444
0.007053373 | 1213.488
0.007238609 | 1217.651
0.007399941 | 1219.258
0.007263508 | 1222.268
0.00732551 | 1223.578
0.007188911 | 1225.966
0.007379398 | 1230.476
0.007278742 | 1232.998
0.007595651 | 1238.023
0.007487167 | 1243.001
0.007395831 | 1247.849
0.007471627 | 1252.918
0.007587136 | 1257.599
0.007566854 | 1258.855
0.007612115 | 1261.51
0.007560303 | 1263.662
0.007740784 | 1266.928
0.007454522 | 1268.676
0.007337188 | 1272.997
0.007455643 | 1277.722
0.007898996 | 1282.157
0.007579303 | 1286.685
0.007682777 | 1291.685
0.007636536 | 1294.489
0.007618795 | 1297.312
0.007642517 | 1299.946
0.007539415 | 1302.621
0.007825916 | 1305.689
0.007771673 | 1309.858
0.007892732 | 1313.181
0.007649431 | 1318.352
0.007606802 | 1323.633
0.008061356 | 1327.932
0.007868232 | 1332.846
0.008101257 | 1337.768
0.007918143 | 1338.8
0.007944934 | 1343.458
0.007830095 | 1345.529
0.007982314 | 1348.064
0.007924356 | 1351.239
0.008176338 | 1355.444
0.007895245 | 1360.969
0.008175521 | 1366.043
0.007998262 | 1370.659
0.008193608 | 1373.584
0.008026939 | 1376.156
0.008169821 | 1379.605
0.008151797 | 1383.348
0.00821144 | 1385.741
0.008131545 | 1389.4
0.008115763 | 1393.685
0.008308298 | 1399.55
0.008481604 | 1405.776
0.008408614 | 1409.379
0.008265581 | 1414.649
0.008323042 | 1417.883
0.008390114 | 1421.291
0.008557076 | 1423.686
0.008409323 | 1426.02
0.008427966 | 1429.641
0.008461359 | 1433.509
0.008672705 | 1437.115
0.008575088 | 1442.948
0.008557287 | 1449.381
0.008362467 | 1453.108
0.008523659 | 1457.118
0.008547349 | 1459.396
0.008594155 | 1462
0.00860857 | 1464.403
0.008515951 | 1467.934
0.008543691 | 1472.804
0.008659081 | 1478.479
0.008635192 | 1482.725
0.008850446 | 1488.738
0.008581256 | 1493.382
0.008796599 | 1497.475
0.008695384 | 1500.181
0.008764296 | 1501.391
0.008902155 | 1504.535
0.009093228 | 1509.496
0.008873176 | 1513.529
0.008992836 | 1518.623
0.008829279 | 1524.917
0.008803842 | 1529.903
0.009024 | 1534.743
0.009098131 | 1538.606
0.00900496 | 1541.15
0.009143899 | 1543.771
0.009072782 | 1546.916
0.009093529 | 1551.132
0.009116666 | 1555.641
0.009288348 | 1561.463
0.00925021 | 1567.208
0.009387946 | 1572.779
0.009451105 | 1577.905
0.009203666 | 1580.952
0.009368928 | 1583.326
0.009202303 | 1587.785
0.00921997 | 1589.978
0.009411616 | 1595.02
0.00943536 | 1601.339
0.009418698 | 1607.239
0.009404648 | 1612.198
0.009434577 | 1616.271
0.009476449 | 1619.937
0.009600187 | 1623.023
0.009458174 | 1624.981
0.009591022 | 1629.179
0.009656833 | 1633.358
0.009585036 | 1637.928
0.009567211 | 1644.955
0.009647642 | 1652.488
0.009415002 | 1655.515
0.009685446 | 1659.017
0.009598172 | 1664.169
0.009709257 | 1665.863
0.009657228 | 1670.937
0.009831466 | 1674.297
0.009871316 | 1680.065
0.009839204 | 1686.037
0.009958164 | 1691.718
0.009968835 | 1696.528
0.009983987 | 1700.324
0.01008043 | 1704.078
0.009834386 | 1705.642
0.00981464 | 1709.051
0.009921093 | 1713.938
0.00993446 | 1718.386
0.01012618 | 1725.843
0.01010023 | 1731.989
0.01006429 | 1737.379
0.009878927 | 1740.735
0.0100641 | 1745.918
0.01014634 | 1748.706
0.01001912 | 1752.64
0.01007134 | 1758.272
0.01030727 | 1763.44
0.01028211 | 1770.469
0.01019141 | 1776.175
0.01028101 | 1781.975
0.01035433 | 1785.246
0.01023563 | 1787.901
0.01048699 | 1791.055
0.01035473 | 1795.862
0.01038547 | 1799.975
0.01027828 | 1807.16
0.01068082 | 1813.749
0.01059352 | 1819.8
0.01060575 | 1824.419
0.0104761 | 1827.791
0.01064607 | 1831.939
0.01062085 | 1834.767
0.01059644 | 1839.595
0.01054061 | 1844.971
0.01059655 | 1851.563
0.01066876 | 1857.746
0.01067925 | 1863.021
0.01073054 | 1869.149
0.01077561 | 1871.604
0.01075143 | 1874.031
0.01073836 | 1878.609
0.0107196 | 1883.434
0.01091514 | 1890.801
0.0107495 | 1897.209
0.01088719 | 1901.435
0.01126854 | 1905.904
0.01116323 | 1910.299
0.0110174 | 1913.09
0.01110237 | 1916.317
0.01106594 | 1921.171
0.01113317 | 1926.361
0.01102679 | 1933.606
0.01105646 | 1940.315
0.01143417 | 1945.413
0.01104333 | 1950.33
0.01106168 | 1954.271
0.0114952 | 1958.679
0.01115277 | 1963.537
0.01117061 | 1968.609
0.01120401 | 1975.511
0.0114965 | 1982.122
0.01121753 | 1987.319
0.01137135 | 1992.452
0.01146671 | 1996.381
0.01149563 | 1999.431
0.0115745 | 2003.936
0.01161514 | 2009.071
0.01160222 | 2016.846
0.0116426 | 2023.071
0.01174851 | 2029.65
0.01186934 | 2033.238
0.01163724 | 2036.146
0.0116266 | 2040.352
0.011869 | 2045.169
0.01175915 | 2051.5
0.01194172 | 2059.128
0.01182744 | 2066.357
0.01200138 | 2072.147
0.01195426 | 2075.906
0.01206478 | 2079.607
0.01212702 | 2083.639
0.01212178 | 2087.217
0.01236858 | 2094.273
0.01238858 | 2100.709
0.01230001 | 2106.443
0.01209884 | 2111.319
0.01245873 | 2117.683
0.01243059 | 2119.74
0.01234549 | 2125.29
0.01258092 | 2129.916
0.01236521 | 2136.987
0.01252284 | 2142.996
0.01245114 | 2150.239
0.01263358 | 2155.437
0.0124343 | 2158.87
0.01240091 | 2163.27
0.01238212 | 2167.143
0.01244402 | 2173.299
0.01263917 | 2179.355
0.01256828 | 2186.244
0.01267518 | 2193.14
0.0125603 | 2197.339
0.01266506 | 2201.697
0.01292509 | 2206.487
0.01280886 | 2211.705
0.01286747 | 2217.658
0.01273502 | 2225.884
0.01296337 | 2233.133
0.0129508 | 2239.69
0.0129125 | 2242.309
0.01302122 | 2247.924
0.01300194 | 2250.295
0.01284064 | 2256.978
0.0130195 | 2264.301
0.01319838 | 2270.453
0.01332867 | 2276.161
0.01304251 | 2281.844
0.01332463 | 2286.186
0.01309042 | 2289.791
0.01310081 | 2295.457
0.01333972 | 2302.047
0.01313125 | 2309.843
0.01335618 | 2317.331
0.01320923 | 2322.687
0.01340087 | 2326.625
0.01342036 | 2331.166
0.01352659 | 2336.599
0.01357991 | 2341.343
0.01363084 | 2348.746
0.01376485 | 2356.398
0.01389446 | 2361.499
0.01368556 | 2366.785
0.01392326 | 2368.554
0.01364618 | 2374.456
0.01387154 | 2379.695
0.01378015 | 2387.981
0.01386945 | 2395.839
0.01398677 | 2401.796
0.01386235 | 2405.221
0.01394975 | 2412.403
0.01400801 | 2416.211
0.01402922 | 2420.989
0.01424192 | 2427.99
0.01428208 | 2436.677
0.0143122 | 2444.764
0.0143805 | 2448.92
0.01423122 | 2452.358
0.01448166 | 2456.173
0.01439286 | 2462.338
0.01436612 | 2467.61
0.0143305 | 2477.334
0.01462651 | 2484.249
0.0144654 | 2490.396
0.01463991 | 2494.084
0.01464959 | 2497.548
0.01465306 | 2503.486
0.01456482 | 2511.597
0.01490995 | 2520.288
0.01473327 | 2526.51
0.01470424 | 2530.512
0.01479574 | 2534.233
0.01474403 | 2538.96
0.01491655 | 2543.882
0.01481644 | 2551.396
0.01495306 | 2559.171
0.01491822 | 2566.922
0.01525898 | 2571.417
0.01499932 | 2575.525
0.01515278 | 2581.197
0.01489956 | 2586.91
0.01517069 | 2595.227
0.01495852 | 2603.453
0.01532247 | 2609.245
0.01529597 | 2613.648
0.01527616 | 2618.256
0.01538778 | 2622.652
0.01538784 | 2630.397
0.01523611 | 2638.796
0.01549586 | 2647.515
0.01548961 | 2651.234
0.01526854 | 2654.861
0.01528101 | 2659.959
0.01561342 | 2665.896
0.01555114 | 2672.118
0.01575606 | 2681.804
0.0159165 | 2688.792
0.01549737 | 2693.428
0.01547455 | 2698.313
0.01559443 | 2702.869
0.01563011 | 2709.403
0.01573164 | 2717.427
0.0159627 | 2726.883
0.01605175 | 2732.616
0.01592798 | 2737.277
0.01614376 | 2740.932
0.0158468 | 2744.672
0.01588976 | 2752.019
0.01611867 | 2762.869
0.01627248 | 2768.748
0.01640325 | 2774.399
0.01621973 | 2780.559
0.01631766 | 2783.208
0.01656568 | 2791.368
0.01618787 | 2797.495
0.0166316 | 2808.033
0.01632332 | 2815.685
0.01683905 | 2820.640625
0.01647222 | 2824.651
0.01665515 | 2828.764
0.01660953 | 2834.476
0.0167592 | 2844.984375
0.01663284 | 2851.931
0.01675965 | 2857.203125
0.01688055 | 2862.121
0.01698454 | 2865.737
0.01714542 | 2872.864
0.01702338 | 2881.847
0.01691978 | 2892.213
0.01697279 | 2898.975
0.01706181 | 2902.688
0.01728464 | 2907.277
0.01708114 | 2912.791
0.01735754 | 2922.24
0.01716269 | 2929.514
0.01730028 | 2935.729
0.01762005 | 2940.5
0.01728 | 2944.921
0.01738498 | 2951.025
0.01738056 | 2958.527
0.01769105 | 2966.924
0.01745792 | 2974.617
0.01760261 | 2981.499
0.01759707 | 2986.904
0.01752349 | 2991.26
0.01757154 | 2999.842
0.01778884 | 3008.592
0.01774919 | 3016.023
0.01793619 | 3022.375
0.01783257 | 3026.877
0.01781383 | 3033.64
0.01768604 | 3039.359
0.01771012 | 3047.85
0.01800612 | 3057.397
0.01804393 | 3064.038
0.01803412 | 3068.051
0.01815682 | 3073.159
0.01807153 | 3079.292
0.01806141 | 3087.927
0.01810792 | 3097.863
0.01841706 | 3104.548
0.01827188 | 3107.88
0.01821628 | 3113.6
0.01845296 | 3121.488
0.01856644 | 3128.818
0.01872663 | 3138.087
0.01846906 | 3145.698
0.01864336 | 3150.35
0.01875223 | 3155.337
0.01871292 | 3160.822
0.01890734 | 3172.003
0.01882839 | 3181.074
0.01897455 | 3187.653
0.0187497 | 3193.586
0.01904255 | 3198.284
0.01890392 | 3204.346
0.01900938 | 3212.735
0.01953283 | 3223.404
0.01921819 | 3228.665
0.01929299 | 3235.140625
0.01933871 | 3240.871
0.01928977 | 3248.02
0.01925138 | 3257.953
0.01953857 | 3266.444
0.01943192 | 3272.712
0.0196272 | 3278.093
0.01944877 | 3283.465
0.0196368 | 3289.522
0.01979887 | 3300.226
0.01971233 | 3308.477
0.01986508 | 3315.111
0.01976537 | 3320.449
0.01988803 | 3325.803
0.0198585 | 3333.629
0.02010086 | 3343.655
0.02006259 | 3351.332
0.02033525 | 3357.95
0.02006223 | 3362.328125
0.02016902 | 3369.672
0.02030688 | 3377.133
0.02028168 | 3386.542
0.02079283 | 3453.671
0.02067072 | 3423.34
0.0205149 | 3430.608
0.02064517 | 3435.075
0.02067726 | 3440.981
0.02064491 | 3446.15
0.02052972 | 3449.275
0.02086016 | 3456.492
0.02076765 | 3463.299
0.02087905 | 3472.292
0.02071768 | 3477.28
0.02105716 | 3482.545
0.02093344 | 3490.021
0.02089291 | 3496.346
0.02116439 | 3504.859375
0.02109154 | 3513.003
0.02136726 | 3521.705
0.02114727 | 3527.991
0.02136089 | 3532.008
0.02123552 | 3540.93
0.02148885 | 3549.289
0.02157725 | 3557.08
0.02152848 | 3563.141
0.02149078 | 3567.8
0.02149406 | 3573.601
0.02165286 | 3583.253
0.02162681 | 3592.407
0.02195215 | 3600.835
0.02191916 | 3607.338
0.02193978 | 3613.78
0.02202409 | 3622.872
0.02187921 | 3631.228
0.02219011 | 3639.443
0.02212502 | 3646.398
0.02201388 | 3651.997
0.02221979 | 3658.369
0.02212703 | 3667.21
0.02219224 | 3676.712
0.02237758 | 3683.724
0.02246379 | 3690.522
0.02235688 | 3695.873
0.02242201 | 3704.524
0.02268484 | 3714.759
0.02256226 | 3722.914
0.02260109 | 3728.73
0.02255565 | 3735.09
0.02282786 | 3741.207
0.02284229 | 3750.563
0.02292715 | 3758.105
0.02308346 | 3765.657
0.02296003 | 3771.929
0.02289947 | 3779.983
0.02319516 | 3787.897
0.02302323 | 3797.421
0.02330545 | 3806.226
0.02339609 | 3813.189
0.02350919 | 3818.468
0.02350968 | 3826.904
0.02340757 | 3836.323
0.02375054 | 3843.891
0.02358182 | 3851.783
0.02350444 | 3857.964
0.02374287 | 3865.53125
0.02385788 | 3875.136
0.02396944 | 3884.786
0.02386636 | 3892.427
0.02402452 | 3898.8
0.02393166 | 3905.993
0.02435977 | 3914.061
0.0239807 | 3922.924
0.02407554 | 3931.62
0.02438194 | 3937.499
0.02428308 | 3943.134
0.02420451 | 3952.638
0.024257 | 3962.625
0.02451655 | 3972.09
0.02437162 | 3977.24
0.02448488 | 3984.276
0.02454281 | 3992.972
0.02456192 | 4002.389
0.02471597 | 4011.501
0.02460164 | 4017.254
0.02463954 | 4023.079
0.02508738 | 4031.143
0.02504395 | 4041.671
0.02509911 | 4051.175
0.02522665 | 4059.341
0.02525599 | 4065.839
0.02520988 | 4074.595
0.02519931 | 4083.616
0.02539847 | 4094.675
0.02548406 | 4101.345
0.0254079 | 4106.353
0.02569725 | 4114.591
0.02553578 | 4123.886
0.02558872 | 4133.604
0.02579984 | 4141.361
0.02587054 | 4148.04
0.02593604 | 4155.053
0.02610319 | 4164.366
0.02596235 | 4174.484
0.02609283 | 4181.899
0.02624842 | 4188.021
0.02620322 | 4195.238
0.02618939 | 4204.282
0.0262979 | 4214.495
0.0264977 | 4222.992
0.02662518 | 4229.87
0.02652139 | 4237.025
0.02667881 | 4247.132
0.02657072 | 4256.564
0.02679218 | 4264.512
0.02667274 | 4271.73
0.02698021 | 4278.841
0.02692488 | 4289.255
0.02701311 | 4299.366
0.02707386 | 4306.616
0.02707154 | 4312.332
0.02719201 | 4320.318
0.02710334 | 4331.527
0.0275001 | 4342.117
0.02756691 | 4349.416
0.02755992 | 4357.017
0.02753195 | 4363.574
0.02781451 | 4374.331
0.02780101 | 4383.33
0.02758678 | 4390.811
0.02780611 | 4396.443
0.02786558 | 4403.831
0.02780242 | 4414.134
0.02799695 | 4425.288
0.02824527 | 4433.673
0.02832342 | 4438.371
0.02795147 | 4448.974
0.02825327 | 4460.195
0.02839115 | 4467.972
0.02847646 | 4475.815
0.02830161 | 4481.041
0.02847552 | 4490.417
0.02860803 | 4501.991
0.02860726 | 4510.738
0.0286639 | 4517.604
0.02877224 | 4525.487
0.02895465 | 4535.864
0.029191 | 4547.06
0.02896449 | 4555.374
0.02929062 | 4560.898
0.0293727 | 4568.118
0.02914864 | 4579.397
0.0292821 | 4589.536
0.02932165 | 4597.371
0.02937897 | 4603.677
0.02954147 | 4612.668
0.02976357 | 4625.501
0.02977781 | 4635.622
0.02986894 | 4642.436
0.02984774 | 4650.992
0.02961622 | 4660.178
0.03003371 | 4670.885
0.03007226 | 4679.331
0.03021283 | 4687.387
0.03016281 | 4694.992
0.03027399 | 4705.048
0.03042261 | 4717.697
0.03043495 | 4725.065
0.03047904 | 4732.663
0.03054415 | 4740.737
0.0307705 | 4753.206
0.03072295 | 4761.724
0.03072898 | 4768.176
0.03090087 | 4777.071
0.03066803 | 4785.761
0.03101646 | 4798.915
0.03097786 | 4805.985
0.03104166 | 4815.662
0.03099337 | 4823.064
0.03123603 | 4834.16
0.03132845 | 4842.964
0.03127519 | 4851.76
0.03144003 | 4859.473
0.03139138 | 4867.481
0.03150334 | 4880.131
0.03153742 | 4889.97
0.03175946 | 4897.65625
0.03182566 | 4906.855
0.03200289 | 4915.239
0.03183507 | 4925.835
0.03195324 | 4935.083
0.03179373 | 4940.274
0.03203909 | 4947.902
0.0320865 | 4958.952
0.03230846 | 4969.254
0.03240163 | 4976.798
0.03261128 | 4985.833
0.03267121 | 4996.2
0.03275993 | 5006.614
0.03271556 | 5015.083
0.03272442 | 5021.395
0.03284761 | 5030.123
0.03291598 | 5042.329
0.0331966 | 5052.514
0.03314038 | 5059.723
0.03327427 | 5068.143
0.03312792 | 5078.301
0.03332973 | 5089.947
0.03373223 | 5098.772
0.03351637 | 5105.826
0.03367534 | 5114.86
0.03387943 | 5126.65625
0.03368104 | 5135.169
0.03408664 | 5142.78125
0.03377131 | 5151.077
0.03393851 | 5162.394
0.03408835 | 5171.213
0.03389096 | 5178.944
0.0345675 | 5186.502
0.03427624 | 5196.224
0.03441521 | 5208.705
0.03459947 | 5216.979
0.03448854 | 5223.183
0.03473118 | 5232.565
0.0346941 | 5244.595
0.03479714 | 5255.26
0.03497771 | 5264.821
0.03502544 | 5272.685
0.03492583 | 5283.647
0.03510906 | 5296.383
0.03521077 | 5303.271
0.0353495 | 5309.926
0.03543342 | 5320.756
0.03553887 | 5332.923
0.0355477 | 5341.076
0.03581126 | 5349.298
0.035603 | 5358.051
0.03573794 | 5370.245
0.03577145 | 5381.755
0.03578283 | 5388.259
0.0359429 | 5397.69
0.03609657 | 5406.328125
0.03614178 | 5418.958
0.03621855 | 5425.124
0.0363603 | 5433.708
0.0363191 | 5443.955
0.03652244 | 5456.019
0.03661443 | 5467.086
0.0365355 | 5475.266
0.03674578 | 5483.123
0.03676572 | 5496.262
0.03702171 | 5506.01
0.03704481 | 5514.228
0.03716674 | 5523.847
0.03709574 | 5535.285
0.03731452 | 5546.091
0.03731189 | 5555.565
0.03753967 | 5562.419
0.03762242 | 5574.958
0.03757205 | 5583.419
0.03775016 | 5593.819
0.03767702 | 5599.277
0.03816193 | 5610.346
0.03813255 | 5624.876
0.0382313 | 5632.046
0.03839769 | 5640.305
0.03805373 | 5649.17
0.0383292 | 5661.743
0.03854416 | 5671.324
0.03865152 | 5679.765
0.03870733 | 5687.914
0.03882342 | 5700.503
0.03882107 | 5712.338
0.03896219 | 5720.201
0.03887849 | 5729.5
0.0392148 | 5740.241
0.03913205 | 5752.964
0.03915856 | 5760.292
0.03941458 | 5767.944
0.03943435 | 5779.097
0.03955862 | 5791.687
0.03961975 | 5799.596
0.03986355 | 5807.295
0.03985377 | 5819.392
0.04023275 | 5831.852
0.04023294 | 5839.785
0.03993867 | 5844.948
0.04033324 | 5857.483
0.04040451 | 5870.25
0.04047792 | 5879.843
0.04060813 | 5889.042
0.04062821 | 5898.731
0.04085106 | 5913.581
0.04088255 | 5924.396
0.04107652 | 5931.696
0.04100723 | 5942.352
0.04080433 | 5954.851
0.04109112 | 5964.319
0.04115176 | 5973.418
0.04134373 | 5984.99
0.04144827 | 5998.096
0.0416852 | 6007.507
0.04168175 | 6015.379
0.0419803 | 6025.902
0.04193647 | 6039.318
0.04204024 | 6047.612
0.04216008 | 6055.235
0.04221743 | 6065.274
0.04215735 | 6080.028
0.04222524 | 6088.84
0.04256678 | 6098.99
0.04245685 | 6106.115
0.04280723 | 6123.096
0.04297413 | 6130.902
0.04290644 | 6138.296
0.04297413 | 6147.303
0.04319657 | 6163.421
0.0434178 | 6173.216
0.04337462 | 6181.742
0.0432801 | 6192.687
0.04376809 | 6206.304
0.04375317 | 6214.828
0.04373582 | 6224.441
0.04392449 | 6233.416
0.04412436 | 6247.296875
0.0441175 | 6256.335
0.0440844 | 6263.899
0.04428978 | 6277.589
0.04435385 | 6290.064
0.04453932 | 6298.001
0.04476303 | 6305.858
0.04469568 | 6317.38
0.04470198 | 6330.049
0.04489735 | 6337.494
0.04510217 | 6345.776
0.04511815 | 6359.877
0.04536601 | 6370.27
0.04559526 | 6379.109375
0.04551602 | 6387.443
0.04538855 | 6399.293
0.0456055 | 6411.077
0.04590504 | 6419.226
0.04580345 | 6429.059
0.04595944 | 6442.247
0.04593283 | 6453.097
0.04619764 | 6462.598
0.04628203 | 6470.974
0.04641605 | 6484.811
0.04642387 | 6493.245
0.04649978 | 6502.509
0.04669818 | 6512.345
0.04677164 | 6527.527
0.04687475 | 6535.717
0.04720164 | 6545.534
0.0471784 | 6555.577
0.04730434 | 6569.75
0.04763601 | 6578.417
0.04759755 | 6586.298
0.04769494 | 6598.31
0.04789834 | 6611.013
0.04796407 | 6619.263
0.04803938 | 6630.26
0.04813835 | 6641.954
0.04825812 | 6654
0.04830311 | 6660.712
0.04828905 | 6672.025
0.04873715 | 6684.465
0.04887778 | 6696.043
0.04873013 | 6705.215
0.04896478 | 6715.275
0.0488441 | 6730.954
0.04908509 | 6739.215
0.04921813 | 6748.369
0.04945029 | 6760.78125
0.04949839 | 6772.511
0.04968638 | 6781.615
0.04984674 | 6789.371
0.04997666 | 6803.102
0.04997406 | 6816.15
0.0500103 | 6824.964
0.05030436 | 6834.283
0.05033123 | 6848.449
0.0504917 | 6858.436
0.05065209 | 6866.756
0.05071264 | 6878.584
0.05080877 | 6891.59375
0.05093828 | 6901.487
0.05110706 | 6911.549
0.05116231 | 6924.229
0.05129623 | 6937.471
0.05146405 | 6944.509
0.05156287 | 6954.986
0.05158544 | 6968.537
0.05170882 | 6980.354
0.05202063 | 6989.321
0.05220882 | 7001.483
0.05212638 | 7013.906
0.05233729 | 7023.032
0.05269586 | 7032.539
0.05247482 | 7043.902
0.0526595 | 7055.941
0.05293482 | 7063.31
0.05293411 | 7074.943
0.05320221 | 7089.389
0.05300271 | 7100.127
0.05313693 | 7109.384
0.05345957 | 7120.389
0.05373477 | 7132.617
0.05381374 | 7143.443
0.05370189 | 7153.462
0.05388152 | 7166.183
0.0540049 | 7179.46875
0.05432793 | 7186.929
0.05454668 | 7197.255
0.05417321 | 7209.774
0.05447438 | 7218.181
0.0548421 | 7228.774
0.05467255 | 7240.591
0.05509532 | 7253.461
0.05511093 | 7261.747
0.05522466 | 7270.932
0.05557757 | 7284.592
0.05563131 | 7294.434
0.05557 | 7304.086
0.05593641 | 7315.318
0.05597786 | 7330.821
0.05624786 | 7340.343
0.05626726 | 7348.3125
0.05639137 | 7362.668
0.0566728 | 7374.294
0.05675842 | 7381.48
0.05688973 | 7392.542
0.05694638 | 7406.615
0.0571116 | 7416.777
0.05729716 | 7425.566
0.05753362 | 7438.879
0.05738649 | 7450.635
0.05758382 | 7457.649
0.05780407 | 7467.473
0.05798626 | 7481.743
0.05805082 | 7491.979
0.05825406 | 7502.935
0.05837846 | 7515.75
0.05840163 | 7529.06
0.05866184 | 7539.234
0.05884113 | 7549.543
0.05895748 | 7563.947
0.05915979 | 7573.632
0.05919491 | 7583.747
0.05958157 | 7596.114
0.05968791 | 7609.591
0.05964648 | 7617.757
0.05987727 | 7629.466
0.05995794 | 7642.421
0.06007459 | 7651.4
0.06049969 | 7660.882
0.06046668 | 7673.338
0.06061227 | 7686.859
0.06096728 | 7696.897
0.06080074 | 7706.717
0.06127344 | 7722.423
0.06117797 | 7729.332
0.06139211 | 7739.062
0.06167726 | 7754.025
0.06168284 | 7764.924
0.06196115 | 7774.27
0.06212209 | 7786.531
0.06210032 | 7800.787
0.0624814 | 7808.583
0.06258914 | 7818.135
0.06255989 | 7831.545
0.06283303 | 7842.545
0.06327338 | 7850.955
0.06319389 | 7864.063
0.06347251 | 7876.704
0.06362216 | 7885.185
0.06377723 | 7894.879
0.06378824 | 7910.417
0.06383474 | 7919.378
0.06415259 | 7929.09
0.06448077 | 7943.874
0.06445401 | 7955.757
0.06457927 | 7965.502
0.06481715 | 7977.229
0.06506558 | 7991.585
0.06500323 | 7999.985
0.06538501 | 8010.966
0.06580177 | 8026.745
0.06557693 | 8036.88
0.06602704 | 8045.976
0.0661537 | 8059.396
0.06631322 | 8070.284
0.06644553 | 8078.808
0.06683453 | 8090.449
0.06688841 | 8104.875
0.06690256 | 8114.292
0.06722707 | 8125.182
0.06749854 | 8138.827
0.0675457 | 8148.832
0.06761538 | 8158.187
0.0675049 | 8169.97
0.06803447 | 8185.386
0.06804314 | 8193.737
0.06846555 | 8205.448
0.06867759 | 8219.373
0.06876889 | 8227.8
0.06888574 | 8236.357
0.06913697 | 8250.879
0.06916909 | 8262.896
0.06933606 | 8272.082
0.06980646 | 8286.245
0.06981787 | 8298.098
0.07005416 | 8306.062
0.0702869 | 8317.995
0.07028984 | 8331.851
0.07072997 | 8341.13
0.07090436 | 8352.01
0.07097007 | 8365.505
0.07125757 | 8377.673
0.07129148 | 8386.183
0.07159355 | 8399.8125
0.07193954 | 8411.419
0.07175585 | 8419.559
0.0721557 | 8432.548
0.07228667 | 8445.061
0.07252663 | 8454.604
0.07280892 | 8465.586
0.07301678 | 8480.637
0.07311938 | 8488.476
0.07349324 | 8497.877
0.0737255 | 8512.508
0.07369275 | 8522.627
0.07397188 | 8532.722
0.0740471 | 8545.712
0.07430095 | 8557.151
0.07481263 | 8564.798
0.07459375 | 8577.687
0.07474918 | 8589.261
0.07517357 | 8597.587
0.07537537 | 8609.964
0.07553125 | 8625.147
0.0755532 | 8632.667
0.07587787 | 8643.166
0.07605946 | 8657.466
0.07615445 | 8666.789
0.07657717 | 8677.152
0.07660329 | 8691.796
0.07704325 | 8703.65
0.07719396 | 8710.394
0.07731228 | 8721.841
0.07770233 | 8734.238
0.07770997 | 8740.945
0.07813285 | 8754.5
0.07831616 | 8767.936
0.07858136 | 8776.66
0.07880108 | 8786.779
0.07910064 | 8802.169
0.07933564 | 8809.481
0.07936071 | 8820.202
0.07958427 | 8836.739
0.079766 | 8847.328125
0.07985002 | 8856.525
0.08037426 | 8872.624
0.08039808 | 8881.171
0.0808404 | 8889.765
0.08105799 | 8904.507
0.08136502 | 8915.855
0.08143871 | 8924.541
0.08159873 | 8935.6
0.08190026 | 8949.483
0.08231496 | 8957.489
0.08264494 | 8967.952
0.08261888 | 8981.524
0.08283171 | 8991.37
0.08331329 | 9005.112
0.08337304 | 9018.132
0.0836245 | 9025.945
0.08389916 | 9036.5
0.08407219 | 9052.883
0.08459825 | 9060.665
0.08457996 | 9069.937
0.08497345 | 9085.561
0.08501731 | 9095.05
0.08551293 | 9104.057
0.08580395 | 9117.533
0.08600145 | 9126.465
0.08613526 | 9135.217
0.08649142 | 9149.16
0.08681266 | 9159.159
0.08676068 | 9169.279
0.08730281 | 9181.833
0.08746863 | 9192.284
0.08782599 | 9200.854
0.08813538 | 9215.671875
0.08822628 | 9227.735
0.08842325 | 9234.90625
0.08847208 | 9248.374
0.0889275 | 9260.617
0.08931266 | 9268.882
0.08970606 | 9279.56
0.08982826 | 9292.236
0.0900497 | 9300.4
0.09018081 | 9312.667
0.09068512 | 9326.138
0.09072487 | 9332.762
0.09118817 | 9344.496
0.09133503 | 9357.997
0.09162144 | 9364.579
0.09183389 | 9374.948
0.09211105 | 9390.917
0.09243876 | 9399.991
0.09285525 | 9410.36
0.09318356 | 9425.581
0.09320972 | 9432.836
0.09365092 | 9444.155
0.09404225 | 9458.28
0.09423125 | 9465.505
0.09456584 | 9476.013
0.09471002 | 9489.065
0.09519117 | 9497.628
0.09528746 | 9507.882
0.09550987 | 9521.894
0.09599525 | 9531.804
0.09613474 | 9541.796875
0.09662725 | 9555.774
0.09696954 | 9562.851
0.09711619 | 9571.99
0.09748254 | 9586.736
0.0978361 | 9596.42
0.09804482 | 9606.06
0.09848128 | 9621.273
0.09854529 | 9629.479
0.09886004 | 9637.576
0.09953417 | 9652.12
0.09955091 | 9660.378
0.1000362 | 9669.872
0.100376 | 9684.324
0.1007915 | 9692.85
0.1010215 | 9703.642
0.1012801 | 9715.184
0.1017055 | 9723.913
0.1020943 | 9732.567
0.1022898 | 9746.601
0.1024144 | 9755.83
0.1032246 | 9765.05
0.1033078 | 9778.521
0.1036371 | 9787.069
0.1041092 | 9796.46
0.1043033 | 9809.444
0.1049215 | 9819.303
0.1048971 | 9827.767
0.1055176 | 9842.483
0.1058714 | 9850.015625
0.1062084 | 9858.9375
0.1063736 | 9872.356
0.1067071 | 9879.232
0.1069695 | 9889.064
0.1077383 | 9902.918
0.1080496 | 9910.498
0.1081324 | 9919.411
0.1088529 | 9933.895
0.1091215 | 9940.994
0.1093759 | 9951.349
0.1097533 | 9965.815
0.1101106 | 9972.771
0.1104252 | 9983.292
0.1109456 | 9995.652
0.1111736 | 10003.14
0.111544 | 10014.53
0.1120438 | 10028.24
0.1122668 | 10034.05
0.1127142 | 10044.53
0.1130659 | 10054.81
0.1133802 | 10063.39
0.1139313 | 10074.96
0.1141416 | 10086.97
0.114576 | 10093.29
0.1150905 | 10105.57
0.1152836 | 10116.57
0.1157683 | 10123.33
0.1160662 | 10137.24
0.1163385 | 10147.66
0.1169408 | 10156.6875
0.1173838 | 10170.21
0.117727 | 10177.95
0.1180868 | 10184.75
0.1184371 | 10197
0.1190311 | 10206.48
0.1195051 | 10214.97
0.1199091 | 10227.04
0.1202769 | 10233.51
0.1205752 | 10242.02
0.1213587 | 10255.77
0.1213341 | 10261.85
0.1219111 | 10273.8
0.1224518 | 10287.15
0.1229433 | 10292.63
0.1232075 | 10302.06
0.1235753 | 10315.07
0.1242619 | 10322.22
0.1246256 | 10333.58
0.1251935 | 10344.88
0.1255047 | 10351.66
0.1258509 | 10361.14
0.1265455 | 10372.52
0.1268954 | 10376.86
0.1274628 | 10388.85
0.1278601 | 10399.02
0.1281489 | 10406.2
0.1287965 | 10418.41
0.1290872 | 10426.71
0.1297978 | 10435.42
0.1300377 | 10449.4
0.1303434 | 10455.29
0.1310172 | 10464.81
0.1317537 | 10477.59
0.1320944 | 10483.88
0.1325235 | 10490.66
0.1330216 | 10502.48
0.1333935 | 10508.96
0.1341372 | 10521.6
0.1343018 | 10531.14
0.1349436 | 10536.07
0.1353171 | 10548.15
0.1359167 | 10557.95
0.1366176 | 10563.22
0.1369486 | 10577.2
0.1373088 | 10586.47
0.1378893 | 10594.14
0.1384605 | 10603.59
0.1391167 | 10612.71
0.1395124 | 10620.07
0.1398746 | 10631.81
0.140717 | 10639.13
0.141058 | 10648.73
0.1415226 | 10660.68
0.1421745 | 10664.96
0.142763 | 10676.04
0.1432192 | 10687
0.1437008 | 10692.18
0.1443616 | 10702.42
0.1446166 | 10711.95
0.1453617 | 10717.125
0.1458642 | 10730.31
0.1465253 | 10740.08
0.1467219 | 10745.48
0.1475637 | 10757
0.1478762 | 10762.59
0.1487921 | 10770.68
0.1491581 | 10781.92
0.1497729 | 10789.69
0.1503051 | 10798.12
0.1507988 | 10808.68
0.1515383 | 10813.86
0.152112 | 10825.03
0.1527091 | 10834.53
0.1532505 | 10839.86
0.1539048 | 10849.96
0.1545574 | 10858.52
0.1549779 | 10864.95
0.1557771 | 10876.95
0.1561531 | 10882.6
0.1567532 | 10890.51
0.1573006 | 10903.41
0.1580046 | 10908.89
0.1584935 | 10916.97
0.1590673 | 10928.68
0.1600108 | 10932.48
0.1603035 | 10943.51
0.161219 | 10952.43
0.161693 | 10957.3
0.1623543 | 10968.2
0.162934 | 10976.7
0.1636281 | 10983.21
0.1641884 | 10994.73
0.1650879 | 11000.42
0.1654906 | 11009.36
0.1662666 | 11020.48
0.166924 | 11025.41
0.1674645 | 11034.06
0.1680963 | 11044.97
0.1688822 | 11048.96
0.1695859 | 11060.78
0.1702459 | 11068.14
0.1708344 | 11071.86
0.1715411 | 11084.78
0.1722587 | 11089.49
0.1727182 | 11096.04
0.1735203 | 11106.96
0.1743592 | 11112.32
0.1748894 | 11119.85
0.1757809 | 11129.86
0.1761364 | 11134.04
0.1771931 | 11144.42
0.177682 | 11152.73
0.1784173 | 11157.4
0.1790775 | 11168.52
0.179711 | 11173.51
0.1804393 | 11178.45
0.1810224 | 11190.59375
0.1818964 | 11195.7
0.1824586 | 11202.9
0.1826761 | 11205.53125
0.1845873 | 11339.68
0.1865789 | 11374.64
0.1891932 | 11435.6
0.1920303 | 11459.02
0.1947505 | 11485.59
0.1973656 | 11508.49
0.2002737 | 11532.75
0.2027008 | 11553.58
0.2056674 | 11575.15625
0.2083523 | 11594.9
0.2112229 | 11616.72
0.2138106 | 11639.4
0.2166325 | 11659.62
0.2195656 | 11679.99
0.2223483 | 11697.15
0.2249941 | 11720.51
0.2277511 | 11738.5
0.2306057 | 11758.25
0.2333638 | 11775.56
0.2361611 | 11796.61
0.2387641 | 11813.6
0.2416888 | 11835.29
0.2446552 | 11855.41
0.2475377 | 11872.83
0.2504203 | 11894.41
0.2534772 | 11911.09
0.2560059 | 11929.09375
0.259211 | 11946.36
0.2620117 | 11964.2
0.2649234 | 11981.16
0.2676984 | 11997.74
0.2707304 | 12015.8125
0.2735558 | 12033.57
0.2765737 | 12053.58
0.2796278 | 12066.17
0.2824612 | 12084.375
0.2851569 | 12098.33
0.2884169 | 12118.55
0.2913683 | 12134.06
0.294523 | 12152.12
0.2973666 | 12166.13
0.3004713 | 12183.72
0.3036937 | 12202.58
0.3068521 | 12217.84
0.3097142 | 12230.76
0.3128322 | 12244.27
0.3159434 | 12261.15
0.3189271 | 12275.84
0.3222649 | 12291.66
0.3251658 | 12306.46
0.328377 | 12321.15
0.3317997 | 12339.79
0.3349177 | 12353.04
0.3382177 | 12368.64
0.3412065 | 12382.36
0.3440349 | 12396.72
0.3473436 | 12410.98
0.3507211 | 12425.48
0.3537326 | 12440.66
0.3569566 | 12454.96
0.3601781 | 12469.38
0.3634828 | 12480.61
0.3665012 | 12496.23
0.3698979 | 12506.13
0.3731349 | 12522.62
0.3763444 | 12534.08
0.3794403 | 12548.68
0.3827551 | 12564.63
0.3858046 | 12576.73
0.3893098 | 12592.28
0.3924564 | 12606.51
0.3957239 | 12618.82
0.399067 | 12630.43
0.4025116 | 12646.37
0.4056486 | 12656.99
0.4090123 | 12671.59
0.412225 | 12684.07
0.4157268 | 12696.06
0.4188561 | 12711.34
0.4222358 | 12721.17
0.4253086 | 12733.12
0.4286862 | 12744.73
0.4318596 | 12758.76
0.4353798 | 12770.78
0.4386131 | 12784.34
0.4421269 | 12796.96
0.4452828 | 12810.19
0.4488483 | 12824.39
0.4521102 | 12837.61
0.4555297 | 12849.67
0.4590908 | 12859.81
0.4623602 | 12872.14
0.465592 | 12883.25
0.4690933 | 12897.23
0.4725192 | 12909.07
0.4757329 | 12919.47
0.4790772 | 12933.7
0.4825112 | 12945.78
0.4859684 | 12957.55
0.4897051 | 12967.82
0.4929975 | 12981.43
0.4962319 | 12991.02
0.4998581 | 13004.09
0.503101 | 13016.46
0.5066358 | 13026.81
0.5102217 | 13043.93
0.5134501 | 13051.84
0.5169648 | 13063.77
0.5209001 | 13074.1
0.5240439 | 13087.8
0.5273837 | 13095.34
0.5311141 | 13107.26
0.5343384 | 13118.5
0.5378537 | 13131
0.5411754 | 13142.29
0.5447404 | 13153.53
0.5479069 | 13164.31
0.5512777 | 13171.35
0.5548156 | 13184.46875
0.5581891 | 13195.65
0.5618218 | 13207.66
0.5653184 | 13220.2
0.5686502 | 13228.5
0.5720556 | 13242.63
0.5757613 | 13254.86
0.5791207 | 13264
0.5826081 | 13271.89
0.5861105 | 13283.7
0.5894053 | 13292.24
0.5928507 | 13305.04
0.5961756 | 13314.9
0.5997859 | 13325.32
0.6033174 | 13338.04
0.6069082 | 13348.51
0.6100532 | 13360.71
0.6137227 | 13369.23
0.6171386 | 13380.38
0.6207615 | 13389.17
0.6245018 | 13398.97
0.6278457 | 13412.02
0.6315226 | 13423.13
0.6348206 | 13433.54
0.6383626 | 13442.01
0.6419068 | 13453.39
0.6453184 | 13461.07
0.6486041 | 13472.96
0.6522091 | 13482.37
0.6557921 | 13492.83
0.6592285 | 13501.1
0.6625203 | 13514.21
0.6662071 | 13524.44
0.6698626 | 13537.97
0.6730741 | 13545.4
0.6766746 | 13552.11
0.6803062 | 13566.99
0.6837575 | 13573.21
0.68727 | 13583.9
0.6908005 | 13593.45
0.6944357 | 13602.29
0.6979041 | 13614.69
0.7014742 | 13624.47
0.7051196 | 13634.05
0.7086147 | 13641.08
0.7119602 | 13650.72
0.7153403 | 13659.12
0.7189312 | 13670.18
0.7222851 | 13680.03
0.7258897 | 13689.72
0.7295049 | 13701.12
0.732889 | 13711.06
0.7364479 | 13721.49
0.7400224 | 13727.33
0.743654 | 13738.89
0.7469561 | 13746.3
0.7505924 | 13754.46
0.7541241 | 13764.08
0.7575799 | 13774.02
0.7610521 | 13784.74
0.7645692 | 13795.05
0.7680492 | 13802.77
0.771821 | 13810.39
0.775231 | 13822.25
0.7786823 | 13828.44
0.7823978 | 13838.43
0.7856059 | 13846.73
0.7890953 | 13855.96
0.7928931 | 13867.8
0.7961852 | 13875.34
0.7998201 | 13886.66
0.8034478 | 13893.49
0.8069136 | 13903.92
0.810348 | 13910.73
0.8140119 | 13920.09
0.8175687 | 13927.83
0.8208648 | 13936.6
0.8245169 | 13947.76
0.8280933 | 13956.84
0.8314772 | 13967.79
0.8349515 | 13972.86
0.838702 | 13982.92
0.8420777 | 13992.72
0.8460299 | 14001
0.8494898 | 14008.96
0.8529223 | 14018.28
0.8566827 | 14027.31
0.860308 | 14040.46
0.8639203 | 14048.37
0.8671886 | 14054.32
0.8704902 | 14064.15
0.8742634 | 14069.54
0.8778657 | 14080.25
0.8813094 | 14087.17
0.8849543 | 14096.56
0.8884596 | 14105.45
0.8922827 | 14113.52
0.8958758 | 14124.19
0.8993967 | 14132.21
0.9027884 | 14139.83
0.9063714 | 14146.69
0.9099815 | 14155.88
0.9135805 | 14164
0.9171552 | 14171.95
0.9207706 | 14182.05
0.9244265 | 14190.34375
0.9278457 | 14199.52
0.9316417 | 14205.16
0.934974 | 14215.28
0.9386107 | 14221.65
0.9421082 | 14229.08
0.9456588 | 14233.77
0.9490504 | 14243.33
0.952554 | 14253.53
0.9563908 | 14264.24
0.959717 | 14271.81
0.963435 | 14278.34
0.9669863 | 14288.66
0.970757 | 14294.53
0.9743425 | 14304.52
0.9780092 | 14311.23
0.9816275 | 14317.49
0.9851046 | 14326.49
0.9886924 | 14335.39
0.9919102 | 14343.75
0.9957458 | 14350.64
0.9993942 | 14359.83
1.003208 | 14365.06
1.006424 | 14374.94
1.010306 | 14381.79
1.013577 | 14390.35
1.017279 | 14398.6875
1.021176 | 14406.21
1.024715 | 14416.33
1.028271 | 14423.47
1.031727 | 14431.59
1.035346 | 14439.37
1.039273 | 14444.78
1.042667 | 14450.24
1.046139 | 14457.78
1.049957 | 14466.62
1.053504 | 14477.12
1.057127 | 14482.85
1.060927 | 14490.53
1.064385 | 14500.71
1.067895 | 14507.74
1.071906 | 14514.54
1.075033 | 14519.97
1.078811 | 14527.42
1.082715 | 14536.33
1.086114 | 14545.08
1.089601 | 14553.68
1.093407 | 14561.27
1.096949 | 14566.51
1.100454 | 14574.07
1.104399 | 14581.75
1.107971 | 14587.24
1.111582 | 14594.52
1.115094 | 14602.56
1.118661 | 14610.19
1.122358 | 14618.46
1.125921 | 14626.1
1.129779 | 14634.07
1.133219 | 14639.52
1.136845 | 14646.96
1.14063 | 14653.18
1.144126 | 14660.14
1.147761 | 14668.32
1.151181 | 14677.16
1.154888 | 14684.09
1.158765 | 14693.27
1.162626 | 14700.49
1.165986 | 14705.1
1.169606 | 14712.42
1.173309 | 14718.46
1.176855 | 14724.3125
1.180453 | 14731.08
1.184165 | 14738.65
1.187701 | 14744.52
1.191444 | 14755.01
1.195087 | 14761.75
1.198912 | 14767.74
1.202237 | 14776.86
1.206005 | 14782.33
1.209749 | 14789.94
1.213355 | 14798.67
1.216986 | 14805.32
1.22058 | 14811.76
1.224535 | 14817.67
1.228356 | 14826.06
1.231874 | 14832.24
1.235604 | 14839.34
1.239286 | 14842.8
1.243111 | 14849.98
1.246683 | 14857.21
1.250333 | 14867.03
1.257194 | 14872.78
1.26432 | 14879.71875
1.271353 | 14887.38
1.278292 | 14893.3
1.285558 | 14901.25
1.292498 | 14907.39
1.299484 | 14912.22
1.306703 | 14917.16
1.313736 | 14924.58
1.320675 | 14930.6
1.327894 | 14940.25
1.33488 | 14945.27
1.34182 | 14951.2
1.349039 | 14957.59375
1.355979 | 14962.29
1.362965 | 14970.43
1.37023 | 14977.19
1.37717 | 14983.74
1.384203 | 14988.71
1.391329 | 14997.46
1.398361 | 15005.01
1.405301 | 15011.81
1.412567 | 15017.79
1.419506 | 15021.27
1.426492 | 15027.86
1.433665 | 15034.19
1.440744 | 15042.03
1.447731 | 15048.17
1.454857 | 15054.01
1.461843 | 15062.93
1.468829 | 15067.79
1.476001 | 15075.21
1.483034 | 15080
1.489974 | 15085.48
1.497192 | 15091.25
1.504179 | 15098.05
1.511165 | 15104.97
1.518338 | 15112.34
1.52537 | 15117.58
1.532263 | 15123.12
1.539529 | 15130.31
1.546469 | 15133.22
1.553454 | 15140.82
1.560673 | 15146.27
1.567706 | 15152.31
1.574646 | 15158.71
1.581818 | 15167.07
1.588804 | 15173.22
1.595791 | 15178.83
1.60301 | 15186.79
1.609949 | 15190.19
1.616889 | 15197.52
1.624155 | 15201.33
1.631188 | 15209.71
1.638174 | 15213.71
1.6453 | 15220.62
1.652332 | 15227.02
1.659272 | 15232.17
1.666537 | 15239.47
1.673523 | 15243.52
1.680463 | 15247.98
1.687682 | 15255.26
1.694715 | 15261.47
1.701654 | 15266.54
1.708874 | 15274.39
1.715813 | 15278.74
1.7228 | 15286.17
1.729972 | 15292.94
1.736958 | 15296.65
1.743944 | 15302.25
1.751163 | 15308.26
1.758149 | 15313.47
1.765182 | 15318.08
1.772308 | 15323.58
1.779341 | 15329.97
1.78628 | 15337.79
1.7935 | 15342.54
1.800439 | 15346.89
1.807425 | 15352.97
1.814598 | 15357.95
1.821677 | 15365.59
1.828617 | 15370.47
1.835789 | 15377.21
1.842775 | 15382.57
1.849762 | 15387.9
1.85698 | 15394.21
1.863967 | 15398.99
1.870906 | 15402.38
1.878172 | 15407.62
1.885158 | 15414.09
1.892144 | 15416.95
1.899316 | 15425.88
1.906303 | 15429.53
1.913243 | 15434.98
1.920508 | 15442.93
1.927448 | 15447.24
1.934387 | 15452.14
1.941606 | 15459.22
1.948639 | 15465.12
1.955579 | 15469.21875
1.962798 | 15475.59
1.969737 | 15482.48
1.97677 | 15490.09
1.983989 | 15493.66
1.990929 | 15497.1
1.997915 | 15502.54
2.005088 | 15505.85
2.012167 | 15514.09
2.019153 | 15516.78
2.026279 | 15522.77
2.033311 | 15527.89
2.040251 | 15534.57
2.04747 | 15542.26
2.05441 | 15547.04
2.061396 | 15549.37
2.068615 | 15553.21
2.075601 | 15560.24
2.082587 | 15564.7
2.089806 | 15570.81
2.096792 | 15575.05
2.103779 | 15579.64
2.110998 | 15588.15
2.117937 | 15590.89
2.124923 | 15596.45
2.132142 | 15599.33
2.139175 | 15605.69
2.146115 | 15608.77
2.153287 | 15616.53125
2.160227 | 15619.76
2.16726 | 15627.8
2.174479 | 15631.67
2.181418 | 15635.86
2.188404 | 15641.78
2.195577 | 15647.2
2.202657 | 15651
2.209642 | 15654.91
2.216815 | 15659.19
2.223801 | 15665.19
2.230741 | 15670.92
2.237959 | 15676.47
2.244946 | 15680.14
2.251932 | 15683.95
2.259058 | 15688.28
2.26609 | 15696.08
2.273077 | 15698.49
2.280296 | 15705.1875
2.287282 | 15708.77
2.294221 | 15718.47
2.301441 | 15722.28
2.308427 | 15725.34
2.315413 | 15728.29
2.322632 | 15734.69
2.329618 | 15739.37
2.336558 | 15742.88
2.343777 | 15747.57
2.350763 | 15752.33
2.357796 | 15759.74
2.364968 | 15766.68
2.371908 | 15770.1
2.378847 | 15775.4
2.386067 | 15779.39
2.393099 | 15783.04
2.400039 | 15786.84
2.407211 | 15793.57
2.414198 | 15796.39
2.421184 | 15802.57
2.428449 | 15807.7
2.435436 | 15813.96
2.442375 | 15816.19
2.449547 | 15819.43
2.45658 | 15825.59375
2.463567 | 15828.63
2.470832 | 15833.22
2.477772 | 15837.66
2.484711 | 15843.91
2.491977 | 15849.9
2.498916 | 15852.61
2.505902 | 15856.61
2.513075 | 15862.37
2.520108 | 15867.77
2.527047 | 15868.71
2.534267 | 15874.90625
2.541253 | 15877.84
2.548239 | 15886.42
2.555458 | 15889.38
2.562398 | 15893.36
2.569384 | 15898.12
2.576603 | 15900.41
2.583589 | 15905.72
2.590575 | 15909.13
2.597747 | 15915.42
2.604734 | 15917.81
2.61172 | 15921.97
2.618939 | 15928.31
2.625878 | 15934.72
2.632865 | 15937.07
2.640037 | 15939.73
2.647116 | 15946.86
2.654056 | 15948.38
2.661322 | 15956.54
2.668261 | 15956.97
2.675247 | 15963.77
2.682513 | 15968.56
2.689406 | 15972.3
2.696392 | 15975.87
2.703611 | 15980.68
2.710551 | 15982.58
2.717537 | 15985.25
2.724709 | 15992.29
2.731649 | 15997.03
2.738682 | 16005.43
2.745901 | 16008.96
2.752841 | 16012.32
2.759827 | 16017.95
2.766999 | 16020.95
2.774032 | 16025.09
2.781018 | 16027.2
2.788237 | 16031.55
2.795177 | 16035.8
2.802163 | 16041.86
2.809382 | 16044.84
2.816414 | 16051.48
2.823354 | 16051.99
2.830527 | 16057.34375
2.837513 | 16061.78
2.844499 | 16064.75
2.851765 | 16069.17
2.858704 | 16070.83
2.86569 | 16077.58
2.87291 | 16083.71
2.879849 | 16086.3
2.886835 | 16091.14
2.894055 | 16093.71
2.901087 | 16097.66
2.908027 | 16099.92
2.915245 | 16104.92
2.922186 | 16106.79
2.929265 | 16113.38
2.936437 | 16118.17
2.94333 | 16122.47
2.950317 | 16127.28
2.957489 | 16130.15
2.964568 | 16134.14
2.971554 | 16137.82
2.978727 | 16140.49
2.985713 | 16143.83
2.992699 | 16148.98
2.999918 | 16154.69
3.006904 | 16159.6
3.013844 | 16163.16
3.021016 | 16163.83
3.028096 | 16170.17
3.035035 | 16170.67
3.042301 | 16174.46
3.049241 | 16176.08
3.056227 | 16182.37
3.063399 | 16187.29
3.070385 | 16191.52
3.077325 | 16195.46
3.084544 | 16201.7
3.09153 | 16205.15
3.09847 | 16206.02
3.105689 | 16211.65
3.112675 | 16212.01
3.119708 | 16219.67
3.126927 | 16225.49
3.13382 | 16228.37
3.140853 | 16232.5
3.148025 | 16233.82
3.155057 | 16239.32
3.161998 | 16240.05
3.169216 | 16245.96
3.176156 | 16246.04
3.183142 | 16252.85
3.190361 | 16258.27
3.197347 | 16263.08
3.204287 | 16266.1
3.211459 | 16267.92
3.218492 | 16272.57
3.225478 | 16274.21875
3.232698 | 16279.49
3.239684 | 16279.2
3.24667 | 16285.25
3.253935 | 16289.48
3.260829 | 16291.19
3.267815 | 16296.38
3.275034 | 16300.01
3.282066 | 16304.48
3.288959 | 16304.87
3.296225 | 16310.02
3.303118 | 16311.35
3.310198 | 16318.45
3.31737 | 16321.83
3.324309 | 16323.81
3.331296 | 16329.27
3.338468 | 16332.29
3.345501 | 16337.36
3.352487 | 16338.81
3.359706 | 16341.82
3.366692 | 16341.55
3.373678 | 16348.26
3.380897 | 16351.3
3.387884 | 16355.73
3.39487 | 16359.36
3.401996 | 16361.07
3.409028 | 16366.09
3.415921 | 16368.96875
3.423234 | 16374.31
3.430173 | 16374.42
3.437206 | 16379.22
3.444378 | 16383.88
3.451365 | 16387.5
3.458304 | 16391.39
3.465523 | 16395.6
3.472509 | 16397.55
3.479449 | 16399.43
3.486668 | 16404.89
3.493608 | 16405.03125
3.500687 | 16410.62
3.507906 | 16413.38
3.514845 | 16418.48
3.521832 | 16422.69
3.528911 | 16426.29
3.53599 | 16430.28125
3.54293 | 16431.61
3.550196 | 16434.28
3.557088 | 16435.42
3.564121 | 16442.07
3.57134 | 16444.25
3.578373 | 16449.34
3.585313 | 16451.18
3.592485 | 16456.01
3.599471 | 16460.81
3.606458 | 16461.13
3.613677 | 16464.24
3.620663 | 16465.5
3.627649 | 16469.88
3.634868 | 16473.79
3.641807 | 16476.94
3.648794 | 16481.14
3.655966 | 16484.93
3.662999 | 16490.54
3.669892 | 16491.62
3.677158 | 16493.66
3.684097 | 16494.22
3.691176 | 16499.3
3.698349 | 16502.61
3.705335 | 16506.09
3.712321 | 16510.88
3.719494 | 16511.64
3.726526 | 16516.94
3.733466 | 16518.87
3.740685 | 16523.12
3.747625 | 16523.5
3.754611 | 16528.17
3.761877 | 16530.42
3.768816 | 16536.57
3.775802 | 16539.38
3.782928 | 16542.32
3.790008 | 16545.87
3.796901 | 16547.49
3.804213 | 16549.49
3.811106 | 16551.21
3.818139 | 16556.14
3.825358 | 16558.27
3.832344 | 16560.63
3.839284 | 16563.76
3.846502 | 16570.16
3.853489 | 16573.89
3.860428 | 16575.23
3.867647 | 16577.6
3.874587 | 16579.17
3.88162 | 16585.41
3.888839 | 16588.76
3.895778 | 16590.41
3.902811 | 16593.82
3.909937 | 16596.19
3.91697 | 16601.47
3.923909 | 16605.12
3.931175 | 16608.48
3.938068 | 16606.29
3.945147 | 16610.07
3.952273 | 16611.84
3.959306 | 16616.6875
3.966245 | 16619.1
3.973418 | 16622.76
3.980451 | 16628.26
3.98739 | 16630.27
3.994563 | 16632.82
4.001549 | 16633.6875
4.008535 | 16637.49
4.015801 | 16640
4.02274 | 16643.65
4.029727 | 16647.44
4.036899 | 16651.32
4.043978 | 16654.57
4.050871 | 16655.15
4.058137 | 16659.19
4.06503 | 16658.94
4.072156 | 16663.54
4.079328 | 16664.41
4.086314 | 16666.6875
4.093254 | 16670.64
4.10038 | 16674.63
4.107413 | 16677.81
4.114399 | 16681.47
4.121618 | 16683.32
4.128557 | 16684.36
4.135543 | 16688.9
4.14281 | 16690.8
4.149796 | 16694.18
4.156828 | 16696.1
4.163908 | 16699.54
4.170987 | 16703.58
4.177927 | 16705.48
4.185192 | 16709.03
4.192085 | 16707.81
4.199164 | 16711.53
4.20629 | 16714.81
4.213276 | 16717.64
4.220216 | 16720.87
4.227481 | 16725.05
4.234422 | 16727.69
4.241361 | 16730.87
4.24858 | 16734.76
4.25552 | 16734.12
4.262553 | 16738.56
4.269818 | 16739.73
4.276757 | 16742.37
4.28379 | 16746.62
4.290869 | 16748.3125
4.297949 | 16751.42
4.304935 | 16756.39
4.312154 | 16757.85
4.319001 | 16758.22
4.32608 | 16763.7
4.333253 | 16764.43
4.340332 | 16767.71
4.347271 | 16770.74
4.354444 | 16773.1
4.36143 | 16778.75
4.368416 | 16779.8125
4.375635 | 16782.53
4.382622 | 16782.58
4.389607 | 16786.1
4.396827 | 16787.17
4.403812 | 16788.58
4.410799 | 16790.61
4.417971 | 16796.07
4.425004 | 16800.54
4.431897 | 16802.56
4.439116 | 16806.19
4.446009 | 16804.75
4.453135 | 16809.74
4.460308 | 16811.84
4.467294 | 16814.13
4.47428 | 16816.31
4.481453 | 16819.17
4.488439 | 16822.68
4.495471 | 16827.02
4.502644 | 16827.59375
4.509583 | 16826.16
4.516616 | 16830.95
4.523835 | 16830.69
4.530821 | 16835.68
4.537808 | 16837.36
4.544887 | 16840.09
4.551966 | 16845.4
4.558859 | 16846.5
4.566125 | 16849.91
4.573018 | 16849.68
4.580097 | 16853.5
4.587269 | 16855.15
4.594302 | 16858.54
4.601242 | 16862.06
4.608461 | 16864.18
4.615447 | 16866.79
4.622433 | 16868.9
4.629652 | 16871.39
4.636545 | 16870.85
4.643578 | 16876.31
4.650797 | 16877.17
4.657737 | 16878.51
4.664769 | 16880.52
4.671895 | 16884.88
4.678928 | 16889.58
4.685914 | 16892.57
4.693133 | 16894.15625
4.700026 | 16892.16
4.707106 | 16897.72
4.714231 | 16898.13
4.721311 | 16902.31
4.728251 | 16902.98
4.735469 | 16904.23
4.742456 | 16909.8
4.749442 | 16912.51
4.756614 | 16913.40625
4.7636 | 16915.1
4.770587 | 16916.31
4.777759 | 16918.28
4.784745 | 16922.52
4.791731 | 16923.63
4.798904 | 16927.2
4.805983 | 16931.58
4.812876 | 16933.83
4.820142 | 16938.14
4.826989 | 16937.13
4.834114 | 16940.63
4.841287 | 16940.21875
4.84832 | 16941.25
4.855259 | 16942.5
4.862431 | 16945.46
4.869418 | 16948.43
4.876451 | 16951.14
4.883623 | 16953.88
4.890516 | 16952.38
4.897549 | 16958.22
4.904768 | 16959.02
4.911754 | 16961.65
4.918787 | 16962.78125
4.925913 | 16964.55
4.932945 | 16970.75
4.939885 | 16970
4.94715 | 16974.63
4.95409 | 16976.17
4.961123 | 16977.95
4.968249 | 16977.73
4.975281 | 16980.81
4.982221 | 16981.79
4.98944 | 16984.61
4.996426 | 16988.57
5.003366 | 16990.91
5.010538 | 16995.51
5.017478 | 16994.17
5.024511 | 16998.19
5.031776 | 16999.4
5.038716 | 17001.42
5.045749 | 17002.53125
5.052874 | 17005.35
5.059954 | 17007.71
5.066894 | 17012.14
5.074112 | 17013.62
5.080959 | 17011.21875
5.088085 | 17016.33
5.09521 | 17014.84
5.10229 | 17019.71
5.10923 | 17020.71
5.116403 | 17022.88
5.123389 | 17025.5
5.130421 | 17028.61
5.137593 | 17031.66
5.144533 | 17033.45
5.151519 | 17034.66
5.158739 | 17034.8
5.165725 | 17038.53
5.172758 | 17037.91
5.179929 | 17040.98
5.186962 | 17044.51
5.193856 | 17045.96
5.201121 | 17048.33
5.208014 | 17047.92
5.215093 | 17052.5
5.22222 | 17051.75
5.229253 | 17053.23
5.236191 | 17055.21
5.243411 | 17058.55
5.250398 | 17061.46
5.25743 | 17066.23
5.264602 | 17067.85
5.271542 | 17065.71875
5.278575 | 17069.99
5.285747 | 17072.09
5.292733 | 17072.89
5.299766 | 17073.74
5.306892 | 17074.83
5.313972 | 17077.82
5.320864 | 17082.02
5.32813 | 17085.61
5.334976 | 17085.11
5.342056 | 17088.31
5.349182 | 17086.25
5.356261 | 17092.25
5.363154 | 17092.63
5.370419 | 17096.13
5.377406 | 17096.78
5.384392 | 17100.55
5.391564 | 17102.32
5.398504 | 17103.83
5.40549 | 17105.74
5.412756 | 17108.16
5.419742 | 17106.9
5.426728 | 17109.13
5.433854 | 17109.99
5.440888 | 17114.01
5.447872 | 17117.68
5.455092 | 17116.98
5.461938 | 17118.17
5.469017 | 17123.7
5.476144 | 17123.67
5.483269 | 17126.99
5.490209 | 17124.09
5.497382 | 17125.48
5.504367 | 17129.54
5.511401 | 17133.55
5.518573 | 17133.79
5.525559 | 17135.25
5.532499 | 17135.91
5.539718 | 17136.48
5.546703 | 17139.46
5.553689 | 17140.93
5.560862 | 17142.82
5.567942 | 17145.22
5.574834 | 17148.19
5.5821 | 17152.18
5.588947 | 17152.09
5.596026 | 17154.29
5.603245 | 17155.4
5.610231 | 17155.58
5.617171 | 17156.33
5.624391 | 17157.05
5.63133 | 17158.22
5.638409 | 17164.09
5.645582 | 17164.7
5.65252 | 17165.43
5.659507 | 17169.45
5.666727 | 17168.49
5.673713 | 17171.37
5.680745 | 17171.43
5.687825 | 17173.61
5.694904 | 17175.95
5.701844 | 17178.81
5.709109 | 17179.55
5.716002 | 17183.5
5.723081 | 17186.28125
5.730207 | 17184.59
5.73724 | 17188.62
5.744226 | 17186.85
5.751445 | 17189.03
5.758431 | 17190.61
5.765418 | 17192.98
5.77259 | 17194.8125
5.779529 | 17195.38
5.786516 | 17198.0625
5.793735 | 17200.59375
5.800674 | 17203.92
5.807661 | 17202.74
5.814833 | 17204.4375
5.821866 | 17206.82
5.828899 | 17211.28125
5.836118 | 17212.62
5.84301 | 17211.85
5.850044 | 17216.25
5.857216 | 17216.14
5.864249 | 17218.95
5.871235 | 17218.7
5.878407 | 17218.22
5.885394 | 17219.36
5.892426 | 17222.14
5.899598 | 17224.43
5.906539 | 17229.46
5.913524 | 17228.4
5.920697 | 17228.81
5.927683 | 17231.27
5.934669 | 17231.39
5.941889 | 17233.71875
5.948921 | 17235.61
5.95586 | 17237.69
5.963126 | 17240.92
5.970019 | 17242.58
5.977053 | 17245.15
5.984225 | 17246.79
5.991257 | 17246.41
5.998197 | 17243.14
6.005415 | 17245.38
6.012355 | 17249.48
6.019434 | 17252.58
6.026607 | 17253.34
6.033547 | 17254.6
6.040533 | 17258.68
6.047752 | 17259.07
6.054739 | 17260.11
6.061771 | 17260.77
6.068897 | 17258.55
6.075929 | 17260
6.08287 | 17262.75
6.090088 | 17265.38
6.097074 | 17267.81
6.104107 | 17268.87
6.111186 | 17269.33
6.118265 | 17274.54
6.125206 | 17272.9
6.132425 | 17274.58
6.13941 | 17275.38
6.146397 | 17278.12
6.153569 | 17281.84
6.160508 | 17283.04
6.167495 | 17284.15
6.17476 | 17285.83
6.181701 | 17286.9
6.188686 | 17285.98
6.195859 | 17287.17
6.202845 | 17288.52
6.209878 | 17290.84375
6.217096 | 17291.06
6.22399 | 17292.89
6.231023 | 17297.375
6.238148 | 17298.61
6.245227 | 17300.04
6.252167 | 17299.54
6.25934 | 17300.69
6.266326 | 17302.43
6.273359 | 17305.32
6.280532 | 17304.29
6.287518 | 17308.82
6.294503 | 17309.06
6.301676 | 17310.78
6.308662 | 17313.04
6.315649 | 17311.71
6.322868 | 17313.55
6.3299 | 17314
6.336886 | 17317.25
6.344106 | 17316.52
6.350998 | 17318.85
6.358031 | 17321.21
6.365204 | 17323.29
6.372191 | 17325.05
6.379129 | 17323.68
6.386349 | 17325.84375
6.393335 | 17325.89
6.400414 | 17330.48
6.407586 | 17330.11
6.414527 | 17332.46
6.421512 | 17334.16
6.428731 | 17335.96
6.435717 | 17336.48
6.442704 | 17337.62
6.449877 | 17336.64
6.456909 | 17337.4
6.463895 | 17339.54
6.471068 | 17339.33
6.478054 | 17343.53
6.48504 | 17346.2
6.492166 | 17345.89
6.499199 | 17348.93
6.506138 | 17347.55
6.513357 | 17350.24
6.520343 | 17351.4
6.527329 | 17351.25
6.534548 | 17352.25
6.541488 | 17354.81
6.548474 | 17357.29
6.555694 | 17359.91
6.56268 | 17360.53
6.569665 | 17358.96
6.576838 | 17360.74
6.583824 | 17362.01
6.590857 | 17365.72
6.598076 | 17365.9
6.60497 | 17366.95
6.612002 | 17369.25
6.619175 | 17372.26
6.626207 | 17372.82
6.633147 | 17373.3
6.640366 | 17372.86
6.647352 | 17372.35
6.654384 | 17376.01
6.661512 | 17376.01
6.668544 | 17378.66
6.675483 | 17377.71
6.682702 | 17379.74
6.689689 | 17383.24
6.696628 | 17383.91
6.703847 | 17384.3
6.710833 | 17384.88
6.717866 | 17385.9
6.725085 | 17386.67
6.731978 | 17388.61
6.739011 | 17390.45
6.746183 | 17392.73
6.753215 | 17392.5625
6.760155 | 17393.1
6.767327 | 17394.42
6.774313 | 17394.99
6.781393 | 17395.3
6.788612 | 17394.93
6.795552 | 17397.52
6.802539 | 17399.62
6.80971 | 17401.89
6.816697 | 17404.08
6.823684 | 17403.38
6.830809 | 17403.04
6.837795 | 17404.56
6.844827 | 17408
6.852 | 17407.46
6.859033 | 17410.23
6.866019 | 17410.77
6.873144 | 17413.19
6.880225 | 17415.19
6.887117 | 17415.35
6.894383 | 17415.18
6.901369 | 17415.3
6.908356 | 17414.82
6.915574 | 17415.67
6.922514 | 17417.23
6.929501 | 17419.58
6.936719 | 17423.77
6.943705 | 17424.41
6.950599 | 17423.61
6.957771 | 17423.82
6.964803 | 17426.24
6.971882 | 17427.95
6.979055 | 17427.98
6.985995 | 17430.54
6.992981 | 17430.76
7.000153 | 17433.49
7.007187 | 17433.88
7.014173 | 17436.15
7.021345 | 17433.48
7.028332 | 17435.37
7.035317 | 17436.85
7.042536 | 17437.24
7.049568 | 17438.38
7.056509 | 17439.77
7.063681 | 17441.68
7.070668 | 17445.44
7.077653 | 17443.89
7.084873 | 17444.34
7.091859 | 17446.43
7.098845 | 17446.8
7.106064 | 17445.25
7.113004 | 17448.63
7.11999 | 17446.62
7.127208 | 17451.17
7.134242 | 17451.33
7.141135 | 17452.26
7.148353 | 17453.06
7.15534 | 17454.09
7.162372 | 17455.82
7.169545 | 17455.6875
7.176484 | 17456.05
7.18347 | 17457.49
7.19069 | 17459.38
7.197677 | 17462.15
7.204662 | 17463.6
7.211835 | 17464.24
7.218821 | 17461.96
7.225854 | 17465.18
7.233026 | 17463.54
7.240058 | 17468.35
7.246999 | 17465.14
7.254171 | 17467.6
7.261203 | 17469.33
7.268143 | 17470.9
7.275315 | 17469.90625
7.282301 | 17471.47
7.289335 | 17471.43
7.296508 | 17470.79
7.303494 | 17473.91
7.310433 | 17476.38
7.317698 | 17479.94
7.324685 | 17480.85
7.331624 | 17478.3
7.338843 | 17481.38
7.345783 | 17480.6
7.352862 | 17483.01
7.360034 | 17481.24
7.367021 | 17483
7.37396 | 17482.34
7.381132 | 17486.74
7.388166 | 17488.46875
7.395152 | 17490.69
7.402325 | 17488.45
7.40931 | 17489.28
7.416296 | 17491.24
7.423516 | 17491.2
7.430548 | 17492.65
7.437535 | 17492.19
7.444707 | 17492.73
7.451693 | 17496.29
7.458633 | 17494.71
7.465851 | 17496.86
7.472838 | 17495.65
7.47987 | 17498.33
7.486997 | 17496.25
7.493983 | 17499.52
7.500923 | 17497.04
7.508188 | 17501.96
7.515221 | 17501.97
7.522113 | 17504.56
7.529333 | 17505.95
7.53632 | 17506.75
7.543352 | 17506.18
7.550571 | 17507.14
7.55751 | 17507.59
7.564497 | 17506.8
7.571669 | 17509.5
7.578701 | 17510.2
7.585688 | 17510.6
7.592861 | 17511.77
7.599753 | 17511.34375
7.606833 | 17513.125
7.613959 | 17511.58
7.621038 | 17513.88
7.627978 | 17513.92
7.635151 | 17517.81
7.642183 | 17519.52
7.649123 | 17519.69
7.656294 | 17518.1875
7.663328 | 17519.55
7.670314 | 17522.24
7.677486 | 17520.26
7.684519 | 17522.22
7.691458 | 17520.97
7.698725 | 17523.93
7.70571 | 17527.21
7.712603 | 17526.38
7.719823 | 17528.5625
7.726762 | 17525.89
7.733842 | 17529.07
7.741014 | 17527.89
7.748 | 17529.85
7.75494 | 17527.53
7.762159 | 17532.09
7.769191 | 17532.89
7.776178 | 17536.42
7.783304 | 17535.59
7.790289 | 17534.64
7.797323 | 17536.8
7.804495 | 17535.24
7.811528 | 17537.23
7.818467 | 17536.61
7.82564 | 17538.64
7.832673 | 17540.93
7.839611 | 17540.62
7.846784 | 17542.29
7.853771 | 17542.54
7.860804 | 17542.96
7.867976 | 17542.46
7.875008 | 17543.62
7.881902 | 17542.24
7.889214 | 17546.32
7.896199 | 17546.11
7.90314 | 17546.03
7.910359 | 17547.53
7.917298 | 17547.59
7.924331 | 17548.44
7.931504 | 17548.07
7.93849 | 17548.98
7.945477 | 17547.25
7.952649 | 17550.3125
7.959635 | 17551.8
7.966621 | 17553.65
7.973793 | 17555.31
7.980733 | 17552.48
7.987812 | 17557.46
7.994937 | 17555.65625
8.002064 | 17558.69
8.008956 | 17555
8.016223 | 17556.82
8.023208 | 17558.26
8.030148 | 17559.52
8.037321 | 17560.06
8.044353 | 17561.46
8.05134 | 17562.22
8.058512 | 17560.66
8.065498 | 17562.88
8.072438 | 17562.79
8.079657 | 17565.6
8.086689 | 17566.49
8.09363 | 17567.16
8.100849 | 17569.79
8.107787 | 17568.26
8.114866 | 17569.7
8.12204 | 17567.76
8.129026 | 17569.3
8.135966 | 17566.73
8.143184 | 17570.5
8.150171 | 17569.68
8.157157 | 17571.62
8.164329 | 17572.7
8.171269 | 17571.6
8.178255 | 17575.28
8.185427 | 17573.85
8.192461 | 17575.24
8.199446 | 17573.5
8.206618 | 17575.93
8.213698 | 17578.67
8.220591 | 17578.06
8.227811 | 17578.76
8.234797 | 17579.125
8.24183 | 17581.2
8.248955 | 17578.01
8.256034 | 17580.87
8.262975 | 17578.16
8.27024 | 17580.86
8.277226 | 17581.69
8.284119 | 17582.61
8.291292 | 17584.98
8.298277 | 17583.9375
8.30531 | 17583.61
8.312529 | 17584.99
8.319469 | 17584.91
8.326455 | 17585.76
8.333674 | 17587.09
8.340707 | 17587.61
8.347693 | 17588.85
8.354865 | 17590.51
8.361759 | 17588.86
8.368838 | 17590.43
8.375964 | 17587.68
8.383043 | 17590.03
8.389936 | 17588.43
8.397202 | 17592.32
8.404187 | 17592.15
8.411174 | 17594.4
8.418301 | 17593.57
8.425286 | 17596.02
8.432319 | 17596.4
8.439445 | 17594.02
8.446478 | 17597.02
8.453465 | 17593.93
8.460682 | 17598.47
8.467716 | 17598.04
8.474608 | 17597.81
8.481874 | 17599.6875
8.488767 | 17597.2
8.4958 | 17601.14
8.502972 | 17600.8
8.510005 | 17603.3
8.516898 | 17598.55
8.524164 | 17601.82
8.531103 | 17602.53
8.538183 | 17605.64
8.545309 | 17605.51
8.552295 | 17606.11
8.559328 | 17607.28
8.5665 | 17606.36
8.573533 | 17608.36
8.580473 | 17604.86
8.587691 | 17605.78
8.594724 | 17607.33
8.601663 | 17607.63
8.608836 | 17610.83
8.615776 | 17612.15
8.622808 | 17611.39
8.629934 | 17609.28
8.637014 | 17611.84
8.64386 | 17608.57
8.651219 | 17612.34
8.658159 | 17610.79
8.665145 | 17610.57
8.672317 | 17612.22
8.679304 | 17613.6
8.686336 | 17617.03125
8.693508 | 17614.87
8.700541 | 17614.12
8.707434 | 17611.42
8.714701 | 17616.02
8.721686 | 17615.01
8.728672 | 17617.75
8.735891 | 17618.35
8.742784 | 17617.1
8.749817 | 17620.66
8.756944 | 17620.21
8.764023 | 17619.99
8.770963 | 17617.46
8.778227 | 17619.09
8.785214 | 17619.84
8.7922 | 17621.12
8.799373 | 17622
8.806405 | 17623.61
8.813344 | 17622.73
8.820517 | 17621.95
8.827504 | 17624.45
8.834443 | 17622.3
8.841709 | 17623.86
8.848741 | 17623.73
8.855634 | 17624.86
8.862854 | 17625.48
8.869747 | 17626.7
8.876826 | 17627.71
8.883998 | 17628.13
8.891031 | 17628.64
8.897878 | 17627
8.90519 | 17628.41
8.912175 | 17627.24
8.919208 | 17628.1
8.926381 | 17629.86
8.93332 | 17630.38
8.940306 | 17631.68
8.947526 | 17630.9
8.954512 | 17629.56
8.961451 | 17629.56
8.968624 | 17631.65
8.975657 | 17630.91
8.982596 | 17632.06
8.989815 | 17633.07
8.996802 | 17634.32
9.003834 | 17636.38
9.01096 | 17635.7
9.017992 | 17634.89
9.024886 | 17632.28125
9.032244 | 17635.05
9.039185 | 17635.26
9.04617 | 17636.78
9.053343 | 17636.13
9.060329 | 17636.68
9.067316 | 17638.95
9.074534 | 17639.86
9.081474 | 17638.85
9.088414 | 17637.5
9.095679 | 17637.76
9.102712 | 17637.57
9.109651 | 17638.46
9.116871 | 17639.53
9.123764 | 17639.27
9.130843 | 17642.85
9.137969 | 17641
9.145048 | 17641.94
9.151894 | 17639.99
9.159207 | 17641.55
9.166146 | 17641.8
9.17318 | 17641.8
9.180352 | 17643.54
9.187337 | 17643.79
9.194324 | 17646.15
9.201496 | 17646.34
9.208482 | 17645.45
9.215422 | 17643.74
9.222641 | 17646.83
9.229721 | 17645.41
9.23666 | 17646.52
9.243879 | 17646.41
9.250819 | 17646.97
9.257852 | 17650.38
9.265024 | 17650.67
9.272057 | 17649.43
9.278903 | 17646.07
9.286215 | 17649.34
9.293109 | 17648.68
9.300188 | 17649.27
9.307313 | 17649.92
9.3143 | 17648.79
9.321286 | 17651.57
9.328458 | 17651.5
9.33549 | 17653.25
9.342431 | 17650.25
9.34965 | 17652.15
9.356683 | 17651.27
9.363622 | 17652.71875
9.370842 | 17652.62
9.377781 | 17652.92
9.38486 | 17654.63
9.391986 | 17652.04
9.399019 | 17655.98
9.405912 | 17653.74
9.413224 | 17653.51
9.420163 | 17653.47
9.427149 | 17653.18
9.434322 | 17653.86
9.441308 | 17654.04
9.448294 | 17655.93
9.455514 | 17657.01
9.4625 | 17656.37
9.469392 | 17654.4
9.476612 | 17657.53
9.483645 | 17656.46
9.490678 | 17658.24
9.497897 | 17656.53
9.504789 | 17657.53
9.511869 | 17660.64
9.518948 | 17658.06
9.526027 | 17659.65
9.532921 | 17657.33
9.540186 | 17660.53
9.547125 | 17658.48
9.554158 | 17660.16
9.561285 | 17659.2
9.568364 | 17661.34375
9.575304 | 17661.3
9.582475 | 17661.44
9.589462 | 17664.35
9.596401 | 17662.33
9.603667 | 17661.92
9.6107 | 17661.39
9.617593 | 17661.48
9.624859 | 17663.29
9.631752 | 17662.3
9.638831 | 17663.21
9.646004 | 17664.35
9.652989 | 17664.3
9.659836 | 17662.77
9.667148 | 17664.79
9.674134 | 17662.02
9.681214 | 17664.85
9.68834 | 17665.01
9.695326 | 17664.23
9.702312 | 17667.15
9.70953 | 17665.95
9.716517 | 17666.71875
9.723503 | 17664.34
9.730676 | 17666.75
9.737709 | 17663.32
9.744647 | 17664.61
9.751914 | 17662.62
9.758854 | 17664.78
9.765886 | 17667.39
9.772965 | 17666.62
9.780044 | 17667.36
9.78689 | 17664.92
9.794203 | 17669.25
9.801143 | 17667.96
9.808176 | 17668.34
9.815348 | 17666.12
9.822287 | 17667.45
9.829274 | 17669.03
9.83654 | 17671.87
9.843478 | 17670.68
9.850419 | 17668.5
9.857685 | 17670.01
9.864671 | 17668.36
9.871657 | 17668.78
9.878875 | 17668.48
9.885769 | 17667.93
9.892848 | 17669.78
9.899973 | 17669.9375
9.907053 | 17671.58
9.9139 | 17670.29
9.921212 | 17671.34
9.928152 | 17668.54
9.935184 | 17669.72
9.94231 | 17669.99
9.949343 | 17671.53
9.956329 | 17672.09
9.963502 | 17672.01
9.970534 | 17673.36
9.977427 | 17671.72
9.984646 | 17673.77
9.991679 | 17671.82
9.998666 | 17672.08
10.00588 | 17672.69
10.01278 | 17673.11
10.01981 | 17674.92
10.02703 | 17675.82
10.03406 | 17676.39
10.04091 | 17672.17
10.04817 | 17675.7
10.05511 | 17673.88
10.06219 | 17673.89
10.06937 | 17672.83
10.07635 | 17672
10.08334 | 17674.84
10.09051 | 17675.89
10.0975 | 17676.8
10.10448 | 17674.04
10.11165 | 17675.35
10.11869 | 17673.64
10.12563 | 17674.48
10.13285 | 17673.39
10.13983 | 17673.9
10.14687 | 17676.11
10.15399 | 17675.31
10.16107 | 17676.62
10.16792 | 17675.05
10.17518 | 17674.73
10.18217 | 17674.43
10.1892 | 17674.06
10.19633 | 17674.5625
10.20331 | 17674.97
10.2103 | 17674.62
10.21757 | 17676.32
10.2245 | 17676.625
10.2314 | 17676.55
10.23862 | 17677.91
10.24565 | 17676.82
10.25268 | 17676.21
10.2599 | 17676.64
10.26679 | 17675.81
10.27387 | 17678.1
10.281 | 17677.26
10.28803 | 17676.43
10.29497 | 17676.07
10.30219 | 17679.04
10.30913 | 17676.28
10.31616 | 17677.41
10.32334 | 17674.69
10.33037 | 17676.35
10.33731 | 17677.44
10.34448 | 17678.95
10.35147 | 17680.28
10.35841 | 17678.03
10.36563 | 17680.35
10.37266 | 17681.5
10.3796 | 17680.14
10.38686 | 17678.8
10.39376 | 17678.15
10.40084 | 17677.82
10.40801 | 17680.42
10.41504 | 17680.17
10.42189 | 17678.8125
10.4292 | 17680.77
10.43609 | 17678.17
10.44317 | 17680.06
10.45035 | 17678.28
10.45733 | 17678.45
10.46432 | 17677.88
10.47154 | 17678.85
10.47848 | 17679.14
10.48546 | 17679.78125
10.49268 | 17679.4
10.49967 | 17677.75
10.50665 | 17677.85
10.51387 | 17677.21
10.52081 | 17677.51
10.52789 | 17678.24
10.53502 | 17678.875
10.5421 | 17679.48
10.54894 | 17678.21875
10.55621 | 17678.34375
10.56315 | 17677.33
10.57013 | 17678.75
10.57731 | 17675.02
10.58429 | 17677.46
10.59123 | 17677.35
10.59854 | 17682.32
10.60548 | 17679.6
10.61242 | 17679.99
10.61964 | 17680.5
10.62663 | 17679.29
10.63362 | 17678.95
10.64083 | 17677.87
10.64777 | 17677.15625
10.65481 | 17676.86
10.66193 | 17678.8
10.66896 | 17680.28
10.67586 | 17679.48
10.68317 | 17678.93
10.69006 | 17677.46
10.69714 | 17680.97
10.70422 | 17678.8
10.7113 | 17679.72
10.71829 | 17678.65
10.72551 | 17678.73
10.73245 | 17680.6875
10.73939 | 17681.15
10.7466 | 17680.69
10.75364 | 17680.78
10.76062 | 17678.45
10.76784 | 17679.01
10.77478 | 17679.125
10.78177 | 17679.4
10.78903 | 17680.97
10.79602 | 17680.01
10.80287 | 17678.48
10.81013 | 17680.90625
10.81703 | 17679.74
10.82411 | 17679.96
10.83128 | 17678.5
10.83826 | 17677.9
10.84525 | 17678.27
10.85247 | 17679.56
10.85945 | 17680.2
10.86644 | 17680.64
10.87361 | 17680.14
10.8806 | 17678.76
10.88759 | 17680.57
10.8948 | 17678.14
10.90179 | 17678.12
10.90882 | 17678.43
10.91595 | 17678.44
10.92298 | 17679.55
10.92987 | 17678.4
10.93714 | 17679.09
10.94413 | 17677.31
10.95116 | 17677.69
10.95829 | 17677.48
10.96527 | 17676.64
10.97226 | 17675.39
10.97957 | 17677.66
10.98651 | 17677.55
10.99345 | 17677.19
11.00067 | 17678.875
11.00761 | 17677.21
11.01464 | 17678.72
11.02186 | 17676.55
11.02875 | 17676.13
11.03579 | 17675.93
11.043 | 17676.8
11.05004 | 17675.78
11.05698 | 17676.58
11.0642 | 17678.65
11.07109 | 17677.03
11.07817 | 17678.62
11.08534 | 17675.19
11.09233 | 17677.27
11.09931 | 17674.86
11.10653 | 17676.78
11.11347 | 17676.15
11.12046 | 17675.14
11.12763 | 17676.83
11.13462 | 17677.56
11.1416 | 17677.71
11.14878 | 17675.79
11.15571 | 17674.55
11.16275 | 17674.33
11.17001 | 17677.83
11.177 | 17677.46
11.18389 | 17674.37
11.19116 | 17676.59
11.1981 | 17674.32
11.20513 | 17677.32
11.2123 | 17674.77
11.21929 | 17672.56
11.22628 | 17673.05
11.23354 | 17674.09
11.24048 | 17673.1875
11.24747 | 17675.34
11.25464 | 17673.94
11.26162 | 17671.89
11.26861 | 17673.96
11.27578 | 17671.59
11.28282 | 17672.28
11.28985 | 17671.87
11.29702 | 17670.66
11.30405 | 17670.64
11.31095 | 17671.01
11.31817 | 17672.48
11.32515 | 17671.97
11.33219 | 17671.48
11.33931 | 17668.69
11.3463 | 17671.01
11.35328 | 17669.4
11.36055 | 17671.27
11.36754 | 17670.01
11.37447 | 17669.23
11.38165 | 17670.54
11.38863 | 17670.94
11.39567 | 17671.5
11.40289 | 17669.34
11.40983 | 17668.49
11.41681 | 17667.15625
11.42403 | 17669.55
11.43102 | 17668.16
11.438 | 17669.37
11.44522 | 17667.6875
11.45211 | 17668.12
11.45915 | 17671.13
11.46627 | 17669.07
11.47331 | 17668.6
11.48029 | 17667.26
11.48751 | 17667.29
11.4945 | 17667.76
11.50144 | 17668.125
11.50861 | 17669.26
11.51569 | 17669.57
11.52268 | 17669.875
11.5298 | 17666.54
11.53679 | 17667
11.54377 | 17665.62
11.55109 | 17667.1
11.55807 | 17665.6
11.56496 | 17666.82
11.57218 | 17667.29
11.57908 | 17665.99
11.58616 | 17666.8
11.59333 | 17665.06
11.60027 | 17664.76
11.60725 | 17664.9
11.61447 | 17665.22
11.62146 | 17664.02
11.62849 | 17665.34
11.63566 | 17663.93
11.6426 | 17664.23
11.64964 | 17666.27
11.65681 | 17662.78
11.6638 | 17662.28125
11.67083 | 17662.14
11.678 | 17661.15
11.68503 | 17660.74
11.69197 | 17661.19
11.69919 | 17661.6
11.70613 | 17662.72
11.71312 | 17661.4
11.72029 | 17660.73
11.72728 | 17659.6
11.73426 | 17657.23
11.74158 | 17660.85
11.74851 | 17658.85
11.7555 | 17658.4
11.76267 | 17658.98
11.76966 | 17657.52
11.77669 | 17659.7
11.78386 | 17657.61
11.7908 | 17656.77
11.79779 | 17654.35
11.80501 | 17655.90625
11.812 | 17654.71875
11.81898 | 17656.9375
11.8262 | 17656.01
11.83314 | 17655.16
11.84017 | 17658.69
11.8473 | 17655.97
11.85429 | 17654.65625
11.86132 | 17656.43
11.86854 | 17654.16
11.87552 | 17653.27
11.88246 | 17652.78
11.88964 | 17654.04
11.89667 | 17653.89
11.90365 | 17653.79
11.91083 | 17650.42
11.91781 | 17653.57
11.92475 | 17651.69
11.93202 | 17653.82
11.939 | 17650.4375
11.94594 | 17652.16
11.95316 | 17650.62
11.9601 | 17652.28
11.96714 | 17652.27
11.97435 | 17652.27
11.98134 | 17649.84
11.98828 | 17648.69
11.99555 | 17650.1
12.00249 | 17647.46
12.00952 | 17647.57
12.01669 | 17646.82
12.02368 | 17645.96
12.03066 | 17647.36
12.03784 | 17645.96
12.04478 | 17645.90625
12.05181 | 17643.73
12.05903 | 17644.63
12.06601 | 17644.37
12.07295 | 17644.71
12.08017 | 17643.68
12.08716 | 17645.2
12.09419 | 17644.21
12.10132 | 17642.15
12.1083 | 17643.22
12.11529 | 17640.91
12.1226 | 17640.98
12.12954 | 17639.54
12.13653 | 17639.28
12.1437 | 17639.05
12.15069 | 17639.38
12.15767 | 17639.97
12.16489 | 17640.59
12.17183 | 17638.3
12.17877 | 17637.8
12.18604 | 17639.42
12.19302 | 17635.95
12.20006 | 17636.62
12.20723 | 17634.96
12.21417 | 17636.29
12.2212 | 17637.5
12.22833 | 17635.07
12.23536 | 17634.2
12.24234 | 17634.13
12.24952 | 17633.59
12.2565 | 17632.78
12.26344 | 17634.04
12.27066 | 17632.12
12.27769 | 17633.63
12.28468 | 17635.19
12.29181 | 17633.11
12.29879 | 17634
12.30578 | 17631.71
12.31304 | 17632.75
12.32003 | 17628.34
12.32697 | 17631.42
12.33419 | 17628.78
12.34113 | 17630.84
12.34816 | 17628.39
12.35533 | 17629.55
12.36232 | 17629.16
12.36921 | 17627.52
12.37653 | 17628.29
12.38346 | 17626.27
12.3905 | 17626.9
12.39767 | 17626.38
12.40461 | 17626.09
12.41164 | 17628.08
12.41882 | 17624.11
12.4258 | 17625.35
12.43279 | 17624.57
12.44005 | 17624.89
12.44699 | 17620.45
12.45402 | 17620.8125
12.4612 | 17618.74
12.46823 | 17621.85
12.47522 | 17620.83
12.48234 | 17618.24
12.48933 | 17619.52
12.49627 | 17617.77
12.50353 | 17618.57
12.51052 | 17618.41
12.51746 | 17615.99
12.52468 | 17614.93
12.53166 | 17617.32
12.5387 | 17618.78
12.54587 | 17618.09
12.55286 | 17616.77
12.5598 | 17613.0625
12.56706 | 17613.94
12.574 | 17611.9
12.58108 | 17613.98
12.58821 | 17610.4
12.59519 | 17611.14
12.60222 | 17610.96875
12.60935 | 17612.46
12.61629 | 17611.17
12.62332 | 17610.97
12.63054 | 17610.21
12.63753 | 17608.52
12.64447 | 17608.27
12.65164 | 17606.51
12.65872 | 17608.91
12.66571 | 17608
12.67283 | 17605.68
12.67982 | 17607.21
12.68676 | 17604.69
12.69402 | 17605.36
12.70101 | 17602.37
12.708 | 17602.38
12.71517 | 17602.27
12.72215 | 17605
12.72914 | 17602.83
12.73636 | 17604.52
12.7433 | 17601.69
12.75029 | 17601.18
12.7575 | 17600.09
12.76449 | 17599.42
12.77152 | 17599.06
12.7787 | 17595.8
12.78568 | 17596.28
12.79271 | 17598.85
12.79984 | 17594.64
12.80683 | 17595.75
12.81381 | 17593.125
12.82103 | 17594.04
12.82797 | 17590.85
12.83496 | 17593.08
12.84213 | 17589.13
12.84916 | 17591.36
12.8562 | 17590.48
12.86332 | 17591.01
12.87026 | 17589.92
12.87725 | 17588.07
12.88451 | 17587.44
12.8915 | 17585.71
12.89849 | 17585.49
12.90566 | 17583.91
12.91264 | 17583.54
12.91972 | 17583.32
12.9269 | 17584.36
12.93384 | 17583.27
12.94078 | 17582.125
12.94804 | 17582.86
12.95498 | 17579.01
12.96206 | 17579.98
12.96914 | 17577.21
12.97617 | 17578.96
12.98316 | 17579.01
12.99033 | 17577.5
12.99732 | 17578.43
13.0043 | 17577.38
13.01152 | 17577.33
13.01851 | 17573.73
13.02549 | 17574.29
13.03267 | 17570.27
13.03975 | 17573.15
13.04673 | 17573.47
13.05386 | 17572.75
13.06084 | 17571.63
13.06778 | 17569.93
13.07505 | 17570.87
13.08199 | 17568.4
13.08898 | 17567.02
13.09615 | 17564.44
13.10318 | 17565.11
13.11017 | 17564.55
13.11734 | 17566.87
13.12432 | 17565.68
13.13127 | 17562.77
13.13853 | 17562.49
13.14547 | 17560.79
13.1525 | 17560.99
13.15967 | 17557.48
13.16666 | 17558.61
13.17369 | 17558
13.18082 | 17557.07
13.18781 | 17556.9
13.19479 | 17557.29
13.20201 | 17557.15
13.20895 | 17552.46
13.21598 | 17552.82
13.22311 | 17550.1
13.23019 | 17552.43
13.23718 | 17551.1
13.24435 | 17550.23
13.25133 | 17548.71
13.25827 | 17547.7
13.26554 | 17547.38
13.27248 | 17544.67
13.27951 | 17544.01
13.28668 | 17540.32
13.29362 | 17542.96
13.30066 | 17542.14
13.30788 | 17543.04
13.31481 | 17542.74
13.32176 | 17538.8
13.32907 | 17541.39
13.33596 | 17537.64
13.34304 | 17538.08
13.35016 | 17533.19
13.3572 | 17534.36
13.36418 | 17534.76
13.37136 | 17534.82
13.3783 | 17532.88
13.38533 | 17532.96
13.3925 | 17532.08
13.39944 | 17529.37
13.40643 | 17530.34
13.4136 | 17526.21
13.42063 | 17527.24
13.42766 | 17526.42
13.43479 | 17526.05
13.44182 | 17526.65
13.44872 | 17524.07
13.45603 | 17523.59
13.46297 | 17521.2
13.47 | 17520.17
13.47708 | 17514.96
13.48416 | 17517.49
13.49115 | 17515.48
13.49841 | 17514.89
13.50535 | 17514.24
13.51224 | 17513.375
13.51951 | 17514.7
13.52645 | 17511.76
13.53348 | 17511.28
13.54065 | 17505.59
13.54764 | 17507.77
13.55467 | 17506.34375
13.5618 | 17505.51
13.56883 | 17504.58
13.57582 | 17504.61
13.58304 | 17505.54
13.58993 | 17502.34
13.59701 | 17501.45
13.60414 | 17496.46
13.61126 | 17498.95
13.6182 | 17496.43
13.62537 | 17496.23
13.63231 | 17494.87
13.6393 | 17494.24
13.64652 | 17492.79
13.6535 | 17491.43
13.66049 | 17490.39
13.66762 | 17486.68
13.67465 | 17487.27
13.68173 | 17483.38
13.6889 | 17485.11
13.69589 | 17482.04
13.70278 | 17480.3125
13.71004 | 17481
13.71694 | 17477.46
13.72406 | 17477.87
13.73114 | 17474.26
13.73818 | 17475.54
13.74516 | 17473.15
13.75238 | 17472.25
13.75932 | 17469.77
13.76631 | 17472.96
13.77353 | 17470.87
13.78047 | 17468.31
13.7875 | 17466.33
13.79463 | 17462.57
13.80171 | 17464.68
13.80869 | 17461.67
13.81586 | 17460.85
13.8229 | 17459.52
13.82979 | 17456.2
13.83705 | 17456.21
13.844 | 17454.96
13.85103 | 17453.64
13.8581 | 17446.42
13.86518 | 17449.31
13.87212 | 17447.89
13.87939 | 17448.4
13.88633 | 17445.37
13.89327 | 17443.83
13.90054 | 17443.27
13.90748 | 17441.35
13.91451 | 17440.13
13.92168 | 17434.72
13.92867 | 17435.62
13.9357 | 17431.16
13.94287 | 17429.2
13.94981 | 17429.28
13.9568 | 17428.5
13.96406 | 17429.1
13.97095 | 17425.64
13.97799 | 17424.66
13.98507 | 17420.82
13.99219 | 17420.59
13.99918 | 17417.07
14.0064 | 17415.85
14.01334 | 17415.13
14.02028 | 17412.81
14.0275 | 17412.13
14.03453 | 17408.53
14.04152 | 17406.34375
14.04869 | 17402.97
14.05567 | 17403.47
14.06271 | 17399.87
14.06993 | 17398.76
14.07691 | 17396.33
14.08381 | 17395.95
14.09102 | 17395.79
14.09792 | 17392.89
14.10504 | 17392.22
14.11212 | 17385.21875
14.1192 | 17386.16
14.12619 | 17381.89
14.13341 | 17380.64
14.14035 | 17378.98
14.14738 | 17378.73
14.1546 | 17376.29
14.16154 | 17373.91
14.16852 | 17372.79
14.17565 | 17366.79
14.18269 | 17367.15
14.18972 | 17364.32
14.19684 | 17362.83
14.20387 | 17361.87
14.21077 | 17358.78
14.21803 | 17357.8
14.22502 | 17356.93
14.23201 | 17354.31
14.23913 | 17348.04
14.24621 | 17347.1
14.25315 | 17344.23
14.26046 | 17342.67
14.2674 | 17340.28125
14.27434 | 17338.625
14.28156 | 17336.97
14.28855 | 17332.65625
14.29553 | 17330.07
14.30271 | 17327.21
14.30969 | 17326.47
14.31673 | 17321.92
14.32385 | 17319.02
14.33088 | 17317.06
14.33782 | 17316.59375
14.34509 | 17314.32
14.35198 | 17310.77
14.35906 | 17309.06
14.36614 | 17302.88
14.37327 | 17302.25
14.38021 | 17298.78
14.38743 | 17295.61
14.39441 | 17291.99
14.40135 | 17288.04
14.40857 | 17287.36
14.41556 | 17286.58
14.42254 | 17284.4
14.42967 | 17277.72
14.4367 | 17277.9375
14.44369 | 17272.88
14.45091 | 17272.37
14.45794 | 17268.54
14.46483 | 17266.25
14.4721 | 17263
14.47904 | 17259.36
14.48607 | 17257.23
14.4932 | 17250.91
14.50028 | 17249.45
14.50721 | 17244.04
14.51443 | 17242.40625
14.52137 | 17240.15625
14.52841 | 17237.74
14.53558 | 17235.77
14.54257 | 17231.62
14.54955 | 17229.73
14.55668 | 17223.3125
14.56371 | 17222.98
14.57074 | 17217
14.57791 | 17213.46
14.58495 | 17210.44
14.59184 | 17207.43
14.59911 | 17205.57
14.60605 | 17202.66
14.61308 | 17198.82
14.62016 | 17192.07
14.62724 | 17191.25
14.63418 | 17186.36
14.64144 | 17182.96
14.64838 | 17178.23
14.65537 | 17174.77
14.66259 | 17173.51
14.66952 | 17169.58
14.67651 | 17166.69
14.68373 | 17160.36
14.69072 | 17156.88
14.69775 | 17151.89
14.70488 | 17147.79
14.71191 | 17142.9
14.7189 | 17139.66
14.72616 | 17138.55
14.73305 | 17131.85
14.74013 | 17131.7
14.74717 | 17121.93
14.75425 | 17120.73
14.76123 | 17115.35
14.76845 | 17110.17
14.77539 | 17106.6
14.78233 | 17104.21
14.78955 | 17100.85
14.79658 | 17096.96
14.80357 | 17090.7
14.81069 | 17085.44
14.81773 | 17082.54
14.82476 | 17078.4
14.83198 | 17072.26
14.83901 | 17067.23
14.84586 | 17062.51
14.85317 | 17061.57
14.86006 | 17054.9
14.86714 | 17051.97
14.87422 | 17045.29
14.88126 | 17042.54
14.88819 | 17035.02
14.89546 | 17031.76
14.90235 | 17024.55
14.90943 | 17021.12
14.9166 | 17018.61
14.92359 | 17013.56
14.93058 | 17008.97
14.9377 | 17001.89
14.94478 | 16997.09
14.95177 | 16992.99
14.95894 | 16986.65
14.96597 | 16982.43
14.97287 | 16974.55
14.98013 | 16971.95
14.98712 | 16969.17
14.99411 | 16964.92
15.00118 | 16955.51
15.00826 | 16952.82
15.01516 | 16944.07
15.02247 | 16940.47
15.02941 | 16935.21
15.0364 | 16929.28
15.04361 | 16925.21875
15.0506 | 16920.23
15.05758 | 16913.99
15.06476 | 16907.85
15.0717 | 16903.85
15.07873 | 16895.39
15.0859 | 16888.51
15.09294 | 16883.9375
15.09987 | 16878.68
15.10714 | 16874.53
15.11403 | 16868.39
15.12111 | 16863.65
15.12819 | 16854.63
15.13527 | 16851.5
15.14226 | 16844.11
15.14948 | 16837.84
15.15646 | 16829.7
15.16345 | 16823.11
15.17062 | 16820.02
15.1777 | 16817
15.18464 | 16809.5625
15.19177 | 16800.92
15.1988 | 16795.93
15.20578 | 16790.13
15.21296 | 16783.95
15.21999 | 16777.21875
15.22688 | 16768.76
15.2342 | 16765.79
15.24109 | 16759.29
15.24812 | 16753.16
15.25525 | 16746.94
15.26233 | 16740.83
15.26927 | 16731.81
15.27653 | 16726.99
15.28347 | 16718.01
15.2905 | 16712.64
15.29768 | 16705.74
15.30466 | 16699.76
15.31165 | 16693.6
15.31878 | 16685.82
15.32581 | 16680.74
15.33284 | 16673.46
15.34001 | 16664.25
15.347 | 16657.38
15.35394 | 16651.08
15.36116 | 16645.74
15.36814 | 16639.62
15.37518 | 16631.08
15.38226 | 16621.26
15.38933 | 16617.41
15.39628 | 16610.01
15.40354 | 16602.1875
15.41053 | 16593.05
15.41751 | 16583.75
15.42469 | 16579.71
15.43167 | 16572.09375
15.43866 | 16565.67
15.44583 | 16558.26
15.45282 | 16550.02
15.4598 | 16542.53
15.46698 | 16534.6
15.47401 | 16525.1
15.48099 | 16517.34375
15.48826 | 16511.62
15.4952 | 16503.66
15.50223 | 16497
15.50931 | 16485.39
15.51639 | 16479.11
15.52338 | 16470.09
15.5306 | 16463.09375
15.53753 | 16453.88
15.54452 | 16444.93
15.55169 | 16438.55
15.55877 | 16432.41
15.56571 | 16423.78
15.57279 | 16413.96875
15.57983 | 16407.95
15.58681 | 16397.13
15.59403 | 16390.22
15.60106 | 16379.07
15.60796 | 16371.36
15.61527 | 16364.1
15.62221 | 16356.53
15.62924 | 16348.33
15.63637 | 16339.375
15.6434 | 16331.74
15.65034 | 16321.63
15.6576 | 16312.92
15.66454 | 16301.65
15.67153 | 16293.5
15.6787 | 16287.1
15.68569 | 16277.98
15.69268 | 16268.73
15.69985 | 16259.62
15.70683 | 16250.8
15.71387 | 16243.65
15.72104 | 16233.33
15.72802 | 16221.03
15.73501 | 16211.2
15.74223 | 16201.87
15.74922 | 16194.36
15.75625 | 16184.6
15.76333 | 16173.37
15.77041 | 16165.33
15.7773 | 16154.94
15.78461 | 16145.94
15.79155 | 16134.07
15.79854 | 16124.05
15.80571 | 16114.89
15.81274 | 16106.05
15.81973 | 16096.64
15.8269 | 16087.15
15.83389 | 16076.27
15.84087 | 16063.53
15.84809 | 16054.82
15.85508 | 16042.85
15.86207 | 16032.89
15.86929 | 16020.92
15.87627 | 16012.12
15.8833 | 16001.68
15.89038 | 15993
15.89742 | 15984.31
15.90436 | 15973.4
15.91162 | 15959.72
15.91856 | 15948.06
15.92555 | 15936.99
15.93277 | 15927.62
15.9398 | 15917.33
15.94679 | 15905.37
15.95391 | 15892.99
15.96094 | 15884.89
15.96788 | 15871.16
15.97515 | 15860.72
15.98213 | 15846.35
15.98907 | 15834.03125
15.99634 | 15821.47
16.00328 | 15811.67
16.01027 | 15802.32
16.01739 | 15789.57
16.02447 | 15778.78
16.03136 | 15766.43
16.03863 | 15755.88
16.04552 | 15742.21
16.05256 | 15730.38
16.05978 | 15716.41
16.06681 | 15705.07
16.07375 | 15693.9375
16.08092 | 15680.78
16.08791 | 15668.89
16.09494 | 15655.25
16.10211 | 15641.47
16.1091 | 15625.31
16.11604 | 15615.67
16.1233 | 15603.02
16.13029 | 15592.49
16.13732 | 15578.81
16.14435 | 15566.51
16.15143 | 15555.46
16.15837 | 15541.69
16.16564 | 15526.62
16.17263 | 15511.27
16.17961 | 15496.51
16.18678 | 15484
16.19382 | 15471.12
16.2008 | 15456.41
16.20797 | 15442.25
16.21496 | 15429.27
16.2219 | 15414.5
16.22912 | 15401.35
16.23611 | 15385.36
16.24309 | 15370.62
16.25036 | 15356.38
16.2573 | 15343.31
16.26433 | 15329.46
16.27146 | 15315.13
16.27849 | 15298.26
16.28548 | 15285.65
16.2927 | 15269.875
16.29963 | 15252.42
16.30662 | 15235.625
16.31384 | 15218.9
16.32092 | 15203.96
16.32786 | 15186.87
16.33498 | 15169.96
16.34202 | 15157.15
16.349 | 15138.9
16.35622 | 15123.35
16.36316 | 15106.46
16.3701 | 15089.92
16.37737 | 15072.3
16.38435 | 15058.31
16.39138 | 15039.54
16.39851 | 15024.22
16.40554 | 15007.35
16.41248 | 14988.47
16.41975 | 14968.77
16.42669 | 14949.1
16.43368 | 14930.47
16.44089 | 14909.76
16.44788 | 14887.94
16.45487 | 14862.71
16.46204 | 14840.43
16.46902 | 14819.43
16.47606 | 14799.44
16.48323 | 14775.06
16.49022 | 14745.62
16.4972 | 14718.98
16.50442 | 14696.21875
16.51145 | 14676.22
16.51844 | 14650.33
16.52552 | 14625.77
16.5326 | 14598.82
16.53954 | 14570.08
16.5468 | 14544.75
16.55374 | 14513.67
16.56073 | 14484.05
16.56795 | 14454.32
16.57493 | 14425.2
16.58192 | 14392.14
16.58914 | 14357.2
16.59608 | 14324.23
16.60307 | 14289.98
16.61033 | 14260.61
16.61727 | 14226.46
16.62426 | 14189.91
16.63152 | 14144.44
16.63851 | 14096.21
16.64554 | 14035.14
16.65267 | 13977.07
16.6597 | 13920.36
16.66669 | 13813.34
16.67395 | 13693.02
16.68089 | 13538.63
16.68792 | 13363.12
16.69514 | 13142.75
16.70222 | 12870.63
16.7093 | 12232.15
16.71648 | 11720.12
16.72351 | 11467.85
16.73054 | 11282.03
16.73776 | 11109.55
16.74479 | 10967.79
16.75173 | 10832.61
16.759 | 10700.31
16.76598 | 10583.37
16.77302 | 10469.81
16.78019 | 10363
16.78722 | 10237.29
16.79416 | 10112.86
16.80143 | 9962.614
16.80841 | 9796.151
16.8154 | 9599.52
16.82271 | 9317.108
16.82974 | 8972.669
16.83678 | 8623.518
16.84395 | 8232.533
16.85103 | 7912.689
16.85806 | 7533.383
16.86551 | 3619.101
16.86868 | -4269.477