## Test Report
Default Test Run Report
Project Name |  |  | Project 1
User Name |  |  | MTS
Test Name |  |  | MME 3407_S20 50mm Gage Length ASTM E8 Metals Tension (Extensometer-Crosshead) 24
Test Run Name |  |  | Test Run 1
Test Run Date |  |  | 10/2/2020 9:40:02 AM
Test Run Review Graph
Test Run Results:
Display Name | Value | Unit
Test Run End Reason | Break Detected
Width | 13.48 | mm
Thickness | 3.14 | mm
Final Width | 8.955 | mm
Final Thickness | 1.395 | mm
Test ID
Initial Marked Gage Length | 50 | mm
Maximum Force | 3001.142 | lbf
Maximum Stress | 315.4 | MPa
Elongation at Fracture | 27.781 | %
Elongation after Break | 31.8 | %
Upper Yield strength | 311.843 | MPa
Modulus of Elasticity | 197993.894 | MPa
Yield Strength (Offset = 0.2%) | 289.821 | MPa
Yield Strength (EUL = 0.5%) | 300.191 | MPa
Removal Point | 1.25 | mm
Ultimate Tensile Strength | 315.394 | MPa
Reduction of Area | 70.4865 | %
Lower Yield Strength | #NUM! | MPa
Final Marked Gage Length | 65.9 | mm

## Sheet2
mm | N
0.0001302416 | 1.19146
0.0002236653 | 0.7387964
0.0002790753 | 3.027569
0.00016835 | 1.128517
0.0005510011 | 3.901903
0.0004408777 | 3.954882
0.0002363587 | 4.039674
0.0002308704 | 4.306587
0.0002793946 | 5.292738
0.000468104 | 4.473173
0.0002316864 | 4.907962
0.0003859028 | 5.85092
0.000385287 | 6.572754
8.874045e-05 | 6.079284
0.0003152322 | 7.232203
0.0003606096 | 9.069096
0.0003115568 | 8.36494
0.000226098 | 9.2739
0.000356784 | 10.51222
0.0002512326 | 10.0965
0.0005843544 | 11.74195
0.0004731261 | 11.58162
0.0008099005 | 13.24362
0.0004296029 | 12.36332
0.0003570732 | 13.40903
0.0003180114 | 13.11341
0.0006843156 | 15.35564
0.0004306231 | 15.41437
0.0002563989 | 15.80013
0.0004241685 | 17.66173
0.000206356 | 17.36017
0.0006412758 | 18.77439
0.0003690156 | 18.83482
0.0005732476 | 19.22299
0.0003301434 | 21.48584
0.0003526975 | 21.62912
0.0003501041 | 22.89509
0.0004189506 | 23.17856
0.0003813985 | 24.11789
0.0003662558 | 21.33961
0.0004688517 | 23.1461
0.0004747895 | 23.23854
0.0005076771 | 25.31032
0.000428255 | 24.57162
0.000337008 | 26.05527
0.0004484454 | 28.07168
0.0005403839 | 28.67955
0.0007241151 | 30.03238
0.0006744598 | 29.98902
0.000554637 | 32.50753
0.0005073494 | 32.4389
0.0004343258 | 34.0888
0.0007562867 | 35.43259
0.0005475499 | 36.36089
0.0002466082 | 37.9892
0.0006172097 | 39.69101
0.0005818272 | 41.43026
0.0006292433 | 43.40674
0.0004621145 | 43.11773
0.0007805208 | 44.38736
0.0007277777 | 48.11502
0.0005966661 | 49.02203
0.0004123102 | 49.12406
0.0005597777 | 52.94286
0.0006571282 | 54.36417
0.0005049413 | 54.80866
0.0006848686 | 58.30025
0.0008556405 | 60.13336
0.0005533498 | 62.26988
0.0006360572 | 63.3447
0.0007709555 | 66.06316
0.0008122958 | 68.33041
0.0008838765 | 71.44818
0.0007149191 | 71.87547
0.0008451929 | 73.35067
0.0007115436 | 76.76485
0.0006808322 | 79.66773
0.0007549594 | 80.61878
0.001072549 | 82.55674
0.0008416098 | 86.92788
0.000648913 | 87.92003
0.0007849588 | 89.81878
0.0008238755 | 93.47314
0.0007209075 | 93.68711
0.001057562 | 97.08301
0.0009563655 | 99.58714
0.001223861 | 102.0216
0.0009839579 | 103.7887
0.0008773101 | 106.585
0.0008935491 | 108.9993
0.000775611 | 111.611
0.001060395 | 114.0084
0.001090697 | 115.9165
0.0007517591 | 118.4384
0.001028268 | 121.4429
0.001175018 | 123.5178
0.001020266 | 125.9911
0.0006386774 | 127.0932
0.0008863909 | 130.6981
0.0009107128 | 132.2394
0.001413861 | 135.6142
0.0011609 | 139.06
0.001132099 | 141.0274
0.00100697 | 141.4104
0.001168176 | 145.7815
0.001129908 | 146.8433
0.001038548 | 148.8279
0.001189808 | 152.2062
0.0009559421 | 153.7756
0.001261043 | 156.2734375
0.001069927 | 157.8768
0.001237314 | 161.0403
0.001452222 | 162.3635
0.001362324 | 166.3894
0.001221267 | 168.6802
0.001059203 | 170.1
0.001397577 | 172.7195
0.001416619 | 175.2249
0.001325499 | 177.7629
0.001427046 | 179.8548
0.001382333 | 181.4674
0.001513299 | 183.8375
0.001385464 | 184.4053
0.001526907 | 187.7177
0.001423979 | 189.8695
0.001552347 | 192.5642
0.001580957 | 195.7813
0.001381228 | 197.2742
0.001538483 | 200.0248
0.001374218 | 202.0034
0.001664685 | 203.3388
0.001337888 | 204.9436
0.001493861 | 207.0212
0.001298753 | 210.5878
0.001368448 | 210.8944
0.001427645 | 212.8296
0.001415932 | 215.0257
0.001396216 | 215.9189
0.001602775 | 219.1322
0.00162652 | 218.6911
0.001502877 | 220.6018
0.001746188 | 220.1935
0.001591447 | 222.4505
0.001757723 | 223.9144
0.00174934 | 225.3843
0.001512651 | 223.9925
0.00145446 | 225.1478
0.00163945 | 226.8701
0.001384393 | 227.5732
0.001594362 | 227.8149
0.0016499 | 229.2132
0.001468626 | 228.723
0.001644508 | 230.0138
0.001359939 | 230.9934
0.001746587 | 230.6636
0.001653872 | 232.0036
0.001656014 | 233.0495
0.00156563 | 234.2362
0.001838473 | 235.0215
0.001528746 | 235.5765
0.001579902 | 235.4335
0.001524347 | 238.347
0.001581591 | 238.4781
0.0016652 | 239.3939
0.001607188 | 238.5972
0.001658545 | 241.1951
0.001619247 | 242.709
0.001832359 | 244.8869
0.001761636 | 244.5989
0.001603748 | 246.0482
0.001731946 | 246.5741
0.001701908 | 249.4394
0.001855824 | 250.05
0.001877844 | 249.1691
0.001817213 | 249.6285
0.001986814 | 250.8145
0.0019617 | 251.8187
0.001764939 | 252.7131
0.001642572 | 254.585
0.001798361 | 256.0412
0.001684381 | 256.2481
0.001756051 | 256.9140625
0.00184281 | 259.9114
0.001675834 | 260.9286
0.00169241 | 261.5878
0.00170264 | 265.2917
0.001830427 | 266.3587
0.001753703 | 267.0492
0.001768114 | 267.4167
0.001894308 | 270.6833
0.001790401 | 270.9315
0.001942157 | 271.9938
0.001933679 | 274.3238
0.001660657 | 274.7084
0.001862314 | 276.8249
0.001905731 | 278.0407
0.001861218 | 279.1434
0.001738718 | 281.0071
0.001805433 | 280.876
0.001635587 | 281.8456
0.001900379 | 284.5085
0.002079767 | 285.8536
0.001790772 | 288.3169
0.001806614 | 290.1125
0.001979219 | 290.2265
0.001967219 | 292.4521
0.001862463 | 293.4473
0.001826087 | 294.4564
0.001987965 | 296.7743
0.002130556 | 299.2006
0.002053768 | 300.2478
0.002050251 | 299.4886
0.001968234 | 296.1854
0.00197226 | 292.3568
0.002208063 | 288.5525
0.001996158 | 284.5189
0.001909976 | 282.2318
0.00172502 | 279.2008
0.001535179 | 277.3702
0.001742691 | 276.5823
0.001816885 | 275.138
0.001750061 | 273.5494
0.001698219 | 274.5656
0.001966711 | 274.1834
0.001800391 | 273.1927
0.001733495 | 273.8192
0.001784678 | 273.6469
0.001755542 | 273.5815
0.001745879 | 274.346
0.001683751 | 274.8919
0.001829585 | 276.0176
0.001745708 | 277.857
0.001950155 | 277.819
0.001991247 | 279.6214
0.001941859 | 281.3893
0.002263812 | 282.4528
0.001935381 | 283.0645
0.001871404 | 285.8616
0.002080435 | 288.0688
0.002048923 | 288.6686
0.001974278 | 290.9698
0.001994365 | 292.5094
0.001851903 | 293.9287
0.002114511 | 296.5954
0.002024995 | 298.0892
0.002152844 | 300.0543
0.00190154 | 301.4635
0.002114972 | 301.7841
0.001815696 | 303.6089
0.00216488 | 305.0561
0.001831272 | 306.4347
0.001943914 | 308.0426
0.002193795 | 308.682
0.001839145 | 309.6406
0.002005811 | 311.6221
0.001886388 | 310.7075
0.001976332 | 313.3819
0.002026728 | 313.6036
0.001987823 | 314.83
0.002063309 | 317.1789
0.002090263 | 318.6129
0.001936524 | 319.2424
0.002115535 | 320.8874
0.002028581 | 320.5239
0.002171761 | 324.7842
0.002022544 | 323.4138
0.002021885 | 327.5899
0.002240205 | 327.8041
0.002160371 | 330.2879
0.002327647 | 332.3058
0.002026974 | 332.8896
0.002058082 | 333.8282
0.002361503 | 335.1536
0.002181489 | 337.0229
0.002024275 | 339.163
0.002164239 | 337.7952
0.002091238 | 340.0839
0.00203765 | 341.257
0.002084421 | 341.6501
0.002257527 | 342.9421
0.002090624 | 343.6148
0.002301188 | 344.7893
0.002212349 | 346.6074
0.002093142 | 348.8158
0.002291557 | 349.8991
0.002160893 | 351.699
0.002425028 | 353.2144
0.002330825 | 355.0225
0.002382321 | 358.2657
0.002455066 | 359.2286
0.002269128 | 360.9812
0.002241053 | 362.8466
0.002145803 | 367.0468
0.002627987 | 367.7812
0.002461685 | 370.3685
0.002542928 | 371.377
0.002339201 | 372.4329
0.002516221 | 373.9125
0.002462269 | 375.0417
0.002522986 | 376.5457
0.002461895 | 377.5196
0.002125554 | 378.8327
0.002634599 | 380.9235
0.002385855 | 380.6613
0.002434315 | 382.4799
0.002612109 | 383.0168
0.002198451 | 385.226
0.002270067 | 387.5368
0.002515355 | 389.7759
0.002084766 | 389.908
0.002321647 | 392.9893
0.002391336 | 394.5648
0.002234248 | 397.614
0.002625831 | 399.9528
0.002434917 | 400.7102
0.002496652 | 403.3976
0.002421642 | 404.3925
0.002370059 | 405.6113
0.002406913 | 406.3927
0.002570863 | 408.6548
0.002506727 | 408.7578125
0.002396617 | 410.9037
0.002440811 | 412.1503
0.002525053 | 413.56
0.002568547 | 413.5882
0.002366444 | 415.3743
0.002405023 | 417.4744
0.002485073 | 419.0777
0.002760721 | 421.2203
0.002592709 | 422.1275
0.002620604 | 423.5912
0.00256305 | 424.8971
0.00250549 | 429.7094
0.002538779 | 430.1721
0.002660001 | 434.4397
0.002698605 | 436.6826
0.002726524 | 437.7718
0.00276562 | 440.008
0.002348414 | 440.6673
0.002612189 | 441.6843
0.00264373 | 444.0949
0.002610718 | 445.8044
0.002589831 | 447.4283
0.002611789 | 446.7135
0.002672959 | 448.2248
0.002764091 | 449.2076
0.002824964 | 451.7449
0.00262022 | 454.3618
0.003057212 | 456.2339
0.002773563 | 458.2388
0.002619074 | 459.2224
0.00284622 | 461.8896
0.002883987 | 465.1028
0.002795045 | 466.624
0.002753165 | 470.2472
0.002750122 | 470.7818
0.002862197 | 473.6626
0.002966138 | 477.1878
0.00291861 | 475.6218
0.00290648 | 477.8664
0.002892632 | 479.3907
0.002999499 | 481.852
0.002974938 | 482.8589
0.002838201 | 483.1359
0.002967962 | 483.7451
0.002839501 | 486.0373
0.003013892 | 489.3662
0.002845215 | 491.8793
0.002681508 | 493.088
0.002809298 | 495.3836
0.002834818 | 499.0506
0.003039769 | 500.0909
0.003069156 | 502.2093
0.002804737 | 504.663
0.003071746 | 507.7251
0.002901856 | 508.324
0.002893908 | 509.7845
0.002943001 | 510.5186
0.002877348 | 510.9975
0.003050208 | 513.7347
0.002990136 | 515.2089
0.003056029 | 517.6777
0.002971635 | 518.6911
0.002885752 | 521.3565
0.003104256 | 523.3785
0.002886855 | 525.5718
0.002817851 | 529.0546
0.003053828 | 532.1257
0.003334962 | 533.7379
0.003241534 | 536.7123
0.003039115 | 538.8396
0.0032042 | 541.2971
0.003178898 | 543.4786
0.003036611 | 543.8755
0.003172486 | 545.9846
0.003258055 | 549.0386
0.003319217 | 548.6646
0.00308413 | 550.2635
0.003227665 | 552.105
0.003076704 | 552.354
0.003359429 | 555.7890625
0.003132273 | 557.3334
0.003441859 | 561.8398
0.003099423 | 563.5281
0.003225991 | 565.6679
0.003417106 | 568.444
0.003414632 | 570.8411
0.003407642 | 573.5396
0.003134214 | 573.9382
0.003228498 | 576.0185
0.003151165 | 577.6171875
0.00354595 | 578.3859
0.003286013 | 581.0511
0.003234232 | 583.0503
0.003065978 | 583.6852
0.00343924 | 586.0687
0.003343684 | 589.634
0.003532173 | 590.4563
0.003512793 | 594.6819
0.003542137 | 596.4562
0.003585666 | 600.4443
0.003391554 | 602.6775
0.00344122 | 605.9684
0.003609844 | 607.3676
0.003502702 | 609.4522
0.003739335 | 610.9006
0.003682733 | 612.5051
0.003487025 | 614.3307
0.003456603 | 615.4878
0.003832378 | 618.0968
0.003606656 | 619.0467
0.003417846 | 621.4605
0.003431375 | 624.2562
0.003798448 | 627.447
0.003690906 | 631.7147
0.003700456 | 634.4948
0.003587179 | 635.6114
0.003638799 | 638.6449
0.003490348 | 642.3837
0.003830057 | 641.8244
0.003768293 | 643.5283
0.0037095 | 646.3687
0.00362642 | 646.7258
0.003742075 | 648.4116
0.004111148 | 651.1247
0.003881886 | 653.606
0.003946994 | 655.9464
0.003780208 | 658.9586
0.00364184 | 661.9741
0.003793035 | 666.3026
0.003877941 | 668.284
0.003955743 | 671.8571
0.003707138 | 674.1081
0.00399175 | 675.5247
0.00380634 | 678.6108
0.003863167 | 680.0693
0.003989673 | 681.3369
0.003819987 | 682.6852
0.003951907 | 684.3583
0.003843086 | 686.6321
0.00417312 | 689.6667
0.003955595 | 692.6212
0.003872035 | 695.504
0.004076879 | 697.9791
0.004024307 | 702.1499
0.004168871 | 705.4568
0.004064995 | 707.5941
0.004171877 | 708.5865
0.004213243 | 709.8549
0.004210505 | 713.2197
0.004125309 | 713.4013
0.004086333 | 716.7603
0.004382054 | 718.84
0.004564077 | 722.1589
0.004064607 | 722.8652
0.004184478 | 727.6568
0.004372244 | 732.128
0.004376389 | 733.9741
0.004374645 | 737.4274
0.004266992 | 740.1221
0.00438747 | 741.5203
0.004216428 | 745.425
0.00416936 | 746.1713
0.004232379 | 748.1603
0.004243833 | 750.7606
0.004204975 | 751.8429
0.004332576 | 754.0258
0.00427306 | 757.6843
0.00430865 | 760.7164
0.004307828645 | 765.0255
0.00440428 | 768.6835
0.00438519 | 773.3248
0.004336784 | 774.8454
0.00436212 | 778.3779
0.004396363 | 779.2614
0.004662907 | 782.8051
0.004374244 | 784.6599
0.004265643 | 785.8754
0.004536663 | 788.954
0.004505174 | 789.8686
0.004578809 | 793.6406
0.004789386 | 796.8942
0.004551694 | 799.5311
0.004654346 | 804.6442
0.004616553 | 808.7493
0.004900778 | 810.0759
0.004627942 | 813.3119
0.004604914 | 816.0638
0.004577379 | 817.9733
0.004750131 | 818.52
0.004570777 | 821.2252
0.004821448 | 824.5781
0.004763597 | 827.7463
0.004576789 | 830.9912
0.004458134 | 833.7814
0.004700654 | 838.7711
0.004782228 | 842.3784
0.004819046 | 844.8606
0.004716358 | 847.5068
0.004797985 | 850.6133
0.004833009 | 851.517
0.004784442 | 852.2882
0.004997133 | 856.8805
0.004908073 | 857.9035
0.004918855 | 860.6509
0.004789004 | 864.1339
0.004803943 | 867.5317
0.004892442 | 871.854
0.004947765 | 875.6754
0.005250715 | 879.0892
0.005387588 | 881.3674
0.005043624 | 884.8893
0.005028322 | 886.0668
0.005008847 | 888.2711
0.005074869 | 889.8169
0.005373742 | 894.1324
0.005394151 | 896.502
0.00510863 | 898.9345
0.005224616 | 903.7841
0.005084403 | 908.9769
0.005228767 | 911.3541
0.005501158 | 913.5007
0.005336756 | 917.4249
0.005120703 | 917.9185
0.00527114 | 921.2845
0.00540416 | 923.1881
0.005216719 | 926.0189
0.005332734 | 929.273
0.005497299 | 932.9466
0.005189383 | 936.028
0.005548803 | 940.6497
0.005484552 | 944.8922
0.005372916 | 949.7665
0.005611026 | 951.0898
0.005567242 | 953.6357
0.005531059 | 954.8834
0.005442612 | 956.9473
0.005665534 | 960.7155
0.005524597 | 963.5986
0.005503585 | 967.1461
0.005622469 | 971.6639
0.005459062 | 976.4386
0.005821276 | 979.9582
0.005623271 | 983.1744
0.005656832 | 987.4317
0.005602251 | 989.2025
0.00564592 | 990.8648
0.006001657 | 994.2876
0.005805884 | 995.4475
0.005844791 | 999.5155
0.005754672 | 1002.192
0.005802347 | 1007.718
0.005725482 | 1010.378
0.005618756 | 1014.823
0.006052323 | 1020.536
0.005918682 | 1022.29
0.006086909 | 1024.398
0.005857949 | 1026.14
0.006027913 | 1028.506
0.005739411 | 1031.769
0.00577811 | 1034.244
0.00603112 | 1039.884
0.006043227 | 1042.982
0.006054551 | 1048.36
0.00586836 | 1051.728
0.006081252 | 1054.544
0.006056205 | 1057.374
0.006215516 | 1060.927
0.006187737 | 1063.272
0.006279727 | 1066.534
0.006180545 | 1068.345
0.006097794 | 1071.746
0.006246848 | 1076.21
0.006228571 | 1082.143
0.006208637 | 1085.992
0.006073983 | 1087.785
0.006135038 | 1091.668
0.006342985 | 1093.504
0.006097319 | 1096.983
0.006236943 | 1099.835
0.00638301 | 1101.373
0.006590381 | 1104.935
0.006088248 | 1107.245
0.006499179 | 1113.95
0.006552627 | 1118.067
0.00660699 | 1121.96
0.006430624 | 1124.39
0.006559366 | 1128.841
0.006689542 | 1131.062
0.006598053 | 1133.761
0.006594987 | 1137.187
0.006624621 | 1140.44
0.006727955 | 1146.137
0.006414547 | 1151.224
0.006845027 | 1156.578
0.006407012 | 1160.236
0.006559406 | 1162.528
0.00678636 | 1165.75
0.006488347 | 1167.416
0.006665979 | 1169.235
0.006709502 | 1173.044
0.006696857 | 1176.522
0.006654841 | 1180.517
0.006813344 | 1185.873
0.006468243 | 1190.547
0.006804538 | 1192.861
0.007425703 | 1198.909
0.007000605 | 1200.742
0.006854141 | 1202.488
0.006955698 | 1205.642
0.007141624 | 1208.798
0.006792893 | 1212.836
0.006979141 | 1218.16
0.007218624 | 1224.92
0.007018475 | 1226.928
0.007364059 | 1231.512
0.006938186 | 1235.179
0.007350982 | 1236.926
0.007372219 | 1238.12
0.007225165 | 1243.566
0.007313679 | 1247.631
0.007254385 | 1250.367
0.007159441 | 1255.309
0.007339278 | 1260.355
0.007551601 | 1262.864
0.007259863 | 1265.951
0.007295194 | 1269.478
0.007271182 | 1271.949
0.007220399 | 1274.6
0.007363407 | 1276.274
0.007374456 | 1283.596
0.007424081 | 1289.271
0.007561817 | 1292.976
0.007619055 | 1298.859
0.007432394 | 1301.224
0.007587936 | 1303.738
0.007609083 | 1306.728
0.007903631 | 1309.586
0.007352299 | 1312.854
0.007549407 | 1316.984
0.007626774 | 1322.187
0.008035847 | 1327.997
0.007715628 | 1332.582
0.007746037 | 1335.169
0.007543908 | 1337.414
0.00777729 | 1338.25
0.007646848 | 1343.709
0.007858617 | 1348.469
0.007695313 | 1351.401
0.008115528 | 1358.462
0.007680262 | 1363.767
0.008046674 | 1368.086
0.00773355 | 1371.388
0.007654661 | 1374.022
0.008156089 | 1377.073
0.00804565 | 1380.351
0.007800417 | 1382.635
0.007823635 | 1387.965
0.007911619 | 1392.406
0.008036089 | 1398.318
0.007987533 | 1403.354
0.008017896 | 1404.981
0.007972609 | 1407.707
0.008087841 | 1411.324
0.008029551 | 1413.206
0.007880331 | 1418.241
0.008300369 | 1424.331
0.008120265 | 1430.138
0.008077864 | 1434.619
0.008032906 | 1438.356
0.008221322 | 1439.284
0.007944743 | 1442.941
0.008333415 | 1446.791
0.008188756 | 1450.38
0.008061414 | 1454.945
0.008398971 | 1459.981
0.008304169 | 1466.466
0.008141621 | 1470.316
0.008493993 | 1474.587
0.008536034 | 1476.521
0.008174185 | 1480.598
0.008472553 | 1483.092
0.008509371 | 1486.777
0.008489893 | 1490.885
0.008277813 | 1497.729
0.00862362 | 1504.185
0.008569511 | 1507.832
0.008555717 | 1512.131
0.008784982 | 1514.414
0.008644807 | 1518.427
0.008754053 | 1520.371
0.009011491 | 1525.684
0.008695831 | 1531.119
0.008750267 | 1537.289
0.008775316 | 1541.543
0.008776348 | 1545.802
0.008903249 | 1548.433
0.009062762 | 1552.226
0.00892647 | 1554.669
0.008761883 | 1558.582
0.008881206 | 1563.376
0.008966793 | 1570.371
0.009213312 | 1575.263
0.009145904 | 1580.304
0.009207352 | 1582.406
0.009225374 | 1586.569
0.00914025 | 1589.428
0.009036996 | 1593.379
0.009543579 | 1599.338
0.009425318 | 1605.667
0.009228532 | 1611.023
0.009319789 | 1614.792
0.009326476 | 1616.857
0.009557397 | 1619.885
0.009309427 | 1622.454
0.009635722 | 1628.82
0.009273145 | 1633.453
0.009583044 | 1639.195
0.009387528 | 1644.874
0.009605754 | 1648.744
0.009608829 | 1651.012
0.009489918 | 1654.366
0.00967562 | 1659.828125
0.009550289 | 1662.546875
0.009624089 | 1668.879
0.00983462 | 1675.186
0.009834993 | 1680.194
0.009994551 | 1684.049
0.009755404 | 1687.649
0.009641507 | 1690.869
0.009657044 | 1695.247
0.009829973 | 1699.677
0.01004416 | 1707.354
0.009942569 | 1712.361
0.01006835 | 1717.671
0.01006236 | 1720.031
0.01007406 | 1723.012
0.0100411 | 1725.445
0.01022603 | 1731.469
0.01032565 | 1736.748
0.01041339 | 1743.883
0.01005828 | 1748.443
0.01013099 | 1754.02
0.01016419 | 1756.614
0.01048859 | 1761.4375
0.01029522 | 1764.39
0.01009099 | 1770.112
0.01024505 | 1775.155
0.01042575 | 1782.755
0.01032394 | 1787.531
0.01045306 | 1791.683
0.01052411 | 1793.006
0.0104581 | 1796.368
0.01034144 | 1800.712
0.01050677 | 1806.819
0.01070603 | 1813.962
0.01047113 | 1819.752
0.01067421 | 1823.634
0.01058072 | 1827.982
0.01055433 | 1830.663
0.01065285 | 1835.166
0.01050667 | 1839.581
0.01078069 | 1846.19
0.01063699 | 1852.46
0.0107423 | 1859.671
0.01063133 | 1861.132
0.01087179 | 1863.948
0.0108244 | 1868.45
0.01091041 | 1871.954
0.01089962 | 1878.546
0.0108943 | 1885.418
0.01086112 | 1890.961
0.01117398 | 1895.605
0.01118119 | 1898.437
0.01094937 | 1901.415
0.01121092 | 1906.482
0.01101872 | 1912.891
0.01095271 | 1919.121
0.01112728 | 1926.205
0.01135061 | 1931.7
0.01133082 | 1932.162
0.01134149 | 1935.055
0.01133241 | 1940.874
0.01124525 | 1945.207
0.01130646 | 1952.126
0.01131416 | 1958.339
0.01111456 | 1961.121
0.01145803 | 1966.112
0.01131567 | 1969.636
0.0114031 | 1974.192
0.01165399 | 1980.33
0.01161751 | 1989.214
0.01148977 | 1993.777
0.01147588 | 1998.447
0.01162346 | 2002.943
0.01152319 | 2005.782
0.01152074 | 2009.341
0.01163983 | 2014.956
0.01157029 | 2021.022
0.01173099 | 2028.133
0.01169901 | 2032.242
0.01193562 | 2037.215
0.01179148 | 2040.354
0.01160146 | 2045.435
0.01197458 | 2050.453125
0.01224223 | 2057.458
0.01168024 | 2064.76
0.01189016 | 2070.701
0.01204629 | 2073.34
0.01188263 | 2075.115
0.01216196 | 2081.538
0.01207547 | 2087.797
0.01241262 | 2094.677
0.01224521 | 2101.134
0.01235439 | 2104.457
0.01224489 | 2107.661
0.01210996 | 2111.69
0.01248272 | 2116.146
0.01229936 | 2123.576
0.01259242 | 2131.331
0.01253967 | 2136.502
0.01270513 | 2141.626
0.01251689 | 2144.336
0.01251103 | 2148.207
0.01255002 | 2153.452
0.01261073 | 2161.087
0.01293638 | 2168.749
0.01280198 | 2174.099
0.01256427 | 2176.115
0.01287647 | 2180.239
0.01289731 | 2184.811
0.01297356 | 2192.122
0.01286837 | 2199.661
0.0129077 | 2206.047
0.01276862 | 2211.016
0.01315035 | 2214.343
0.01308957 | 2219.186
0.0130883 | 2224.183
0.01337164 | 2230.991
0.01291028 | 2237.389
0.01306788 | 2245.156
0.01324861 | 2246.4
0.01321958 | 2250.890625
0.01318218 | 2254.147
0.01306584 | 2259.263
0.01317297 | 2267.5
0.01338557 | 2275.307
0.01328369 | 2279.624
0.01338804 | 2283.306
0.01329006 | 2287.788
0.01340193 | 2293.518
0.01367477 | 2301.223
0.01350455 | 2308.525
0.01369909 | 2313.597
0.0138372 | 2316.386
0.01347331 | 2320.821
0.01368154 | 2324.42
0.013691 | 2331.9
0.014069 | 2339.288
0.01389855 | 2346.254
0.01385539 | 2351.666
0.01416318 | 2356.364
0.01381443 | 2360.168
0.01391167 | 2363.739
0.0138108 | 2373.243
0.01406334 | 2380.048
0.01421504 | 2385.956
0.01416019 | 2389.307
0.01419897 | 2394.196
0.01433843 | 2399.403
0.0139802 | 2406.159
0.01424909 | 2414.239
0.01437879 | 2420.667
0.01405027 | 2421.714
0.01433739 | 2426.545
0.01458492 | 2431.18
0.01438466 | 2438.63
0.01430166 | 2446.424
0.01441149 | 2452.124
0.01420445 | 2456.824
0.01435323 | 2460.848
0.01461311 | 2465.418
0.01448738 | 2472.345
0.01438093 | 2479.53125
0.01484069 | 2486.578125
0.01475548 | 2490.899
0.01435129 | 2495.301
0.01469085 | 2498.685
0.01490224 | 2505.328
0.01472374 | 2513.91
0.01508975 | 2521.863
0.01495067 | 2527.227
0.01481172 | 2530.736
0.0149203 | 2534.49
0.01486526 | 2541.45
0.0150265 | 2550.026
0.01481436 | 2557.167
0.01488607 | 2562.512
0.01493995 | 2566.923
0.01524967 | 2570.553
0.0153271 | 2577.676
0.01549006 | 2584.767
0.01519817 | 2592.34375
0.01531821 | 2597.338
0.01554553 | 2602.219
0.01568812 | 2606.45
0.01567625 | 2613.856
0.01537635 | 2620.829
0.01584384 | 2629.483
0.01548859 | 2632.875
0.01562428 | 2636.622
0.01557191 | 2640.664
0.0156712 | 2648.101
0.01581539 | 2655.196
0.01567289 | 2662.99
0.01580777 | 2667.457
0.01580316 | 2670.818
0.01602616 | 2676.248
0.01595408 | 2683.486
0.01576939 | 2692.865
0.01581112 | 2699.43
0.01593906 | 2704.712
0.01606903 | 2709.044
0.01583323 | 2714.595
0.01586941 | 2721.975
0.01621556 | 2730.691
0.01612643 | 2737.476
0.01621671 | 2740.522
0.01612735 | 2745.315
0.01633741 | 2752.663
0.01664625 | 2760.849
0.01636654 | 2775.343
0.01660038 | 2801.331
0.01686826 | 2796.239
0.01673963 | 2796.626
0.01679108 | 2802.927
0.01661391 | 2806.793
0.01669013 | 2810.084
0.01690434 | 2816.618
0.01690385 | 2821.311
0.01666837 | 2827.312
0.01691786 | 2836.391
0.01695025 | 2842.009
0.01685802 | 2846.817
0.0170008 | 2851.813
0.01717385 | 2858.373
0.01717735 | 2865.954
0.017237 | 2873.679
0.01711738 | 2878.75
0.01725073 | 2883.719
0.01714765 | 2889.406
0.01713795 | 2896.383
0.01719742 | 2903.54
0.01738439 | 2910.247
0.01736783 | 2916.345
0.0174891 | 2921.15
0.01741669 | 2927.919
0.01743072 | 2936.629
0.01777427 | 2943.78125
0.01760402 | 2950.284
0.01770725 | 2954.679
0.01759525 | 2960.518
0.01759801 | 2967.775
0.0175375 | 2974.631
0.01785671 | 2981.41
0.01796727 | 2987.686
0.01784357 | 2992.309
0.01790831 | 2999.937
0.01794683 | 3007.61
0.01808677 | 3015.268
0.01786377 | 3021.291
0.01813483 | 3025.701
0.01794638 | 3030.901
0.01815344 | 3039.119
0.01820043 | 3048.707
0.01825258 | 3053.147
0.01816173 | 3057.004
0.01829205 | 3063.31
0.01847211 | 3071.159
0.01820496 | 3079.354
0.01851905 | 3086.103
0.01845483 | 3092.645
0.01867449 | 3098.076
0.01833311 | 3103.5
0.01855105 | 3112.687
0.01869625 | 3118.835
0.01885189 | 3125.632
0.01887341 | 3130.897
0.01881704 | 3136.79
0.01874209 | 3145.116
0.01879342 | 3153.409
0.01897006 | 3160.752
0.01924889 | 3166.072
0.01918165 | 3171.529
0.01905839 | 3176.939
0.01899058 | 3184.713
0.01894099 | 3190.37
0.0189263 | 3196.61
0.01924276 | 3202.091
0.01933381 | 3208.125
0.01917492 | 3217.639
0.01945611 | 3225.469
0.01965199 | 3232.646
0.01954402 | 3237.997
0.01948631 | 3244.079
0.01932718 | 3252.641
0.01948935 | 3261.569
0.01967529 | 3266.368
0.01974102 | 3272.206
0.01977874 | 3277.11
0.0198036 | 3284.777
0.01990695 | 3294.302
0.01985618 | 3300.879
0.01984963 | 3307.705
0.0201469 | 3313.526
0.01998757 | 3321.285
0.02021993 | 3331.046
0.02006352 | 3336.739
0.02018339 | 3342.285
0.02018152 | 3348.017
0.02023389 | 3355.471
0.02016803 | 3363.418
0.02030636 | 3371.553
0.02042016 | 3376.365
0.0200772 | 3381.949
0.02024929 | 3390.779
0.02045434 | 3399.571
0.02060948 | 3407.418
0.02066284 | 3413.738
0.02070044 | 3420.056
0.02051554 | 3425.872
0.02059926 | 3434.294
0.02077269 | 3441.762
0.02082062 | 3446.836
0.02084557 | 3454.236
0.02081077 | 3463.054
0.02103174 | 3472.116
0.0209216 | 3480.418
0.0209766 | 3484.489
0.02112494 | 3490.945
0.02098437 | 3497.975
0.02120364 | 3506.772
0.02135329 | 3514.631
0.02137066 | 3520.26
0.02140779 | 3525.373
0.02156082 | 3533.92
0.02165377 | 3544.905
0.02146902 | 3551.212
0.02165408 | 3557.529
0.02143321 | 3563.806
0.0213719 | 3570.891
0.02159097 | 3580.241
0.02172106 | 3587.55
0.02156555 | 3592.824
0.02178573 | 3597.911
0.02192634 | 3607.69
0.02180368 | 3616.074
0.02203661 | 3624.736
0.02209398 | 3631.885
0.02226645 | 3637.074
0.02213815 | 3646.808
0.02232966 | 3654.94
0.02263319 | 3661.397
0.02235865 | 3665.926
0.02245842 | 3672.513
0.0225494 | 3681.381
0.02261327 | 3691.765
0.02253416 | 3696.653
0.02256973 | 3703.876
0.02268667 | 3710.963
0.02266771 | 3720.219
0.02268181 | 3728.444
0.02274812 | 3735.357
0.02283156 | 3740.371
0.02283551 | 3747.915
0.02318222 | 3756.735
0.02279639 | 3764.599
0.02328024 | 3772.149
0.02305255 | 3778.072
0.02310462 | 3786.195
0.02329659 | 3797.235
0.02305058 | 3804.133
0.02322071 | 3810.262
0.02335991 | 3816.807
0.02363059 | 3825.449
0.02357106 | 3834.736
0.02352757 | 3840.331
0.02360242 | 3847.208
0.02362047 | 3854.673
0.02369874 | 3864.665
0.02374406 | 3873.599
0.02372321 | 3880.045
0.02388497 | 3886.5
0.02400673 | 3895.165
0.02401856 | 3904.097
0.02420594 | 3910.315
0.02401808 | 3916.946
0.02438965 | 3923.119
0.02424178 | 3932.823
0.0241019 | 3941.171875
0.02421679 | 3949.689
0.02437477 | 3956.136
0.02446181 | 3964.286
0.02447339 | 3975.005
0.02442066 | 3982.725
0.02457185 | 3987.6875
0.02484588 | 3995.903
0.02481072 | 4003.958
0.02465319 | 4013.109
0.02465368 | 4023.397
0.02461683 | 4028.15
0.02499974 | 4035.061
0.02494973 | 4046.231
0.02506211 | 4055.164
0.02523169 | 4060.056
0.02508926 | 4067.253
0.0250236 | 4074.487
0.02524126 | 4085.177
0.02547747 | 4092.107
0.02536833 | 4099.456
0.02541379 | 4106.524
0.0252861 | 4118.008
0.02559309 | 4126.702
0.02552497 | 4134.277
0.02580902 | 4140.375
0.02568818 | 4147.712
0.02580613 | 4159.223
0.0258486 | 4165.78
0.02569337 | 4172.349
0.02607611 | 4180.926
0.02613009 | 4191.756
0.02590846 | 4201.46875
0.02632683 | 4208.358
0.02627605 | 4214.859
0.02629744 | 4223.374
0.0263204 | 4234.666
0.02643749 | 4241.248
0.02646666 | 4247.622
0.02648973 | 4254.946
0.02645149 | 4266.282
0.02685355 | 4274.661
0.02654621 | 4280.908
0.02685789 | 4288.14
0.02687425 | 4299.349
0.02687917 | 4308.807
0.02693079 | 4315.158
0.0269527 | 4322.872
0.02710462 | 4331.646
0.02705335 | 4343.223
0.02733853 | 4350.909
0.02728093 | 4358.268
0.0272523 | 4366.39
0.02737297 | 4377.389
0.0273544 | 4386.071
0.02740175 | 4392.9
0.02759403 | 4399.555
0.02765424 | 4408.304
0.02760429 | 4418.459
0.02768543 | 4426.694
0.0275547 | 4432.47
0.02803483 | 4442.479
0.02765931 | 4453.03
0.02804968 | 4461.6
0.02830826 | 4469.251
0.02796932 | 4475.923
0.0280312 | 4483.982
0.02806021 | 4494.273
0.02823883 | 4500.45
0.02834986 | 4509.518
0.02833197 | 4519.681
0.02834848 | 4529.61
0.02839247 | 4535.819
0.02859264 | 4543.394
0.02863363 | 4553.612
0.02885039 | 4563.253
0.02905846 | 4572.015
0.02888301 | 4578.401
0.02900683 | 4586.811
0.02907588 | 4596.99
0.02883421 | 4607.129
0.02895149 | 4612.996
0.02894704 | 4620.384
0.0290526 | 4630.021
0.02928058 | 4640.296875
0.02938815 | 4647.174
0.02938316 | 4653.222
0.02937221 | 4662.986
0.02937587 | 4673.659
0.02942835 | 4681.763
0.02965554 | 4689.717
0.02962419 | 4699.397
0.02980995 | 4708.616
0.02994074 | 4716.81
0.02988034 | 4724.019
0.02984727 | 4732.125
0.02976975 | 4744.791
0.02996888 | 4752.9
0.03016384 | 4759.965
0.03025798 | 4770.655
0.03023458 | 4779.131
0.03026939 | 4788.802
0.03042341 | 4796.834
0.03040746 | 4803.734
0.03056097 | 4814.829
0.03074146 | 4824.515
0.03073056 | 4830.683
0.03074815 | 4839.399
0.03084912 | 4849.991
0.03077004 | 4860.511
0.03111446 | 4868.177
0.03088044 | 4875.377
0.03092322 | 4887.364
0.03102577 | 4894.73
0.03097296 | 4902.278
0.03125764 | 4909.646
0.03151983 | 4921.724
0.03142024 | 4931.992
0.03137026 | 4940.282
0.03160343 | 4946.764
0.03156507 | 4956.085
0.03175858 | 4968.821
0.03178393 | 4975.446
0.03172874 | 4981.991
0.03189475 | 4992.84375
0.03192196 | 5004.927
0.0318151 | 5012.178
0.03171453 | 5019.167
0.03200929 | 5027.972
0.03232159 | 5041.133
0.03212988 | 5046.679
0.03211915 | 5054.72
0.03211513 | 5065.378
0.03233342 | 5075.634
0.03248937 | 5084.041
0.03249707 | 5091.857
0.03280818 | 5104.506
0.03265471 | 5113.393
0.03274565 | 5119.658
0.03278189 | 5128.095
0.03290032 | 5138.265
0.03291799 | 5147.799
0.03285017 | 5157.374
0.03319232 | 5166.13
0.03316934 | 5177.752
0.03287267 | 5185.029
0.03326428 | 5193.047
0.03320843 | 5202.432
0.03351284 | 5213.196
0.03347825 | 5222.632
0.03366708 | 5229.899
0.03361043 | 5240.138
0.0339732 | 5251.613
0.03386201 | 5261.759
0.03379945 | 5268.037
0.03373245 | 5275.969
0.03393075 | 5287.848
0.03404658 | 5297.966
0.03410465 | 5304.963
0.03417052 | 5314.476
0.03422893 | 5329.021
0.03433815 | 5336.211
0.03452978 | 5343.209
0.03420217 | 5352.864
0.0346121 | 5365.109
0.03454927 | 5372.303
0.03503778 | 5379.401
0.03488846 | 5389.72
0.03497827 | 5403.11
0.03520219 | 5411.069
0.03506142 | 5420.152
0.03513503 | 5431.321
0.03507024 | 5442.858
0.03529313 | 5447.8
0.03546927 | 5456.373
0.03523131 | 5469.118
0.03548134 | 5480.17
0.03570296 | 5488.297
0.03550127 | 5498.058
0.03573205 | 5509.731
0.03571911 | 5519.326
0.03566433 | 5525.314
0.03589219 | 5535.292
0.0360673 | 5548.28125
0.03601338 | 5556.384
0.03624563 | 5564.162
0.03622161 | 5576.203125
0.03644069 | 5589.253
0.03657568 | 5598.131
0.03659228 | 5606.274
0.0367641 | 5617.711
0.03671839 | 5629.361
0.03664458 | 5636.657
0.03711427 | 5647.109375
0.03711152 | 5659.188
0.03705544 | 5670.181
0.0370013 | 5676.233
0.03687787 | 5685.899
0.03712798 | 5697.473
0.03731691 | 5706.419
0.03734797 | 5713.421
0.03765063 | 5726.518
0.03750167 | 5737.921
0.03774703 | 5745.341
0.03758552 | 5754.191
0.03780835 | 5766.118
0.03783707 | 5778.271
0.03764336 | 5782.433
0.03782246 | 5794.238
0.03792343 | 5807.814
0.0382119 | 5816.885
0.0380793 | 5824.853
0.03831894 | 5836.487
0.03842126 | 5848.011
0.0383707 | 5856.46875
0.03839291 | 5862.824
0.03852117 | 5875.747
0.03849814 | 5888.279
0.0387885 | 5895.428
0.03890127 | 5905.545
0.03894449 | 5917.51
0.03895415 | 5926.753
0.0390876 | 5933.041
0.03912282 | 5944.371
0.03938919 | 5955.591
0.03945926 | 5963.227
0.03943216 | 5975.474
0.03960286 | 5987.689
0.03979195 | 5997.611
0.03979725 | 6005.754
0.03992621 | 6014.967
0.03986124 | 6028.836
0.03977301 | 6036.197
0.03984248 | 6044.806
0.03980238 | 6057.187
0.04004726 | 6069.099
0.04008278 | 6075.389
0.0402595 | 6086.813
0.04020793 | 6099.146
0.04039962 | 6108.319
0.04062976 | 6115.77
0.0404827 | 6126.819
0.04070326 | 6140.512
0.04066076 | 6147.172
0.04068748 | 6157.157
0.04093676 | 6170.65
0.04099612 | 6179.045
0.04101882 | 6188.216
0.04102074 | 6198.749
0.04134011 | 6214.032
0.04128139 | 6220.195
0.04125822 | 6231.619
0.04142888 | 6245.01
0.04167244 | 6255.111
0.04162642 | 6262.959
0.04165497 | 6273.124
0.04202613 | 6286.865
0.04206595 | 6294.546
0.04218759 | 6304.007
0.04227927 | 6316.512
0.04234945 | 6327.215
0.04258011 | 6336.002
0.04225465 | 6346.605
0.04263638 | 6359.935
0.04250167 | 6366.187
0.04258582 | 6376.953125
0.04286864 | 6390.402
0.0428284 | 6401.661
0.04291469 | 6409.292
0.04303349 | 6420.33
0.04306384 | 6432.612
0.04346149 | 6441.796
0.04337632 | 6452.079
0.04355081 | 6464.46875
0.04349406 | 6475.592
0.04349593 | 6483.59
0.04346957 | 6494.396
0.0438517 | 6506.697
0.0438554 | 6515.338
0.04398474 | 6523.701
0.04420674 | 6538.642
0.04422276 | 6547.45
0.04428437 | 6556.704
0.04449293 | 6568.65
0.04428376 | 6579.254
0.04479257 | 6587.308
0.04456651 | 6597.257
0.04489092 | 6610.937
0.04497555 | 6622.313
0.04491307 | 6631.102
0.0451647 | 6644.764
0.04548988 | 6653.922
0.04538981 | 6663.632
0.04546965 | 6672.61
0.04550733 | 6687.494
0.04555349 | 6693.687
0.04556256 | 6705.889
0.04586832 | 6719.466
0.04605453 | 6731.504
0.04583998 | 6738.645
0.04611993 | 6751.101
0.04632423 | 6763.145
0.04650736 | 6770.65
0.04632434 | 6781.678
0.04639835 | 6796.715
0.0468286 | 6805.59375
0.04661206 | 6814.496
0.04654943 | 6828.484
0.04679846 | 6839.049
0.04684287 | 6848.022
0.04723821 | 6861.362
0.04719246 | 6872.951
0.04726972 | 6882.071
0.04709152 | 6892.668
0.04754333 | 6907.574
0.04751211 | 6917.146
0.04781761 | 6925.226
0.04786684 | 6940.349
0.04786344 | 6950.807
0.04829733 | 6959.71
0.04799116 | 6972.747
0.04838774 | 6984.251
0.04828507 | 6991.528
0.04830444 | 7002.311
0.04848393 | 7015.979
0.04879702 | 7024.49
0.0485924 | 7034.483
0.04871919 | 7049.486
0.04881599 | 7061.442
0.04932138 | 7070.537
0.04912005 | 7081.755
0.04929021 | 7093.686
0.04982273 | 7101.72
0.04925749 | 7114.989
0.04965171 | 7129.286
0.04956021 | 7135.605
0.04978493 | 7146.463
0.04989687 | 7160.034
0.05015868 | 7169.252
0.05011622 | 7177.52
0.05017529 | 7192.873
0.05031333 | 7200.976
0.0504524 | 7212.254
0.05039599 | 7224.326
0.05062545 | 7236.996
0.05076561 | 7242.902
0.05094974 | 7256.94
0.05106443 | 7271.902
0.05123114 | 7281.122
0.05097281 | 7291.8125
0.05132682 | 7305.848
0.05150974 | 7313.668
0.05161561 | 7322.47
0.0515944 | 7338.538
0.05226375 | 7347.82
0.05178979 | 7357.134
0.05228622 | 7370.759
0.0520305 | 7379.057
0.05209536 | 7388.909
0.0523343 | 7400.839
0.0521963 | 7414.607
0.05249066 | 7423.882
0.05288366 | 7436.743
0.05271927 | 7450.072
0.05291216 | 7459.679
0.05297211 | 7470.538
0.05314878 | 7483.897
0.0532857 | 7494.415
0.05320554 | 7502.993
0.05351794 | 7518.982
0.05359668 | 7528.397
0.0537335 | 7538.255
0.05403341 | 7551.583
0.05394907 | 7562.364
0.05381289 | 7569.678
0.0541143 | 7584.073
0.05436015 | 7595.872
0.05439683 | 7605.072
0.05427686 | 7615.828125
0.05468098 | 7630.796875
0.05480024 | 7638.686
0.05510668 | 7651.626
0.05516685 | 7666.608
0.05527164 | 7674.585
0.05522863 | 7687.125
0.05543741 | 7701.379
0.05540503 | 7707.528
0.05571945 | 7720.055
0.05587695 | 7733.701
0.05583595 | 7742.728
0.05582719 | 7754.604
0.05617402 | 7768.87
0.05622261 | 7777.871
0.05627935 | 7786.35
0.05641088 | 7801.391
0.05648216 | 7810.694
0.05666831 | 7822.02
0.05689677 | 7837.84375
0.05703816 | 7848.372
0.05695639 | 7857.021
0.0571973 | 7872.625
0.05728975 | 7882.598
0.05748517 | 7892.592
0.05791881 | 7907.779
0.05772187 | 7918.326
0.05789903 | 7927.601
0.05803567 | 7941.331
0.05788229 | 7952.289
0.05810857 | 7960.838
0.05836243 | 7974.78
0.05832363 | 7987.405
0.05849174 | 7998.21
0.05888849 | 8011.125
0.05890206 | 8023.55
0.05885576 | 8029.506
0.05883766 | 8044.097
0.05921478 | 8058.463
0.05942013 | 8067.846
0.05953677 | 8082.521
0.05968031 | 8093.954
0.05979433 | 8101.832
0.0598828 | 8115.429
0.06014403 | 8128.683
0.06015407 | 8138.759
0.06027494 | 8154.196
0.06047394 | 8165.92
0.06039907 | 8174.009
0.0606769 | 8188.783
0.06103608 | 8201.108
0.06119464 | 8209.525
0.06108967 | 8223.072
0.06120271 | 8237.687
0.0616284 | 8246.907
0.06175322 | 8259.662
0.06195479 | 8271.788
0.06196379 | 8280.137
0.06229276 | 8295.18
0.06235971 | 8309.412
0.0623622 | 8316.952
0.06245235 | 8331.273
0.06253485 | 8343.545
0.06250281 | 8351.483
0.06295311 | 8365.698
0.06328507 | 8378.566
0.06296643 | 8386.494
0.06335545 | 8401.526
0.06354383 | 8411.885
0.06351849 | 8420.884
0.06372501 | 8436.339
0.06385798 | 8446.064
0.06385954 | 8458.032
0.06424398 | 8471.796875
0.06437531 | 8483.838
0.06456292 | 8492.967
0.06447896 | 8505.764
0.06492758 | 8519.671
0.06476339 | 8528.17
0.06512008 | 8542.995
0.06515087 | 8554.396
0.06536982 | 8562.927
0.0654455 | 8578.529
0.06553911 | 8586.996
0.06596206 | 8599.014
0.06591342 | 8613.640625
0.06632626 | 8623.301
0.06652319 | 8633.939
0.06643008 | 8648.390625
0.06664466 | 8657.995
0.0665573 | 8670.493
0.06700463 | 8685.875
0.06731788 | 8695.449
0.06722581 | 8708.284
0.06751174 | 8722.809
0.06766358 | 8731.069
0.06757622 | 8744.161
0.06767861 | 8757.74
0.06793356 | 8767.463
0.06809565 | 8781.125
0.06825635 | 8795.345
0.06821894 | 8801.499
0.06854714 | 8817.003
0.06876778 | 8829.741
0.06896796 | 8841.128
0.0690247 | 8854.508
0.06901563 | 8866.390625
0.06943731 | 8876.757
0.06946575 | 8890.966
0.06968907 | 8901.463
0.0698063 | 8912.951
0.0702187 | 8927.903
0.07035688 | 8937.455
0.07048859 | 8948.965
0.07050643 | 8963.093
0.07081504 | 8970.937
0.07083677 | 8983.286
0.07092836 | 8997.497
0.07108991 | 9005.962
0.071111 | 9020.065
0.07131376 | 9033.643
0.07169661 | 9042.604
0.0720087 | 9056.979
0.07208968 | 9069.492
0.07226842 | 9079.238
0.07219857 | 9094.211
0.07248176 | 9103.58
0.07259082 | 9113.505
0.07272573 | 9127.511
0.07321413 | 9138.725
0.07317653 | 9150.299
0.07348721 | 9164.617
0.07343655 | 9173.56
0.07363402 | 9185.67
0.07365001 | 9199.474
0.07387659 | 9207.42
0.07436357 | 9224.761
0.07450809 | 9236.947
0.07449649 | 9246.36
0.07481159 | 9260.445
0.07493327 | 9270.511
0.07508179 | 9281.129
0.0754018 | 9297.169
0.07561706 | 9306.059
0.07554272 | 9317.366
0.07587863 | 9331.778
0.07598851 | 9340.632
0.0762593 | 9355.205
0.07643167 | 9368.296
0.07665886 | 9377.378
0.07680537 | 9392.186
0.07688926 | 9403.174
0.0769492 | 9413.137
0.07726559 | 9429.611
0.07733484 | 9439.176
0.07754888 | 9451.024
0.07776175 | 9463.899
0.07791042 | 9473.462
0.07835786 | 9485.383
0.07848591 | 9500.915
0.0786862 | 9510.015625
0.07892704 | 9524.381
0.07914349 | 9535.818
0.07938562 | 9544.949
0.07950252 | 9560.33
0.07945553 | 9571.649
0.07983073 | 9582.479
0.07973049 | 9597.817
0.08024725 | 9604.772
0.08035926 | 9619.379
0.08034411 | 9632.5
0.08085384 | 9640.677
0.08084019 | 9655.328125
0.08111344 | 9665.755
0.08130318 | 9677.013
0.08139064 | 9692.039
0.08169372 | 9700.747
0.08204589 | 9711.921
0.08233281 | 9727.333
0.08246941 | 9734.452
0.08250518 | 9749.438
0.08316547 | 9762.258
0.0829926 | 9771.312
0.08330403 | 9786.971
0.08352385 | 9795.773
0.08349914 | 9808.129
0.08393575 | 9822.678
0.08393128 | 9830.533
0.08424687 | 9844.959
0.08482159 | 9857.388
0.08471776 | 9866.142
0.08506473 | 9883.463
0.0852689 | 9893.137
0.08545123 | 9903.53
0.08529812 | 9918.412
0.0858469 | 9927.424
0.08605453 | 9940.354
0.08625071 | 9954.181
0.08632494 | 9963.21875
0.08667684 | 9979.288
0.0867078 | 9988.1
0.08703166 | 10000.08
0.08728533 | 10016.63
0.08741582 | 10024.64
0.08804564 | 10037.99
0.08812956 | 10051.26
0.08842948 | 10059.27
0.08874103 | 10074.75
0.0889084 | 10085.65625
0.08885405 | 10095.69
0.0890904 | 10112.17
0.08951736 | 10119.56
0.08973685 | 10133.58
0.08997186 | 10146.29
0.09016251 | 10156.02
0.09068052 | 10172.51
0.09088398 | 10180.22
0.09085925 | 10192.47
0.0909736 | 10206.8
0.09136428 | 10214.16
0.09166811 | 10230.55
0.09194745 | 10241.51
0.09212371 | 10250.54
0.0926877 | 10265.9
0.09250777 | 10272.2
0.09288692 | 10287.08
0.09333805 | 10300.54
0.09360843 | 10310.09
0.09378017 | 10324.56
0.09395584 | 10334.92
0.09423131 | 10345.46
0.0943884 | 10361.81
0.09474599 | 10370.31
0.09479594 | 10383.43
0.09498465 | 10395.19
0.09546738 | 10404.95
0.09567933 | 10420.89
0.09577798 | 10427.92
0.09616079 | 10440.43
0.09643079 | 10455.06
0.09686538 | 10462.9
0.09716004 | 10478.27
0.09716103 | 10487.53
0.09759734 | 10500.15
0.09787824 | 10516.88
0.09832503 | 10524.81
0.0983593 | 10537.59
0.0986734 | 10549.37
0.09903646 | 10557.71
0.09938944 | 10574.24
0.09963342 | 10582.65
0.09993378 | 10594.9
0.1002488 | 10607.31
0.1003968 | 10615.34
0.1006168 | 10632.18
0.1008196 | 10640.97
0.1014587 | 10653.24
0.1015568 | 10666.85
0.1019182 | 10673.27
0.1016692 | 10591.5
0.1030949 | 10790.15
0.1038726 | 10840.85
0.1051231 | 10916.36
0.1063691 | 10958.48
0.1073841 | 10997.94
0.1086687 | 11034.39
0.1097954 | 11070.06
0.1110514 | 11102.21
0.1120586 | 11133.52
0.1133037 | 11166.74
0.1140974 | 11196.77
0.1153978 | 11229.33
0.116513 | 11260.94
0.1175398 | 11289.44
0.1190116 | 11322.91
0.1199167 | 11352.64
0.120951 | 11384.45
0.1220036 | 11411.11
0.1229884 | 11440.29
0.1243643 | 11465.96875
0.1255829 | 11495.85
0.1267394 | 11522.21
0.1280527 | 11551.25
0.1290657 | 11576.94
0.130325 | 11606.49
0.1316419 | 11635.74
0.1329073 | 11662.92
0.1343643 | 11688.53
0.1356118 | 11712.3
0.1369342 | 11736.75
0.1383935 | 11766.02
0.139734 | 11791.12
0.1408076 | 11817.65
0.1428273 | 11841.69
0.1443401 | 11868.39
0.1455153 | 11892.01
0.1472051 | 11917.29
0.1483377 | 11937.41
0.150023 | 11961.8
0.151624 | 11986.06
0.1530141 | 12011.68
0.1547904 | 12034.63
0.1565183 | 12056.62
0.1582067 | 12080.56
0.159762 | 12102.69
0.1616167 | 12124.06
0.1631938 | 12143.39
0.1653284 | 12166.28
0.1670902 | 12187.04
0.1689097 | 12206.51
0.1706715 | 12226.74
0.1726648 | 12245.62
0.1746528 | 12267.3
0.1766334 | 12282.72
0.1784349 | 12302.97
0.1805936 | 12319.13
0.1826559 | 12338.65
0.184961 | 12355.54
0.1868643 | 12373.6
0.1892193 | 12388.98
0.1911329 | 12407.91
0.1935564 | 12425.49
0.1956962 | 12441.42
0.1979991 | 12457.11
0.2001742 | 12470.04
0.2026009 | 12485.78
0.204989 | 12501.85
0.2071764 | 12513.6
0.2101008 | 12529.51
0.2124039 | 12541.69
0.2149218 | 12557.75
0.2175383 | 12572.67
0.2199845 | 12585.33
0.2228276 | 12594.04
0.2253479 | 12608.77
0.2282018 | 12619.43
0.2308477 | 12632.75
0.2332614 | 12643.43
0.2365516 | 12656.45
0.239209 | 12668.08
0.2418401 | 12679.08
0.2451238 | 12691.51
0.2478587 | 12700.04
0.2509129 | 12708.92
0.2540111 | 12717.7
0.2570175 | 12726.52
0.2598905 | 12735.47
0.2629021 | 12746.72
0.2660776 | 12756.33
0.2691474 | 12763
0.2724503 | 12773.35
0.2756353 | 12781.15
0.2788158 | 12791.46875
0.2822089 | 12797.77
0.2854478 | 12803.84
0.288986 | 12811.17
0.2924136 | 12820.92
0.2955203 | 12827.71
0.2989185 | 12836.2
0.302668 | 12840.21
0.3059271 | 12844
0.3093536 | 12852.97
0.3129888 | 12860.36
0.3164232 | 12866.36
0.320073 | 12871.78
0.3235215 | 12875.76
0.327338 | 12884.81
0.3309056 | 12891.59
0.3345389 | 12896.02
0.3381834 | 12899.44
0.3419443 | 12904.77
0.3455252 | 12909.61
0.3492994 | 12914.27
0.3533287 | 12918.85
0.3571575 | 12922.09
0.360734 | 12926.54
0.364599 | 12932.37
0.3682543 | 12937.28125
0.3722908 | 12940.7
0.3759637 | 12945.08
0.3801229 | 12947.59
0.38404 | 12951.8
0.3876191 | 12956.52
0.3917566 | 12960.45
0.395651 | 12966.78
0.3996797 | 12970.26
0.4035635 | 12973.12
0.4072819 | 12974.61
0.4113271 | 12982.46
0.4155656 | 12982.04
0.4194935 | 12987.06
0.4234976 | 12989.32
0.4276638 | 12991.41
0.4315513 | 12997.15
0.4356704 | 13000.47
0.4400648 | 13002.78125
0.444214 | 13005.56
0.4481808 | 13009.2
0.4523162 | 13011.46
0.4564484 | 13014.96
0.4605103 | 13016.41
0.4649397 | 13018.86
0.4689566 | 13024.09
0.4730192 | 13027.62
0.4772314 | 13032.25
0.4815137 | 13032.48
0.4856196 | 13037.08
0.4899666 | 13038.61
0.4943597 | 13040.58
0.4986407 | 13041.49
0.5029195 | 13043.83
0.5070162 | 13046.51
0.5111947 | 13051.09
0.5158471 | 13054.15
0.5199107 | 13054.02
0.5240147 | 13058.01
0.5287003 | 13059
0.5326193 | 13062.31
0.5370543 | 13065.68
0.5416567 | 13067.49
0.5460638 | 13071.41
0.5501076 | 13071.85
0.5546447 | 13074.68
0.5589698 | 13077.23
0.5634018 | 13079.83
0.5679283 | 13078.44
0.5722282 | 13080.87
0.5762097 | 13080.42
0.581012 | 13084.78
0.5853928 | 13087.14
0.5894323 | 13089.44
0.5941774 | 13091.77
0.59866 | 13091.87
0.6029466 | 13095.17
0.6073876 | 13096.77
0.6118517 | 13098.99
0.6160875 | 13097.99
0.6208755 | 13101.52
0.6246348 | 13103.49
0.6294575 | 13107.9
0.6341436 | 13108.52
0.6383953 | 13107.26
0.6427009 | 13110.47
0.647168 | 13110.08
0.6515414 | 13113.9
0.656013 | 13113.65
0.6605339 | 13114.86
0.6649322 | 13118.28
0.6693107 | 13121.95
0.6740837 | 13124.88
0.6783355 | 13126.42
0.6828989 | 13126.37
0.6874813 | 13127.59
0.6921187 | 13129.39
0.6965505 | 13130.85
0.701093 | 13133.43
0.7055631 | 13135.11
0.710189 | 13135.38
0.714816 | 13139.66
0.7193226 | 13138.51
0.7237059 | 13140.3
0.7282733 | 13139.75
0.7326818 | 13140.45
0.7372055 | 13141.44
0.7419464 | 13143.62
0.7464872 | 13145.84
0.7509289 | 13148.32
0.7555808 | 13150.93
0.7601318 | 13151.83
0.7644377 | 13155.11
0.7690208 | 13155.2
0.77412 | 13158.01
0.778403 | 13156.2
0.7829797 | 13159.04
0.7876776 | 13160.4375
0.7921223 | 13162.18
0.7970421 | 13162.66
0.8017377 | 13163.46875
0.8062148 | 13166.09
0.8109574 | 13167.92
0.815457 | 13168.55
0.8197703 | 13168.55
0.8246469 | 13167.17
0.8292027 | 13170.2
0.8336508 | 13174.89
0.8387267 | 13176.38
0.8430868 | 13176.62
0.8476727 | 13177.25
0.852381 | 13178.68
0.8569913 | 13178.34
0.8616621 | 13179.25
0.8662766 | 13177.08
0.8704995 | 13179.39
0.8751636 | 13181.71
0.8798871 | 13185.5
0.8845773 | 13185.56
0.889206 | 13189.45
0.8943175 | 13188.58
0.8984206 | 13189.51
0.9031138 | 13189.62
0.9078446 | 13189.82
0.9126748 | 13193.23
0.9172287 | 13193.26
0.9222104 | 13194.32
0.9266373 | 13196.0625
0.9312547 | 13199.26
0.9358296 | 13196.82
0.9404913 | 13199.45
0.9452136 | 13196.98
0.9497201 | 13197.625
0.9545004 | 13201.1
0.9592307 | 13202.1
0.9641267 | 13204.11
0.9684547 | 13204.77
0.9730958 | 13208.82
0.978052 | 13210.24
0.9829936 | 13210.49
0.9874688 | 13208.27
0.9924107 | 13207.9
0.9968072 | 13210.36
1.001572 | 13213.5
1.006219 | 13213.68
1.010936 | 13215.55
1.015879 | 13217.49
1.020429 | 13214.29
1.025058 | 13217.88
1.029794 | 13217.91
1.034589 | 13216.65
1.039147 | 13219.05
1.044015 | 13220.11
1.049025 | 13222.4
1.053488 | 13224.44
1.058156 | 13226.02
1.062995 | 13224.88
1.067762 | 13227.36
1.072696 | 13226.87
1.077524 | 13227.22
1.082124 | 13227.24
1.086886 | 13229.06
1.091851 | 13228.52
1.096505 | 13228.64
1.100823 | 13229.84
1.105737 | 13231.29
1.110428 | 13232.01
1.115191 | 13229.88
1.120003 | 13231.81
1.124647 | 13233.61
1.129417 | 13237.37
1.134199 | 13236.52
1.13903 | 13237.02
1.143806 | 13240.19
1.148531 | 13242.22
1.153521 | 13242.17
1.158066 | 13241.62
1.163195 | 13239.29
1.16748 | 13240.51
1.172249 | 13242.65
1.17716 | 13241.89
1.18173 | 13243.44
1.186478 | 13245.2
1.191379 | 13246.04
1.196372 | 13249.43
1.201023 | 13248.91
1.205874 | 13248.5
1.210666 | 13248.19
1.215416 | 13250.06
1.22017 | 13252.43
1.225079 | 13252.33
1.229759 | 13254.21
1.234509 | 13253.95
1.239416 | 13255.01
1.244287 | 13253.62
1.249214 | 13254.14
1.255767 | 13253.08
1.2628 | 13254.41
1.270018 | 13254.82
1.276911 | 13258.04
1.283898 | 13259.79
1.29107 | 13260.44
1.298103 | 13260.84
1.30509 | 13260.28
1.312262 | 13261.06
1.319248 | 13260.65
1.32628 | 13262.51
1.333453 | 13262.68
1.340486 | 13263.94
1.347425 | 13265.21
1.354598 | 13264.87
1.36163 | 13266.72
1.36857 | 13264.82
1.375789 | 13264.62
1.382822 | 13266.84
1.389761 | 13268.27
1.397027 | 13268.88
1.40392 | 13270.12
1.410953 | 13268.96
1.418126 | 13272.07
1.425111 | 13272.73
1.432098 | 13271.57
1.43927 | 13271.85
1.446257 | 13271.53
1.453336 | 13273.62
1.460508 | 13273.13
1.467447 | 13273.55
1.47448 | 13275.18
1.481653 | 13273.88
1.488639 | 13276.22
1.495626 | 13275.76
1.502751 | 13275.23
1.509737 | 13273.94
1.51677 | 13276.29
1.523989 | 13275.62
1.530929 | 13280.08
1.537915 | 13281.15
1.545087 | 13281.24
1.552167 | 13282.18
1.559106 | 13282.13
1.566279 | 13280.7
1.573265 | 13281.18
1.580298 | 13281.66
1.587517 | 13280.88
1.594457 | 13282.07
1.601396 | 13283.85
1.608615 | 13286.15
1.615601 | 13287.11
1.622541 | 13285.14
1.62976 | 13286.58
1.6367 | 13286.03
1.643778 | 13288.42
1.650951 | 13287.49
1.657891 | 13289.05
1.664924 | 13288.64
1.672096 | 13290.88
1.679082 | 13292.41
1.686115 | 13291.55
1.693241 | 13288.5
1.700273 | 13289.34
1.707259 | 13291.23
1.714479 | 13291.33
1.721465 | 13291.44
1.728405 | 13290.77
1.735577 | 13292.78
1.74261 | 13297.13
1.749549 | 13295.27
1.756768 | 13296.22
1.763755 | 13295.52
1.770787 | 13296.05
1.778006 | 13296.43
1.784946 | 13295.89
1.791932 | 13296.44
1.799152 | 13297.72
1.806137 | 13296.79
1.813077 | 13295.94
1.820249 | 13295.54
1.827236 | 13295.51
1.834268 | 13297.26
1.841487 | 13295.15
1.848427 | 13297.02
1.855413 | 13300.31
1.862585 | 13300.22
1.869618 | 13302.62
1.876558 | 13302.45
1.883777 | 13301.56
1.890716 | 13301.69
1.897796 | 13303.99
1.904968 | 13301.42
1.912001 | 13303.79
1.918941 | 13300.96
1.926113 | 13305.3
1.933146 | 13305.8
1.940086 | 13304.47
1.947258 | 13303.23
1.954291 | 13303.87
1.961277 | 13305.08
1.96845 | 13304.88
1.975436 | 13306.07
1.982375 | 13305.72
1.989641 | 13308.83
1.996627 | 13310.97
2.00352 | 13308.38
2.010739 | 13309.42
2.017725 | 13308.13
2.024758 | 13309.36
2.031977 | 13307.15625
2.038916 | 13308.8
2.045903 | 13308.34
2.053075 | 13310.06
2.060108 | 13311.37
2.067094 | 13312.9
2.07422 | 13313.55
2.081253 | 13312.01
2.088239 | 13312.07
2.095458 | 13311.96
2.102491 | 13312.6
2.10943 | 13312.9
2.116603 | 13315.68
2.123635 | 13315.85
2.130575 | 13314.59
2.137794 | 13314.21
2.144734 | 13314.76
2.151767 | 13314.84
2.158986 | 13313.26
2.165925 | 13312.78
2.172911 | 13312.64
2.18013 | 13315.5
2.187116 | 13317.62
2.194056 | 13316.71
2.201229 | 13316.44
2.208214 | 13316.3
2.215247 | 13317.76
2.222467 | 13316.66
2.229406 | 13319.63
2.236439 | 13318.49
2.243658 | 13319.36
2.250644 | 13320.1
2.257584 | 13320.42
2.264756 | 13319.41
2.271742 | 13317.83
2.278775 | 13319.11
2.285948 | 13318.56
2.292981 | 13319.4
2.29992 | 13319.4
2.307093 | 13321.37
2.314125 | 13322.15
2.321065 | 13320.74
2.328237 | 13323.09
2.335224 | 13322.1
2.34221 | 13321.19
2.349429 | 13320.5
2.356414 | 13322.86
2.363401 | 13322.23
2.37062 | 13325.18
2.377653 | 13325.19
2.384593 | 13323.65
2.391765 | 13323.85
2.398704 | 13324
2.405737 | 13323.77
2.41291 | 13322.85
2.419896 | 13323.06
2.426882 | 13323.22
2.434055 | 13326.03
2.441087 | 13327.82
2.448073 | 13327.29
2.455246 | 13327.52
2.462232 | 13325.73
2.469218 | 13328.32
2.476437 | 13325.33
2.483424 | 13324.72
2.49041 | 13323.88
2.497629 | 13325.18
2.504615 | 13327.71
2.511555 | 13327.34
2.518727 | 13327.59
2.525713 | 13329.18
2.532746 | 13328.08
2.539918 | 13326.27
2.546951 | 13328.48
2.553891 | 13327.39
2.561156 | 13329.35
2.568142 | 13330.1875
2.575035 | 13330.2
2.582254 | 13331.08
2.589194 | 13328.61
2.596273 | 13331.18
2.603446 | 13327.37
2.610432 | 13330.86
2.617418 | 13326.82
2.624591 | 13329.1
2.631624 | 13331.17
2.63861 | 13331.85
2.645735 | 13331.5
2.652675 | 13330.62
2.659755 | 13331.65
2.666927 | 13330.53
2.67396 | 13330.9
2.680899 | 13328.83
2.688118 | 13333.69
2.695151 | 13334.95
2.702137 | 13332.36
2.709309 | 13333.38
2.71625 | 13332.45
2.723282 | 13334.37
2.730455 | 13331.34
2.73744 | 13331.7
2.74438 | 13329.49
2.751599 | 13333.48
2.758632 | 13337.12
2.765525 | 13337.67
2.772744 | 13337.53
2.77973 | 13336.69
2.786763 | 13336.94
2.793936 | 13336.69
2.800968 | 13335.86
2.807908 | 13333.99
2.815127 | 13335.46
2.822113 | 13336.36
2.829099 | 13337.08
2.836271 | 13337.98
2.843212 | 13335.14
2.850244 | 13336.56
2.857463 | 13334.72
2.864449 | 13336.83
2.871389 | 13334.17
2.878561 | 13338.09
2.88564 | 13337.6875
2.892581 | 13338.4375
2.899753 | 13339.02
2.906739 | 13340.75
2.913771 | 13339.24
2.920944 | 13336.39
2.927977 | 13337.29
2.934916 | 13336.9
2.942182 | 13339.56
2.949168 | 13339.8
2.956108 | 13336.63
2.963281 | 13337.93
2.970267 | 13337.36
2.977253 | 13340.56
2.984472 | 13336.88
2.991458 | 13338.61
2.998444 | 13335.55
3.005617 | 13338.85
3.012649 | 13339.33
3.019635 | 13341.74
3.026808 | 13339.85
3.033748 | 13339.3
3.040781 | 13341.23
3.047953 | 13339.32
3.054986 | 13339.61
3.061925 | 13337.05
3.069144 | 13337.79
3.076177 | 13340.47
3.083117 | 13339.38
3.090289 | 13342.27
3.097275 | 13341.36
3.104261 | 13342.06
3.111434 | 13339.81
3.11842 | 13342.24
3.125406 | 13340.86
3.132625 | 13341.86
3.139658 | 13342.88
3.146597 | 13343.48
3.15377 | 13345.11
3.16071 | 13343.18
3.167789 | 13343.29
3.174915 | 13340.51
3.181948 | 13341.11
3.188887 | 13340.07
3.196106 | 13340.85
3.203092 | 13340.37
3.210125 | 13341.44
3.217251 | 13342.11
3.224237 | 13342.67
3.231223 | 13345.1
3.238442 | 13343.59
3.245475 | 13343.19
3.252415 | 13340.14
3.259634 | 13343.73
3.266666 | 13344.95
3.273559 | 13344.84
3.280779 | 13344.24
3.287765 | 13345.21
3.294797 | 13344.6
3.301923 | 13342.82
3.309003 | 13342.67
3.315896 | 13340.82
3.323161 | 13343.45
3.330148 | 13344.94
3.337087 | 13344.02
3.344259 | 13346.32
3.351246 | 13344.21
3.358279 | 13346.17
3.365497 | 13345.58
3.372484 | 13346.76
3.379423 | 13341.9
3.386643 | 13345.39
3.393675 | 13343.82
3.400661 | 13345.68
3.407834 | 13345.36
3.414773 | 13343.68
3.421806 | 13347.24
3.428978 | 13344.83
3.436011 | 13343.99
3.442904 | 13342.87
3.45017 | 13345.06
3.457156 | 13345.83
3.464142 | 13344.12
3.471315 | 13347.08
3.478301 | 13346.1
3.485287 | 13347.98
3.49246 | 13344.9
3.499446 | 13346.38
3.506385 | 13342.7
3.513605 | 13345
3.520637 | 13345.73
3.527577 | 13345.51
3.534842 | 13346.43
3.541736 | 13346.26
3.548768 | 13348.94
3.555941 | 13348.51
3.562974 | 13348.68
3.569913 | 13343.62
3.577179 | 13346.87
3.584118 | 13347.42
3.591151 | 13348.25
3.598323 | 13349.56
3.605263 | 13347.5
3.612295 | 13348
3.619468 | 13347.37
3.626501 | 13346.86
3.63344 | 13342.49
3.64066 | 13344.79
3.647692 | 13342.9
3.654632 | 13345.44
3.661805 | 13346.3
3.668744 | 13348.32
3.675777 | 13346.83
3.682949 | 13346.58
3.689982 | 13348.92
3.696875 | 13345.79
3.704141 | 13347.32
3.711126 | 13346.41
3.718159 | 13344.625
3.725285 | 13347.62
3.732272 | 13348.08
3.739258 | 13349.74
3.746477 | 13347.94
3.753463 | 13345.3
3.760403 | 13341.35
3.767621 | 13345.91
3.774607 | 13346.3
3.781594 | 13346.38
3.788813 | 13346.8
3.795706 | 13346.92
3.802738 | 13349.14
3.809865 | 13346.76
3.816944 | 13346.84
3.823884 | 13345.125
3.831149 | 13344.94
3.838089 | 13346.84
3.845075 | 13345.3
3.852247 | 13345.89
3.859234 | 13346.26
3.86622 | 13345.7
3.873392 | 13345.87
3.880379 | 13347.17
3.887318 | 13345.35
3.894584 | 13346.87
3.90157 | 13346.62
3.90851 | 13347.3
3.915728 | 13349.54
3.922668 | 13348.66
3.929701 | 13349.74
3.93692 | 13348.49
3.943906 | 13349.25
3.950799 | 13346.37
3.958111 | 13347.66
3.965051 | 13347.23
3.97213 | 13345.38
3.979256 | 13347.37
3.986195 | 13344.99
3.993228 | 13349.3
4.000401 | 13347.16
4.007387 | 13346.54
4.014373 | 13345.67
4.021546 | 13347.89
4.028578 | 13346.96
4.035565 | 13347.03
4.042783 | 13347.3
4.049723 | 13348.94
4.056756 | 13349.67
4.063882 | 13346.86
4.070915 | 13345.9
4.077808 | 13343.23
4.08512 | 13344.22
4.092106 | 13345.82
4.099092 | 13344.58
4.106264 | 13346.06
4.113251 | 13343.78
4.120237 | 13347.86
4.127456 | 13348.23
4.134395 | 13347.14
4.141335 | 13345.23
4.148554 | 13345.43
4.155634 | 13344.72
4.162573 | 13347.22
4.169792 | 13346.15625
4.176685 | 13345.96
4.183765 | 13347.52
4.190891 | 13346.79
4.197923 | 13346.63
4.204863 | 13345.62
4.212129 | 13345.06
4.219115 | 13342.06
4.226101 | 13341.93
4.233227 | 13344.45
4.240213 | 13345.19
4.247199 | 13346.24
4.254372 | 13346.6
4.261357 | 13345.95
4.268297 | 13346.85
4.275562 | 13349.53
4.282595 | 13346.35
4.289536 | 13347.24
4.296801 | 13345.73
4.303694 | 13346.52
4.310726 | 13346.43
4.317899 | 13347.08
4.324932 | 13346.86
4.331825 | 13344.5
4.339091 | 13346.33
4.34603 | 13345.7
4.353109 | 13346.65
4.360235 | 13345.59
4.367221 | 13344.37
4.374254 | 13348.45
4.38138 | 13346.59
4.388366 | 13347.29
4.395352 | 13344.94
4.402572 | 13344.07
4.409604 | 13342.27
4.416544 | 13343.56
4.423763 | 13343.77
4.430749 | 13345.23
4.437782 | 13344.87
4.444908 | 13345.5
4.451941 | 13346.88
4.458834 | 13344.4
4.466099 | 13346.38
4.473085 | 13343.06
4.480118 | 13343.88
4.48729 | 13345.19
4.49423 | 13344.69
4.501216 | 13345.7
4.508482 | 13345.8
4.515421 | 13343.68
4.522361 | 13341.6
4.52958 | 13344.6
4.536566 | 13342.47
4.543599 | 13343.84
4.550818 | 13343.03
4.557711 | 13343.24
4.564791 | 13346.02
4.571916 | 13345.03
4.578949 | 13343.97
4.585842 | 13342.73
4.593108 | 13344.86
4.600047 | 13342.37
4.60708 | 13343.14
4.614252 | 13341.36
4.621239 | 13342.12
4.628225 | 13345.1
4.635397 | 13343.47
4.64243 | 13345.03
4.649323 | 13342.375
4.656589 | 13341.6
4.663575 | 13341.71
4.670561 | 13343.41
4.67778 | 13344.67
4.684673 | 13343.74
4.691706 | 13343.05
4.698878 | 13346.83
4.705911 | 13346.39
4.712757 | 13344.32
4.72007 | 13344.88
4.727009 | 13343.26
4.734089 | 13343.68
4.741261 | 13342.51
4.748201 | 13341.67
4.755234 | 13344
4.762452 | 13342.81
4.769439 | 13344.35
4.776378 | 13342.66
4.78355 | 13342.66
4.790583 | 13341.82
4.797523 | 13340.68
4.804742 | 13340.53
4.811682 | 13341.23
4.818714 | 13343.61
4.825887 | 13342.86
4.832919 | 13343.8
4.839813 | 13341.63
4.847078 | 13340.98
4.854064 | 13340.12
4.861097 | 13339
4.86827 | 13339.69
4.875256 | 13337.88
4.882242 | 13340.92
4.889461 | 13343.03
4.896401 | 13342.97
4.90334 | 13339.5
4.91056 | 13341.12
4.917545 | 13340.56
4.924532 | 13342.38
4.93175 | 13339.85
4.93869 | 13338.96
4.945769 | 13339.73
4.952896 | 13341.91
4.959928 | 13341.7
4.966867 | 13339.52
4.974134 | 13337.8
4.981073 | 13337.67
4.988105 | 13337.63
4.995232 | 13338.82
5.002264 | 13338.03
5.009251 | 13339.26
5.016423 | 13339.52
5.023409 | 13340.8
5.030303 | 13339.78
5.037521 | 13341.12
5.044554 | 13340.13
5.05154 | 13338.875
5.058806 | 13339.75
5.065699 | 13338.09375
5.072732 | 13338.92
5.079904 | 13339.96
5.086984 | 13340.03
5.09383 | 13338.21
5.101095 | 13340.17
5.108035 | 13339.08
5.115114 | 13338.01
5.122286 | 13336.97
5.129227 | 13336.95
5.136259 | 13337.99
5.143431 | 13339.09
5.150418 | 13338.1
5.157357 | 13338.07
5.164576 | 13337.17
5.171563 | 13336.09
5.178549 | 13337.01
5.185768 | 13334.35
5.192707 | 13334.21
5.199787 | 13334.67
5.206913 | 13336.26
5.213992 | 13337.79
5.220838 | 13336.09
5.22815 | 13335.73
5.23509 | 13333.23
5.242123 | 13335.32
5.249249 | 13335.86
5.256235 | 13334.83
5.263222 | 13334.62
5.270487 | 13335.71
5.277474 | 13336.96
5.284366 | 13335.98
5.291585 | 13336.13
5.298618 | 13333.55
5.305604 | 13332.71875
5.312823 | 13333.27
5.319717 | 13331.65
5.326796 | 13333.7
5.333921 | 13334.75
5.340954 | 13333.7
5.347894 | 13333.12
5.355112 | 13335.88
5.362053 | 13333.78
5.369085 | 13333.81
5.376258 | 13331.9
5.383243 | 13332.87
5.39023 | 13332.96
5.397403 | 13333.42
5.404389 | 13334.29
5.411328 | 13332.09
5.418593 | 13333.26
5.42558 | 13332.76
5.432567 | 13333.74
5.439785 | 13330.35
5.446725 | 13328.98
5.453757 | 13330.34
5.460929 | 13332.81
5.467963 | 13333.58
5.47481 | 13331.7
5.482075 | 13333.53
5.489014 | 13331.15
5.496093 | 13334.12
5.503266 | 13331.51
5.510252 | 13330.33
5.517238 | 13330.13
5.524458 | 13329.91
5.531443 | 13330.83
5.538384 | 13329.86
5.545556 | 13329.01
5.552542 | 13328.19
5.559575 | 13330.13
5.566747 | 13328.95
5.573733 | 13328.875
5.580766 | 13328.77
5.587938 | 13329.12
5.594972 | 13329.32
5.601865 | 13329.64
5.609083 | 13329.7
5.61607 | 13329.59
5.623102 | 13327.24
5.630275 | 13324.34
5.637261 | 13325.28
5.644247 | 13325.55
5.651513 | 13327.08
5.658452 | 13326.5
5.665392 | 13325.94
5.672612 | 13328.12
5.679596 | 13325.83
5.686583 | 13326.39
5.693803 | 13325.54
5.700741 | 13323.78
5.707775 | 13323.92
5.714948 | 13326.49
5.721933 | 13327.34
5.728873 | 13326.55
5.736138 | 13326.96
5.743078 | 13326.17
5.750111 | 13327.58
5.757283 | 13323.99
5.764269 | 13322.07
5.771302 | 13323.09
5.778522 | 13323.28
5.785507 | 13325.28
5.7924 | 13324.31
5.79962 | 13324.08
5.806606 | 13323.33
5.813591 | 13324.24
5.820764 | 13322.59
5.827705 | 13323.69
5.834737 | 13322.82
5.842002 | 13325.3
5.848988 | 13323.69
5.855882 | 13324.3
5.8631 | 13324.32
5.870086 | 13322.67
5.87712 | 13321.83
5.884338 | 13320.06
5.891278 | 13319.37
5.898264 | 13320.6
5.905483 | 13320.43
5.91247 | 13319.02
5.919408 | 13321.19
5.926581 | 13321.26
5.933568 | 13321.58
5.940554 | 13321.95
5.947726 | 13318.51
5.954713 | 13317.98
5.961745 | 13319.47
5.968965 | 13321.33
5.97595 | 13319.86
5.98289 | 13318.81
5.990156 | 13318.3
5.997095 | 13318.47
6.004128 | 13319.04
6.011254 | 13315.97
6.01824 | 13315.28
6.025226 | 13314.37
6.032491 | 13316.46
6.039432 | 13317.89
6.046372 | 13317.14
6.05359 | 13318.38
6.06053 | 13318.08
6.067563 | 13317.42
6.074734 | 13316.58
6.081721 | 13317.46
6.088708 | 13314.37
6.095926 | 13314.03
6.10296 | 13314.93
6.109898 | 13317.2
6.117118 | 13317.47
6.124058 | 13316.58
6.13109 | 13316.69
6.138263 | 13313.74
6.145249 | 13316.02
6.152235 | 13316.7
6.159454 | 13315.91
6.16644 | 13314.95
6.17338 | 13314.42
6.180599 | 13315.43
6.187584 | 13316.04
6.194571 | 13316.32
6.201744 | 13312.85
6.208729 | 13313
6.215716 | 13313.41
6.222981 | 13315.76
6.229968 | 13312.0625
6.236908 | 13312.81
6.244126 | 13312.4
6.251066 | 13313.54
6.258099 | 13313.27
6.265271 | 13312.29
6.272211 | 13311.37
6.279243 | 13310.77
6.286415 | 13311
6.293402 | 13311.77
6.300388 | 13313.52
6.307608 | 13312.38
6.314547 | 13310.1
6.321579 | 13312.48
6.328752 | 13309.58
6.335738 | 13309.55
6.342772 | 13309.29
6.349989 | 13310.02
6.356976 | 13309.4
6.363916 | 13310.47
6.371134 | 13311.04
6.378074 | 13311.32
6.385107 | 13310.74
6.392233 | 13308.09
6.399219 | 13307.75
6.406206 | 13307.51
6.413471 | 13307.06
6.420458 | 13307.66
6.427396 | 13306.81
6.434616 | 13307.92
6.441556 | 13308.33
6.448589 | 13308.26
6.455807 | 13306.25
6.462747 | 13305.63
6.469733 | 13303.52
6.476952 | 13306.86
6.483938 | 13305.29
6.490925 | 13307.34
6.498144 | 13306.13
6.505036 | 13306.57
6.512069 | 13308.35
6.519242 | 13306
6.526228 | 13304.05
6.533262 | 13303.51
6.540479 | 13304.62
6.547466 | 13303.77
6.554406 | 13304.01
6.561578 | 13303.78
6.568611 | 13303.83
6.575597 | 13304.65
6.582769 | 13304.09
6.589756 | 13302.23
6.596741 | 13302.67
6.604008 | 13302.43
6.610948 | 13301.63
6.617886 | 13303.27
6.625106 | 13301.98
6.632092 | 13303.39
6.639078 | 13303.61
6.646297 | 13301.74
6.653236 | 13302.53125
6.66027 | 13300.51
6.667488 | 13300.76
6.674474 | 13298.03
6.681461 | 13299.6875
6.688633 | 13302.06
6.695619 | 13300.67
6.702605 | 13302.65
6.709778 | 13298.96
6.716765 | 13299.45
6.72375 | 13299.94
6.730969 | 13299.96
6.737956 | 13297.41
6.744942 | 13297.47
6.752114 | 13297.91
6.759101 | 13299.21
6.766133 | 13298.64
6.773305 | 13297.07
6.780246 | 13295.06
6.787231 | 13293.39
6.794498 | 13295.79
6.801483 | 13295.15625
6.808469 | 13294.6
6.815642 | 13295.55
6.822628 | 13294.48
6.829661 | 13296.42
6.836787 | 13295.58
6.843726 | 13293.85
6.850712 | 13292.68
6.857977 | 13292.89
6.864918 | 13292.58
6.87195 | 13294.24
6.879122 | 13293.62
6.886062 | 13292.86
6.893095 | 13294.29
6.900268 | 13292.98
6.907254 | 13292.93
6.91424 | 13291.44
6.921459 | 13291.4
6.928492 | 13290.64
6.935431 | 13291.52
6.942604 | 13292.27
6.949636 | 13292.78
6.956623 | 13292.14
6.963795 | 13290.27
6.970781 | 13291.02
6.977721 | 13289.64
6.984987 | 13291.22
6.991972 | 13288.86
6.998913 | 13288.7
7.006131 | 13288.21
7.013071 | 13289.36
7.020104 | 13289.56
7.027276 | 13289.4
7.034263 | 13287.27
7.041248 | 13286.61
7.048467 | 13289.01
7.055454 | 13286.78
7.06244 | 13287.93
7.069612 | 13286.16
7.076599 | 13286.97
7.083585 | 13289.54
7.090757 | 13286.91
7.097744 | 13286.89
7.10473 | 13285.07
7.111996 | 13285.44
7.118934 | 13283.65
7.125967 | 13284.5
7.13314 | 13282.82
7.140173 | 13283.74
7.14716 | 13284.4
7.154285 | 13283.17
7.161271 | 13283.79
7.168258 | 13282.27
7.175523 | 13282.12
7.182462 | 13279.18
7.189448 | 13282.08
7.196621 | 13281.35
7.203607 | 13281.68
7.210593 | 13282.59
7.217766 | 13281.14
7.224752 | 13280.29
7.231691 | 13280.3125
7.238957 | 13279.75
7.245898 | 13278.15
7.252977 | 13279.19
7.260102 | 13279.3
7.267088 | 13278.9
7.274121 | 13280.4
7.281293 | 13278.54
7.288233 | 13279.16
7.295219 | 13278.88
7.302439 | 13279.07
7.309424 | 13276.59
7.316411 | 13278.44
7.323584 | 13276.25
7.330616 | 13278.47
7.337602 | 13279.19
7.344774 | 13277.42
7.351761 | 13276.62
7.3587 | 13273.88
7.365965 | 13274.375
7.372952 | 13273.37
7.379938 | 13273.28
7.38711 | 13272.6
7.394097 | 13273.86
7.401129 | 13274.52
7.408302 | 13275.99
7.415242 | 13275.53
7.422228 | 13274.24
7.429447 | 13273.31
7.436433 | 13271.38
7.443466 | 13271.46
7.450639 | 13271.1
7.457578 | 13271.05
7.464611 | 13272.69
7.471783 | 13271.05
7.478769 | 13271.53
7.485756 | 13271.55
7.492974 | 13270.57
7.49996 | 13268.5
7.506993 | 13267.87
7.514119 | 13268.12
7.521153 | 13269.81
7.528138 | 13268.98
7.535264 | 13268.47
7.542203 | 13268.55
7.549189 | 13267.08
7.556455 | 13268.22
7.563442 | 13266.61
7.570428 | 13267.04
7.5776 | 13263.72
7.584587 | 13265.67
7.591619 | 13265.8
7.598745 | 13266.78
7.605731 | 13265.88
7.612671 | 13263.58
7.619937 | 13265
7.626876 | 13264.83
7.633909 | 13265.58
7.641082 | 13264.51
7.648068 | 13264.39
7.655101 | 13265.94
7.662227 | 13264.55
7.669213 | 13264.78
7.676198 | 13263.18
7.683417 | 13261.97
7.690404 | 13259.2
7.69739 | 13260.77
7.704562 | 13260.52
7.711595 | 13261.88
7.718628 | 13261.9
7.725754 | 13260.67
7.73274 | 13262.55
7.739679 | 13261.72
7.746945 | 13261.47
7.753886 | 13259.54
7.760918 | 13259.04
7.768044 | 13259.08
7.775076 | 13259.73
7.782063 | 13260.07
7.789281 | 13260.05
7.796221 | 13257.87
7.803161 | 13257.69
7.810426 | 13258.06
7.817412 | 13255.58
7.824444 | 13256.08
7.831617 | 13253.25
7.838557 | 13256.72
7.845637 | 13257.24
7.852762 | 13256.67
7.859749 | 13254.8
7.866734 | 13256.3125
7.873954 | 13256.22
7.880894 | 13255.19
7.887926 | 13254.27
7.895052 | 13252.62
7.902131 | 13252.23
7.909117 | 13253.14
7.916243 | 13252.03125
7.923229 | 13252.31
7.930216 | 13250.29
7.937482 | 13250.88
7.944468 | 13249.46
7.951407 | 13250.46
7.958627 | 13248.74
7.965612 | 13250.11
7.972599 | 13249.54
7.97977 | 13249.93
7.986711 | 13249.82
7.99365 | 13249.62
8.000915 | 13250.43
8.007902 | 13248.19
8.014934 | 13247.38
8.02206 | 13245.12
8.029093 | 13247.32
8.036126 | 13248.53
8.043299 | 13245.71
8.050239 | 13246.29
8.057224 | 13246.46
8.064443 | 13247.69
8.071429 | 13243.84
8.078416 | 13246.33
8.085588 | 13242.5
8.092621 | 13245.89
8.099607 | 13245.17
8.106733 | 13245.91
8.113765 | 13244.7
8.120706 | 13243.97
8.127971 | 13242.34
8.13491 | 13243
8.141943 | 13241.09
8.149116 | 13239.12
8.156102 | 13240.34
8.163087 | 13240.98
8.170307 | 13240.68
8.177247 | 13241.05
8.184233 | 13239.38
8.191452 | 13241.91
8.198392 | 13238.87
8.205424 | 13240.16
8.21255 | 13236.7
8.219537 | 13239.75
8.226616 | 13237.92
8.233742 | 13238.23
8.240728 | 13237.4
8.247714 | 13238.95
8.25498 | 13238.28
8.261919 | 13234.1
8.268953 | 13232.81
8.276078 | 13232.41
8.283157 | 13233.17
8.290143 | 13233.66
8.297315 | 13233.3
8.304255 | 13235.52
8.311242 | 13234.34
8.318413 | 13235.12
8.325447 | 13231.9
8.332432 | 13232.62
8.339605 | 13228.97
8.346591 | 13231.28
8.353624 | 13230.67
8.360797 | 13231.13
8.367784 | 13228.84
8.374722 | 13228.9
8.381942 | 13230.23
8.388882 | 13230.64
8.395961 | 13228.59
8.403086 | 13226.3
8.410165 | 13227.52
8.417152 | 13229.84
8.424324 | 13228.95
8.431263 | 13229.74
8.43825 | 13228.07
8.445423 | 13226.5
8.452408 | 13225.46
8.459395 | 13227.65
8.466568 | 13224.13
8.4736 | 13225.92
8.480679 | 13224.69
8.487805 | 13224.43
8.494792 | 13225.71
8.501731 | 13224.19
8.508997 | 13224.6
8.515937 | 13223.90625
8.522969 | 13223.29
8.530094 | 13220.22
8.537127 | 13222.85
8.544114 | 13221.92
8.551333 | 13222.16
8.558273 | 13222.75
8.565212 | 13221.63
8.572431 | 13222.77
8.579417 | 13220.34
8.586451 | 13219.82
8.593623 | 13215.62
8.600609 | 13218.08
8.607641 | 13217.52
8.614814 | 13218.05
8.6218 | 13217.15625
8.628786 | 13217.82
8.636005 | 13218.44
8.642945 | 13216.14
8.649977 | 13215.96
8.657104 | 13213.54
8.664183 | 13214.13
8.671123 | 13214.31
8.678295 | 13214.38
8.685282 | 13214.1
8.692268 | 13212.2
8.699486 | 13213.43
8.706472 | 13212.12
8.713459 | 13211.75
8.720632 | 13208.25
8.727617 | 13209.44
8.73465 | 13208.62
8.741823 | 13211
8.748809 | 13210.62
8.755702 | 13210.21
8.762967 | 13209.66
8.769907 | 13209.52
8.776941 | 13209.87
8.784066 | 13207.78
8.791145 | 13208.61
8.798131 | 13206.78
8.805351 | 13206.95
8.81229 | 13209.74
8.819276 | 13208.08
8.826495 | 13208.36
8.833435 | 13206.07
8.840467 | 13206.04
8.847594 | 13202.89
8.854626 | 13205.33
8.861659 | 13205.37
8.868831 | 13204.26
8.875817 | 13204.17
8.88271 | 13204.75
8.889976 | 13205.94
8.896915 | 13205.99
8.903949 | 13203.33
8.911028 | 13198.21
8.918107 | 13199.15
8.925047 | 13201.17
8.932359 | 13200.88
8.939298 | 13201.29
8.946238 | 13198.95
8.953457 | 13200.02
8.960444 | 13199.48
8.967476 | 13199.67
8.974648 | 13195.52
8.981635 | 13197
8.988667 | 13195.87
8.995793 | 13195.87
9.00278 | 13196.76
9.009766 | 13196.39
9.016984 | 13194.78
9.023925 | 13196.38
9.030957 | 13196.56
9.038083 | 13193.26
9.045162 | 13194.57
9.052148 | 13191.5
9.059367 | 13190.52
9.066307 | 13192.33
9.073246 | 13191
9.080465 | 13192.62
9.087499 | 13190.85
9.094484 | 13190.89
9.10161 | 13187.64
9.108597 | 13190.55
9.115629 | 13188.04
9.122849 | 13188.52
9.129835 | 13187.19
9.136727 | 13188.7
9.143993 | 13188.8
9.150933 | 13189.24
9.158013 | 13186.33
9.165138 | 13184.79
9.172171 | 13184.67
9.179157 | 13183.82
9.18633 | 13183.22
9.193315 | 13184.17
9.200302 | 13182.59
9.207474 | 13185.06
9.21446 | 13184.64
9.2214 | 13184.43
9.228572 | 13180.93
9.235605 | 13182.29
9.242638 | 13179.99
9.249765 | 13182.15
9.256797 | 13181.42
9.263736 | 13181.42
9.271002 | 13182.58
9.277942 | 13182.36
9.284974 | 13180.43
9.292053 | 13177.4
9.299133 | 13178.17
9.306072 | 13175.6
9.313338 | 13174.48
9.320278 | 13174.8
9.327217 | 13175.47
9.334436 | 13177.27
9.341423 | 13175.89
9.348409 | 13175.38
9.355582 | 13173.84
9.362566 | 13174.8
9.3696 | 13172.75
9.376773 | 13172.89
9.383805 | 13172.9
9.390745 | 13172.9
9.39801 | 13173.52
9.404903 | 13173.12
9.411982 | 13173.55
9.419108 | 13169
9.426141 | 13170.37
9.433127 | 13168.18
9.440347 | 13166.95
9.447286 | 13166.15
9.454225 | 13164.08
9.461445 | 13166.9
9.468432 | 13169.24
9.475417 | 13167.66
9.48259 | 13165.02
9.489577 | 13166.47
9.496609 | 13164.36
9.503828 | 13165.52
9.51086 | 13164.92
9.517754 | 13163.9375
9.52502 | 13165.05
9.531958 | 13163.55
9.538992 | 13162.98
9.546118 | 13160.84
9.55315 | 13159.13
9.56009 | 13157.71
9.567355 | 13159.2
9.574248 | 13159.53125
9.58128 | 13159.25
9.588453 | 13160.63
9.59544 | 13161.04
9.602426 | 13160.15
9.609598 | 13158.94
9.616585 | 13158.85
9.623617 | 13156.05
9.630789 | 13155.71
9.637822 | 13153.59
9.644762 | 13154.79
9.651981 | 13156.77
9.658966 | 13155.88
9.666 | 13154.81
9.67308 | 13152.37
9.680112 | 13155.02
9.687051 | 13152.41
9.694363 | 13151.69
9.701303 | 13150.5
9.708244 | 13150.24
9.715462 | 13152.47
9.722448 | 13151.78
9.729435 | 13151.62
9.736606 | 13149.99
9.743593 | 13148.33
9.750625 | 13147.98
9.757798 | 13147.55
9.764784 | 13144.36
9.77177 | 13144.4
9.77899 | 13145.1
9.78593 | 13146.09
9.792962 | 13145.65
9.800041 | 13143.57
9.807121 | 13144.58
9.81406 | 13141.57
9.821326 | 13141.96
9.828265 | 13141.81
9.835252 | 13142.22
9.842471 | 13141.88
9.849503 | 13142.36
9.856443 | 13139.99
9.863569 | 13138.65
9.870601 | 13138.54
9.877588 | 13136.3
9.884853 | 13136
9.89184 | 13135.37
9.898733 | 13135.18
9.905998 | 13138.2
9.912938 | 13137.02
9.919971 | 13137.09
9.927096 | 13134.71
9.934129 | 13135.91
9.941069 | 13134.98
9.948335 | 13133.08
9.955274 | 13131.93
9.962307 | 13132.24
9.96948 | 13134.46
9.976465 | 13132.79
9.983451 | 13134.49
9.990624 | 13130.45
9.99761 | 13130.36
10.00464 | 13128.34
10.01182 | 13129.68
10.0188 | 13126.7
10.02574 | 13126.33
10.03296 | 13127.08
10.03995 | 13130.6
10.04698 | 13128.18
10.05406 | 13126.42
10.06109 | 13126.67
10.06808 | 13123.74
10.07534 | 13125.63
10.08228 | 13123.92
10.08927 | 13122.21
10.09649 | 13122.15625
10.10347 | 13121.66
10.11046 | 13120.76
10.11763 | 13119.37
10.12462 | 13121.46
10.13161 | 13119.55
10.13882 | 13118.8125
10.14581 | 13117.51
10.15275 | 13118.57
10.16002 | 13118.4
10.16695 | 13118.65
10.17399 | 13117.27
10.18111 | 13116.64
10.18815 | 13116.94
10.19513 | 13115.36
10.20235 | 13113.62
10.20934 | 13110.37
10.21632 | 13108.62
10.2235 | 13110.21
10.23053 | 13110.96
10.23747 | 13109.79
10.24459 | 13108.98
10.25163 | 13111.48
10.25857 | 13109.5625
10.26583 | 13109.92
10.27282 | 13107.7
10.27976 | 13107
10.28702 | 13106.94
10.29396 | 13108.62
10.301 | 13106.47
10.30812 | 13107.05
10.31515 | 13106.24
10.32214 | 13102.71
10.32936 | 13103.2
10.33635 | 13100.08
10.34333 | 13100.38
10.35051 | 13099.72
10.35749 | 13100.03
10.36448 | 13102.64
10.3716 | 13100.43
10.37859 | 13100.93
10.38558 | 13100.29
10.39279 | 13098.64
10.39978 | 13095.74
10.40672 | 13096.62
10.41394 | 13096.2
10.42097 | 13096.43
10.42796 | 13095.16
10.43504 | 13093.79
10.44212 | 13095.03
10.44906 | 13092.95
10.45632 | 13092.26
10.46331 | 13090.81
10.47025 | 13090.55
10.47747 | 13092.47
10.48445 | 13091.22
10.49144 | 13089.86
10.49861 | 13090.15
10.5056 | 13089.28
10.51258 | 13087.35
10.5198 | 13088.61
10.52679 | 13085.33
10.53378 | 13083.53
10.54104 | 13084.99
10.54798 | 13085.04
10.55501 | 13084.72
10.56209 | 13082.31
10.56917 | 13080.36
10.57611 | 13080.52
10.58333 | 13080.02
10.59027 | 13079.58
10.59726 | 13077.89
10.60443 | 13078.82
10.61151 | 13078.4375
10.61845 | 13079.49
10.62557 | 13078
10.63261 | 13078.1
10.63964 | 13076.75
10.64681 | 13073.84375
10.65384 | 13073.7
10.66074 | 13072.03
10.668 | 13071.6
10.67499 | 13070.71
10.68197 | 13070.36
10.68915 | 13073.09
10.69613 | 13072.04
10.70307 | 13070.27
10.71034 | 13069.89
10.71728 | 13066.54
10.72427 | 13066.63
10.73148 | 13066.89
10.73847 | 13065.7
10.74546 | 13066.3
10.75263 | 13065.31
10.75962 | 13067.35
10.7666 | 13063.93
10.77382 | 13063.73
10.78081 | 13061.1
10.78775 | 13059.64
10.79501 | 13059.03
10.802 | 13060.04
10.80898 | 13060.37
10.81606 | 13057.9
10.8231 | 13059.23
10.83004 | 13056.91
10.8373 | 13057
10.84424 | 13055.78
10.85123 | 13054.09
10.85845 | 13053.28
10.86548 | 13054.08
10.87242 | 13053.96
10.87964 | 13051.89
10.88662 | 13051.61
10.89361 | 13049.3
10.90083 | 13048.4
10.90782 | 13047.23
10.91475 | 13045.83
10.92202 | 13044.85
10.92896 | 13046.52
10.93604 | 13044.875
10.94312 | 13044.47
10.95015 | 13045.12
10.95709 | 13043.77
10.96431 | 13042.32
10.97125 | 13039.71875
10.97824 | 13038.87
10.98546 | 13038.06
10.99249 | 13038.59
10.99947 | 13037.88
11.0066 | 13037.59
11.01363 | 13039.06
11.02062 | 13036.3
11.02784 | 13035.49
11.03482 | 13032.5
11.04176 | 13032.13
11.04898 | 13031.42
11.05597 | 13031.69
11.06295 | 13032.44
11.07013 | 13031.23
11.07716 | 13031.61
11.0841 | 13029.86
11.09137 | 13029.22
11.0983 | 13026.65
11.10529 | 13024.5
11.11251 | 13024.43
11.1195 | 13024.39
11.12648 | 13023.98
11.13361 | 13023.375
11.14059 | 13021.55
11.14763 | 13022.23
11.1548 | 13021.86
11.16179 | 13020.35
11.16873 | 13019.38
11.17599 | 13018.22
11.18302 | 13018.29
11.19001 | 13017.24
11.19714 | 13017.45
11.20412 | 13017.24
11.21111 | 13014.41
11.21833 | 13014.65
11.22531 | 13011.82
11.23225 | 13009.65625
11.23947 | 13009.13
11.2465 | 13009.77
11.25349 | 13007.89
11.26066 | 13007.73
11.26765 | 13009.11
11.27459 | 13007.59
11.28181 | 13007.8125
11.28879 | 13004.1875
11.29573 | 13002.95
11.303 | 13003.13
11.30999 | 13002.1
11.31702 | 13000.72
11.32414 | 12999.3
11.33118 | 12998.99
11.33816 | 12998.35
11.34534 | 12997.9
11.35232 | 12995.31
11.35926 | 12994.07
11.36648 | 12991.51
11.37356 | 12992.87
11.3805 | 12991.78
11.38767 | 12992.49
11.39466 | 12990.94
11.40164 | 12989.51
11.40882 | 12990.5
11.4158 | 12988.91
11.42274 | 12987.93
11.43001 | 12984.87
11.43699 | 12984.28125
11.44398 | 12982.79
11.45115 | 12985.24
11.45819 | 12982.92
11.46513 | 12982.29
11.47239 | 12980.07
11.47933 | 12978.7
11.48627 | 12977.48
11.49349 | 12977.78
11.50052 | 12976.09
11.50751 | 12975.41
11.51463 | 12973.64
11.52162 | 12973.52
11.52861 | 12974.94
11.53583 | 12974.03
11.54281 | 12969.72
11.54975 | 12969.13
11.55697 | 12968.43
11.564 | 12970.21
11.57099 | 12965.68
11.57816 | 12964.59
11.58515 | 12963.92
11.59209 | 12964.75
11.59931 | 12963.7
11.60629 | 12963.35
11.61328 | 12960.02
11.6205 | 12958.55
11.62748 | 12959.33
11.63447 | 12957.44
11.64164 | 12957.53
11.64863 | 12957
11.65562 | 12956.27
11.66283 | 12956.72
11.66982 | 12953.57
11.67676 | 12951.08
11.68403 | 12948.33
11.69106 | 12947.1
11.69805 | 12945.9
11.70517 | 12946.42
11.71216 | 12944.34
11.71914 | 12945.23
11.72636 | 12943.3
11.73326 | 12941.42
11.74024 | 12940.96
11.74741 | 12939.66
11.75449 | 12938.15
11.76148 | 12937.95
11.76865 | 12936.6
11.77568 | 12936.86
11.78262 | 12936.11
11.78984 | 12934.83
11.79688 | 12932.57
11.80381 | 12929.33
11.81103 | 12927.4
11.81802 | 12927.1
11.82501 | 12924.26
11.83223 | 12924.28
11.83921 | 12922.84375
11.84615 | 12924.62
11.85337 | 12923.93
11.86031 | 12922.84
11.8673 | 12918.79
11.87452 | 12917.42
11.8815 | 12916.41
11.88849 | 12915.8
11.89571 | 12914.97
11.90265 | 12912.94
11.90968 | 12912.99
11.91685 | 12914.31
11.92379 | 12909.13
11.93078 | 12908.78
11.938 | 12906.37
11.94503 | 12906.3
11.95197 | 12905.08
11.95914 | 12904.49
11.96613 | 12904.18
11.97311 | 12903.57
11.98033 | 12901.05
11.98732 | 12901.6
11.99426 | 12899.17
12.00148 | 12897.28
12.00851 | 12895.49
12.0155 | 12891.64
12.02272 | 12891.36
12.02966 | 12888.84
12.03664 | 12890.4
12.04386 | 12887.58
12.0508 | 12886.49
12.05779 | 12884.97
12.06496 | 12883.94
12.07199 | 12881.47
12.07898 | 12879.99
12.08615 | 12880.12
12.09314 | 12878.02
12.10012 | 12880.24
12.10734 | 12878.94
12.11428 | 12875.5
12.12127 | 12874.05
12.12849 | 12871.1
12.13552 | 12871.02
12.1425 | 12866.62
12.14968 | 12865.58
12.15671 | 12864.12
12.1637 | 12864.31
12.17087 | 12865.13
12.17785 | 12862.94
12.18479 | 12859.51
12.19197 | 12856.65
12.19905 | 12856.09
12.20599 | 12855.12
12.21321 | 12854.93
12.22019 | 12851.74
12.22718 | 12851.66
12.23444 | 12852.05
12.24134 | 12850.08
12.24832 | 12848.08
12.25554 | 12844.95
12.26253 | 12842.32
12.26951 | 12838.7
12.27669 | 12839.47
12.28367 | 12837.8
12.29066 | 12838.22
12.29788 | 12838.5
12.30482 | 12833.38
12.3118 | 12835.24
12.31898 | 12832.31
12.32601 | 12830.82
12.33299 | 12827.82
12.34021 | 12825.67
12.3472 | 12825.54
12.35419 | 12823.56
12.36141 | 12824.07
12.36839 | 12820.38
12.37533 | 12818.67
12.38255 | 12813.14
12.38954 | 12815.27
12.39652 | 12811.3
12.40374 | 12810.96
12.41073 | 12809.57
12.41767 | 12807.78
12.42489 | 12810.27
12.43183 | 12807.09
12.43881 | 12803.3
12.44603 | 12802.43
12.45306 | 12799.81
12.46005 | 12797.96
12.46722 | 12795.3
12.47421 | 12792.29
12.48124 | 12791.18
12.48841 | 12789.23
12.49535 | 12788.1
12.50234 | 12787.46
12.50951 | 12783.59
12.51654 | 12783.16
12.52353 | 12778.89
12.5307 | 12779.31
12.53769 | 12776.91
12.54468 | 12776.77
12.55189 | 12774.3125
12.55888 | 12773.95
12.56587 | 12771.59
12.57299 | 12769.15
12.58007 | 12766.38
12.58701 | 12762.03
12.59428 | 12760.94
12.60122 | 12757.86
12.6082 | 12757.21
12.61542 | 12757.65
12.62241 | 12753.62
12.62935 | 12752.55
12.63652 | 12750.33
12.64351 | 12749.91
12.65049 | 12745.21
12.65766 | 12744.65625
12.66465 | 12740.64
12.67168 | 12743.57
12.6789 | 12740.6
12.68584 | 12738.71
12.69283 | 12735.25
12.7 | 12732.59
12.70708 | 12732.46
12.71402 | 12727.04
12.72124 | 12724.69
12.72818 | 12721.6
12.73521 | 12720.56
12.74238 | 12721.71
12.74937 | 12720.12
12.75631 | 12717.99
12.76348 | 12712.96
12.77052 | 12713.82
12.7775 | 12709.29
12.78472 | 12709.5
12.79171 | 12704.48
12.79869 | 12703.18
12.80596 | 12702.14
12.81285 | 12698.84
12.81984 | 12698.15
12.82706 | 12695.97
12.83409 | 12691.54
12.84103 | 12687.46
12.84825 | 12685.18
12.85519 | 12682.87
12.86222 | 12683.31
12.86944 | 12681.07
12.87633 | 12678.05
12.88332 | 12676.07
12.89049 | 12673.67
12.89752 | 12673.4
12.90451 | 12667.74
12.91173 | 12666.4
12.91872 | 12660.95
12.9257 | 12662.08
12.93292 | 12659.67
12.93986 | 12658.08
12.94685 | 12653.77
12.95402 | 12650.61
12.96105 | 12648.99
12.96799 | 12646.86
12.97526 | 12643.31
12.9822 | 12640.51
12.98923 | 12637.37
12.99645 | 12639.02
13.00339 | 12635.12
13.01033 | 12633.36
13.01755 | 12630.55
13.02453 | 12626.37
13.03152 | 12622.86
13.03874 | 12621.96
13.04568 | 12616.46
13.05271 | 12615.3
13.05993 | 12611.54
13.06687 | 12607.82
13.07385 | 12609.04
13.08098 | 12606.07
13.08801 | 12604.29
13.095 | 12598.67
13.10222 | 12597.2
13.10916 | 12594.02
13.11619 | 12592.34375
13.12336 | 12590.32
13.1304 | 12588.3
13.13734 | 12584.62
13.14451 | 12582.63
13.15154 | 12580.56
13.15848 | 12574.96
13.16575 | 12572.88
13.17269 | 12565.58
13.17967 | 12565.73
13.18694 | 12563.55
13.19388 | 12559.79
13.20086 | 12558.6
13.20804 | 12555.81
13.21507 | 12553.93
13.22196 | 12549.57
13.22923 | 12546.90625
13.23617 | 12541.73
13.24325 | 12540.01
13.25047 | 12538.95
13.2574 | 12535.09
13.26434 | 12534.64
13.27152 | 12527.72
13.27855 | 12525.09
13.28558 | 12521.4
13.29276 | 12517.4
13.29969 | 12513.52
13.30673 | 12511.47
13.31395 | 12508.43
13.32093 | 12507.31
13.32787 | 12504.82
13.335 | 12500.36
13.34208 | 12497.53
13.34902 | 12493.15
13.35628 | 12491.7
13.36322 | 12487.51
13.37025 | 12484.71
13.37747 | 12480.88
13.38441 | 12478.36
13.39135 | 12475.05
13.39857 | 12471.09
13.40556 | 12468.27
13.41254 | 12462.98
13.41972 | 12460.21875
13.4267 | 12454.12
13.43369 | 12454.63
13.44095 | 12450.08
13.44789 | 12448.15
13.45488 | 12444.58
13.46205 | 12440.59
13.46909 | 12439.32
13.47602 | 12435.24
13.48329 | 12429.21
13.49018 | 12423.91
13.49726 | 12422.23
13.50444 | 12419.87
13.51142 | 12416.32
13.51841 | 12412.58
13.52558 | 12408
13.53261 | 12405.85
13.53955 | 12400.01
13.54677 | 12398.67
13.55376 | 12391.55
13.5607 | 12390.23
13.56801 | 12384.26
13.5749 | 12383.24
13.58189 | 12379.65625
13.58906 | 12376.96
13.59609 | 12372.51
13.60303 | 12367.53
13.6103 | 12363.67
13.61719 | 12358.03125
13.62427 | 12355.68
13.63149 | 12351.89
13.63843 | 12345.61
13.64542 | 12345.46
13.65259 | 12340.63
13.65958 | 12339.2
13.66656 | 12332.74
13.67378 | 12329.1
13.68072 | 12322.625
13.68775 | 12322.53
13.69497 | 12317.07
13.70196 | 12314.54
13.70894 | 12308.93
13.71607 | 12304.87
13.7231 | 12303.31
13.73004 | 12297.69
13.73731 | 12292.79
13.7442 | 12287.21
13.75128 | 12284.01
13.75845 | 12280.51
13.76544 | 12275.58
13.77238 | 12272.59
13.7796 | 12268.39
13.78659 | 12266.41
13.79352 | 12260.32
13.80074 | 12257.12
13.80768 | 12250.43
13.81471 | 12248.1
13.82198 | 12242.11
13.82892 | 12239.12
13.83591 | 12235.5
13.84303 | 12230.27
13.85011 | 12226.12
13.85705 | 12221.72
13.86427 | 12215.98
13.87116 | 12211.11
13.87824 | 12208.63
13.88542 | 12204.4375
13.89245 | 12198.66
13.89939 | 12194.82
13.90656 | 12190.26
13.91359 | 12188.42
13.92053 | 12181.33
13.92775 | 12177.42
13.93474 | 12170.51
13.94172 | 12166.2
13.94899 | 12160.54
13.95588 | 12155.95
13.96291 | 12151.6
13.97009 | 12148.46
13.97707 | 12143.27
13.98401 | 12138.64
13.99128 | 12134.32
13.99817 | 12127.96
14.00525 | 12125.4
14.01242 | 12120.84
14.01946 | 12115.77
14.0264 | 12110.99
14.03357 | 12104.16
14.0406 | 12102.91
14.04759 | 12096.98
14.05481 | 12090.99
14.06175 | 12082.6
14.06878 | 12080.38
14.076 | 12073.33
14.08298 | 12069.63
14.08997 | 12065.6
14.0971 | 12059.625
14.10413 | 12057.75
14.11107 | 12050.59
14.11833 | 12044.8
14.12523 | 12039.94
14.13226 | 12035.69
14.13948 | 12029.77
14.14647 | 12025.2
14.1534 | 12019.6
14.16062 | 12015.63
14.16761 | 12010.87
14.1746 | 12003.82
14.18177 | 11998.94
14.18871 | 11991.13
14.19574 | 11988.12
14.20296 | 11981.63
14.20995 | 11976.52
14.21693 | 11971.36
14.22406 | 11967.15
14.23109 | 11963.6
14.23803 | 11957.82
14.2453 | 11951.25
14.25219 | 11941.59
14.25927 | 11939.61
14.26644 | 11932.77
14.27347 | 11927.57
14.28041 | 11921.55
14.28759 | 11914.88
14.29462 | 11913.35
14.30156 | 11905.19
14.30878 | 11899.94
14.31576 | 11892.57
14.32275 | 11888.4
14.32997 | 11881.55
14.33691 | 11876.95
14.34389 | 11870.74
14.35107 | 11866.36
14.35815 | 11860.04
14.36504 | 11854.14
14.37231 | 11849.63
14.3792 | 11842.06
14.38628 | 11835.55
14.39349 | 11827.28125
14.40048 | 11819.8
14.40742 | 11817.4
14.41459 | 11809.88
14.42163 | 11806.81
14.42861 | 11800.42
14.43583 | 11793.43
14.44273 | 11786.96
14.44976 | 11782.65
14.45698 | 11775.4
14.46396 | 11769.87
14.471 | 11761.96
14.47808 | 11756.86
14.48516 | 11751.99
14.49209 | 11744.38
14.49936 | 11736.42
14.50625 | 11727.46
14.51329 | 11724.02
14.5205 | 11716.49
14.52749 | 11710.02
14.53448 | 11705.15
14.5417 | 11697.73
14.54868 | 11694.32
14.55562 | 11686.21
14.56284 | 11681.43
14.56978 | 11671.07
14.57677 | 11666.34
14.58403 | 11659.15
14.59097 | 11654.61
14.59801 | 11646.66
14.60513 | 11638.89
14.61221 | 11631.09
14.61915 | 11626.38
14.62637 | 11619.42
14.63326 | 11610.375
14.64034 | 11604.04
14.64751 | 11596.79
14.65455 | 11590.22
14.66153 | 11582.86
14.66866 | 11575.75
14.67569 | 11570.78
14.68268 | 11563.2
14.68985 | 11557.03
14.69679 | 11547.11
14.70378 | 11542.32
14.71104 | 11532.29
14.71803 | 11523.38
14.72501 | 11516.66
14.73219 | 11510.04
14.73922 | 11504.45
14.74616 | 11496.18
14.75342 | 11489.9
14.76032 | 11479.9
14.76735 | 11474.17
14.77457 | 11465.45
14.78155 | 11459.5
14.78849 | 11450.72
14.79571 | 11441.58
14.80265 | 11437.86
14.80968 | 11431.09375
14.81686 | 11422.46
14.8238 | 11411.57
14.83083 | 11405.7
14.83805 | 11396.08
14.84504 | 11389.65
14.85202 | 11380.59
14.85919 | 11372.01
14.86627 | 11365.48
14.87317 | 11358.16
14.88043 | 11349.81
14.88732 | 11341.31
14.89436 | 11333.45
14.90158 | 11324.41
14.90856 | 11317.07
14.9155 | 11309.88
14.92272 | 11301.82
14.92971 | 11293.97
14.93669 | 11285.12
14.94391 | 11278.42
14.95081 | 11268.53
14.95784 | 11261.02
14.96511 | 11249.09
14.97209 | 11241.09
14.97908 | 11231.34
14.9862 | 11223.63
14.99324 | 11216.7
15.00022 | 11209.83
15.00744 | 11200.58
15.01433 | 11190.75
15.02137 | 11183.86
15.02854 | 11173.34
15.03557 | 11163.7
15.04256 | 11155.57
15.04978 | 11144.77
15.05676 | 11138.73
15.06375 | 11128.68
15.07092 | 11119.9
15.07791 | 11109.64
15.08489 | 11100.83
15.09211 | 11090.06
15.0991 | 11081.87
15.10608 | 11072.59
15.1133 | 11063.75
15.12034 | 11054.18
15.12723 | 11046.26
15.1345 | 11038.33
15.14139 | 11026.87
15.14842 | 11018.42
15.15559 | 11005.24
15.16263 | 10998.38
15.16961 | 10987.51
15.17679 | 10975.2
15.18377 | 10967.73
15.19081 | 10958.42
15.19798 | 10948.8
15.20492 | 10939.41
15.21195 | 10930.71
15.21917 | 10917.28
15.22615 | 10908.69
15.23314 | 10898.47
15.24031 | 10889.49
15.2473 | 10879.72
15.25429 | 10870.18
15.2615 | 10859.09
15.2684 | 10848.56
15.27543 | 10838.86
15.28265 | 10827.52
15.28964 | 10816.55
15.29662 | 10805.91
15.30384 | 10794.85
15.31083 | 10786.27
15.31781 | 10775.02
15.32498 | 10766.72
15.33193 | 10752.77
15.33896 | 10743.98
15.34618 | 10733.29
15.35316 | 10721.22
15.36015 | 10709.12
15.36732 | 10698.93
15.37435 | 10689.22
15.38129 | 10679.15
15.38851 | 10667.06
15.39541 | 10654.1
15.40248 | 10643.29
15.40966 | 10629.94
15.41669 | 10619.8
15.42368 | 10608.02
15.43085 | 10593.92
15.43788 | 10584.76
15.44487 | 10572.94
15.45204 | 10561.78125
15.45898 | 10550.31
15.46597 | 10539.72
15.47319 | 10525.51
15.48017 | 10514.52
15.48716 | 10502.4
15.49433 | 10490
15.50136 | 10477.7
15.50835 | 10465.61
15.51557 | 10453.04
15.52251 | 10441.21
15.52954 | 10427.85
15.53671 | 10414.25
15.5437 | 10401.07
15.55069 | 10388.09
15.5579 | 10375.42
15.56489 | 10363.86
15.57192 | 10351.33
15.5791 | 10338.32
15.58599 | 10324.19
15.59302 | 10313.75
15.60019 | 10299.46
15.60723 | 10286.2
15.61421 | 10270.79
15.62134 | 10257.93
15.62842 | 10244.35
15.63536 | 10233.7
15.64258 | 10218.29
15.64952 | 10203.98
15.65655 | 10190.34
15.66372 | 10175.49
15.67076 | 10163.96
15.67769 | 10148.48
15.68491 | 10133.07
15.6919 | 10119.86
15.69888 | 10105.17
15.7061 | 10092.95
15.713 | 10077.12
15.72003 | 10063.11
15.72725 | 10046.99
15.73428 | 10031.98
15.74127 | 10017.44
15.74839 | 10002.47
15.75543 | 9986.555
15.76246 | 9972.412
15.76968 | 9955.802
15.77653 | 9940.264
15.78356 | 9926.34375
15.79073 | 9909.062
15.79776 | 9893.578125
15.80475 | 9877.444
15.81192 | 9861.713
15.81895 | 9847.076
15.82594 | 9831.478
15.83311 | 9814.059
15.8401 | 9797.319
15.84709 | 9782.365
15.85431 | 9762.783
15.86129 | 9746.032
15.86828 | 9727.256
15.8755 | 9710.001
15.88253 | 9693.246
15.88952 | 9679.003
15.89673 | 9659.564
15.90363 | 9642.318
15.91066 | 9625.637
15.91783 | 9606.771
15.92482 | 9588.5625
15.93176 | 9571.659
15.93893 | 9551.023
15.94596 | 9532.993
15.95299 | 9517.36
15.96017 | 9499.884
15.96711 | 9479.037
15.97414 | 9462.274
15.98136 | 9440.055
15.98839 | 9420.827
15.99538 | 9401.25
16.0025 | 9381.32
16.00954 | 9361.158
16.01652 | 9341.35
16.02374 | 9321.231
16.03063 | 9303.955
16.03767 | 9282.759
16.04484 | 9262.256
16.05187 | 9241.731
16.05881 | 9219.569
16.06603 | 9197.265625
16.07302 | 9178.046
16.08 | 9156.459
16.08722 | 9133.345
16.09416 | 9110.671
16.10115 | 9089.729
16.10837 | 9066.575
16.1154 | 9043.7
16.12239 | 9020.509
16.12956 | 8995.636
16.13659 | 8974.234375
16.14358 | 8953.21
16.15075 | 8927.737
16.15769 | 8903.157
16.16472 | 8880.767
16.17185 | 8855.552
16.17888 | 8830.139
16.18587 | 8805.556
16.19304 | 8777.518
16.20007 | 8753.176
16.20711 | 8728.979
16.21428 | 8703.044
16.22127 | 8676.394
16.2282 | 8649.919
16.23547 | 8621.807
16.24246 | 8594.459
16.24944 | 8568.378
16.25661 | 8538.803
16.26365 | 8511.336
16.27063 | 8482.86
16.27785 | 8456.323
16.28475 | 8426.825
16.29178 | 8398.765
16.29895 | 8366.036
16.30598 | 8335.615
16.31297 | 8303.57
16.32014 | 8270.882
16.32713 | 8240.479
16.33416 | 8209.212
16.34138 | 8176.608
16.34832 | 8143.236
16.35531 | 8114.675
16.36248 | 8078.836
16.36947 | 8045.352
16.37645 | 8009.047
16.38362 | 7973.885
16.39065 | 7939.274
16.39764 | 7904.296
16.40482 | 7865.425
16.4118 | 7826.298
16.41879 | 7786.055
16.42601 | 7736.869
16.43299 | 7673.112
16.43998 | 7543.054
16.44725 | 6961.258