## Test Report
Default Test Run Report
Project Name |  |  | Project 1
User Name |  |  | MTS
Test Name |  |  | MME 3407_S20 50mm Gage Length ASTM E8 Metals Tension (Extensometer-Crosshead) 90
Test Run Name |  |  | Test Run 1
Test Run Date |  |  | 11/5/2021 12:38:31 PM
Test Run Review Graph
Test Run Results:
Display Name | Value | Unit
Test Run End Reason | Break Detected
Width | 13.47 | mm
Thickness | 3.61 | mm
Final Width | 9.125 | mm
Final Thickness | 1.835 | mm
Test ID | Jesus, Jorge, Jose 1018
Initial Marked Gage Length | 50 | mm
Maximum Force | 3364.757 | lbf
Maximum Stress | 307.8 | MPa
Elongation at Fracture | 28.929 | %
Elongation after Break | 20.36 | %
Upper Yield strength | 304.402 | MPa
Modulus of Elasticity | 291646.18 | MPa
Yield Strength (Offset = 0.2%) | 278.174 | MPa
Yield Strength (EUL = 0.5%) | 293.139 | MPa
Removal Point | 1.25 | mm
Ultimate Tensile Strength | 307.798 | MPa
Reduction of Area | 65.5655 | %
Lower Yield Strength | #NUM! | MPa
Final Marked Gage Length | 60.18 | mm

## Sheet2
mm | N
0.0002910098 | 0.7204604
9.894378e-06 | 0.5118636
-4.58908e-05 | 0.875713
3.60896e-05 | 1.525026
-1.747322e-05 | 1.396877
0.0001863908 | 0.1391573
4.874538e-05 | 0.5735409
0.0002044701 | 2.647137
0.0001378237 | 2.155818
7.23458e-05 | 1.760009
9.746766e-05 | 2.218798
5.688662e-05 | 2.589078
9.557129e-05 | 2.363042
8.541518e-05 | 3.668429
-7.323058e-05 | 3.42314
8.419663e-06 | 4.044495
8.79396e-05 | 5.133636
-6.98695e-06 | 5.454915
2.700601e-05 | 5.869376
0.0001693887 | 7.155252
0.0001353652 | 8.035277
2.079424e-05 | 8.998937
-0.0001156471 | 9.368911
9.976986e-05 | 9.799916
9.550287e-05 | 11.60795
-0.0001372251 | 11.15592
9.674811e-05 | 11.67163
0.0001655209 | 13.91724
0.0001881278 | 15.69484
8.042863e-05 | 15.64072
0.0002140682 | 17.45208
0.0004122987 | 18.45173
0.000313385 | 20.11639
0.0001908809 | 21.39643
0.0002633079 | 22.07124
0.0001445492 | 23.5768
0.0001401062 | 24.05172
2.692117e-05 | 25.68192
-6.562448e-05 | 27.10021
0.0003680834 | 28.44048
1.45733e-05 | 29.32164
0.0001181718 | 30.72125
0.0002786936 | 32.46495
0.0002489318 | 33.83141
0.00011366 | 34.65767
0.0001968086 | 36.16132
0.0003408669 | 37.08657
0.0003526507 | 39.23215
4.586882e-05 | 39.60108
4.102608e-05 | 43.11005
0.0004114076 | 44.40458
0.0001427769 | 46.5454
0.0003613724 | 48.98784
0.0001320442 | 51.02725
0.0002651417 | 51.66393
0.0001488651 | 54.27179
0.0003971093 | 56.43753
0.0005459244 | 58.48503
0.0005079507 | 60.9791
0.0003062643 | 62.05756
0.0004201997 | 64.713
0.0005138918 | 66.05312
0.0003156605 | 67.50701
0.0004865392 | 70.1518
0.0003779384 | 72.46336
0.0005684707 | 74.51244
0.0004439236 | 76.45559
0.000312169 | 78.31882
0.000571011 | 80.75127
0.0006081419 | 83.16851
0.0004117327 | 84.14568
0.000454404 | 86.67471
0.0005610036 | 89.7562
0.0004049841 | 92.14854
0.0002189374 | 94.05795
0.0004198559 | 96.46093
0.0006148449 | 97.30249
0.0006646875 | 98.78071
0.0005395394 | 98.84154
0.0004420425 | 100.9442
0.0007330381 | 101.6998
0.000619711 | 104.3813
0.0004970912 | 104.1267
0.0007268141 | 106.079
0.0004993464 | 108.3963
0.0005196558 | 108.4834
0.0004820278 | 109.663
0.000417557 | 111.1616
0.0005830323 | 113.1968
0.0006258955 | 115.3272
0.00051398 | 117.1867
0.0004230723 | 117.6395
0.0005350274 | 120.319
0.0005332886 | 121.5029
0.000532679 | 121.7433
0.0004938427 | 125.9603
0.0004735469 | 126.1063
0.0003496921 | 127.5686
0.0006161613 | 127.1261
0.0007535569 | 129.337
0.0005541252 | 131.2609
0.0005903472 | 132.1609
0.0004105286 | 135.0849
0.000642437 | 137.452
0.0006661242 | 138.818
0.0001770271 | 140.3812
0.0004242753 | 143.056
0.0004162614 | 144.3025
0.0005570485 | 145.7199
0.0005756348 | 149.3379
0.0007205175 | 149.5808
0.000597439 | 151.6575
0.0005629401 | 154.0508
0.0004895829 | 155.7663
0.000773524 | 157.0706
0.0004142371 | 158.9731
0.0005525025 | 160.5091
0.0007723061 | 162.3735
0.0003521948 | 163.4839
0.0005246501 | 165.0266
0.0008360194 | 167.3492
0.0005981944 | 168.0927
0.00057623 | 169.7718
0.0005504656 | 170.8349
0.0005614108 | 173.979
0.0007355812 | 176.4961
0.0007571339 | 178.2247
0.0008542717 | 179.3473
0.0008528011 | 180.7333
0.0006867907 | 183.3683
0.0008523734 | 184.6242
0.0008043259 | 187.2565
0.0006124139 | 189.0887
0.000816746 | 190.7411
0.000738641 | 192.3404
0.0006296463 | 194.6481
0.0008652174 | 195.5193
0.0006976005 | 198.3983
0.0007684192 | 199.5565
0.0007859695 | 200.8847
0.0007789442 | 202.6752
0.0005732747 | 203.4742
0.0006896478 | 206.6926
0.0006115614 | 207.90625
0.001011188 | 209.2115
0.0008624076 | 210.0313
0.0007099539 | 212.9889
0.0004933627 | 213.9889
0.0008925848 | 216.2553
0.0007487262 | 218.1085
0.0006546138 | 220.4838
0.0007964174 | 221.8806
0.000782411 | 223.5409
0.0008013703 | 225.9458
0.0009737082 | 227.0646
0.0008581242 | 229.3587
0.0008843214 | 230.935
0.0008768396 | 232.5801
0.0008069654 | 234.5119
0.0008083369 | 236.1388
0.0008212767 | 237.6428
0.0007785022 | 238.8162
0.0007014858 | 240.2861
0.0006861744 | 240.7808
0.0006935621 | 243.2646
0.0008150441 | 245.1751
0.001066836 | 246.5393
0.0008938412 | 247.2039
0.0009919955 | 248.4075
0.0007278727 | 249.5985
0.0009951945 | 252.4864
0.000880287 | 254.3719
0.000815186 | 256.3102
0.0006220735 | 258.2275
0.0009164906 | 260.9734
0.000731199 | 262.3863
0.0008328577 | 263.1361
0.000865717 | 264.9965
0.0008382834 | 267.016
0.001160717 | 268.6756
0.000601607 | 269.8271
0.0007500529 | 272.118
0.0009428705 | 272.7082
0.00103469 | 275.133
0.001094035 | 276.5466
0.0007887826 | 278.5879
0.001037988 | 279.8916
0.0009211083 | 282.9359
0.0009102835 | 284.3782
0.001184976 | 286.5466
0.0009538419 | 288.6569
0.001035909 | 291.8113
0.001160768 | 292.835
0.001285164 | 295.6825
0.001072543 | 296.7527
0.0009310605 | 297.6224
0.001198092 | 300.3126
0.000904605 | 301.1129
0.001149864 | 303.6137
0.001045414 | 305.698
0.0009665343 | 306.943
0.0009163393 | 309.0618
0.001122115 | 311.6286
0.001157361 | 314.7402
0.001244486 | 316.9441
0.001041425 | 319.1508
0.001209729 | 321.5215
0.0009133626 | 323.7079
0.001168443 | 327.4702
0.00119814 | 328.3416
0.001217261 | 330.6851
0.00121528 | 333.3333
0.001096049 | 335.7832
0.00128838 | 339.6445
0.001193888 | 340.629
0.001136742 | 343.6448
0.001206644 | 345.4526
0.0009127284 | 347.6985
0.001328189 | 351.6564
0.001240798 | 353.7847
0.001224781 | 356.2373
0.001273605 | 361.0676
0.001139139 | 363.7369
0.001493643 | 364.9822
0.00105892 | 366.7968
0.001334922 | 370.551
0.001584944 | 372.7529
0.001200846 | 374.6469
0.001467237 | 377.3026
0.001523069 | 380.2285
0.001474312 | 383.4755
0.00151071 | 386.3597
0.001297463 | 388.1679
0.001248606 | 391.7196
0.001420011 | 394.8418
0.001568293 | 397.5975
0.001654332 | 400.0275
0.001592133 | 402.6477
0.001441085 | 404.8377
0.00157087 | 408.8623
0.001428176 | 410.7412
0.001478027 | 413.3013
0.001662079 | 415.7288
0.001545214 | 418.131
0.001297964 | 422.2408
0.001445469 | 425.465
0.001292605 | 429.2256
0.001713481 | 431.3727
0.001683723 | 436.0971
0.001485761 | 437.8148
0.00164082 | 440.7986
0.001514429 | 444.3476
0.00184767 | 447.133
0.001398475 | 450.0412
0.001504689 | 453.7656
0.001635135 | 456.6676
0.00161609 | 458.9893
0.001665145 | 462.2371
0.001801861 | 466.3358
0.001850507 | 470.7612
0.001702869 | 473.6673
0.00153828 | 477.4496
0.00157122 | 479.835
0.001696429 | 484.5197
0.001574094 | 485.8739
0.001967451 | 490.1216
0.001671677 | 492.5327
0.001673488 | 498.1572
0.001901891 | 501.5104
0.001890421 | 505.6455
0.001707387 | 509.6582
0.001543528 | 513.8735
0.001616463 | 517.9368
0.001729936 | 521.89
0.001643162 | 524.5553
0.001711584 | 527.0581
0.00197049 | 531.6198
0.001732819 | 534.6626
0.001750758 | 540.2469
0.00184615 | 543.7366
0.001866689 | 547.9058
0.001632689 | 553.0342
0.001907729 | 557.2094
0.001845161 | 560.5913
0.001987408 | 565.5703
0.0019706 | 568.5371
0.002040849 | 574.1475
0.001883949 | 577.5493
0.002040745 | 582.4005
0.001972916 | 585.7399
0.002190761 | 591.0286
0.001990985 | 596.0579
0.002166576 | 602.1603
0.001961655 | 604.6308
0.002236138 | 610.483
0.002180619 | 614.5817
0.002284092 | 619.1901
0.002266546 | 623.0432
0.002311011 | 627.233
0.002275908 | 632.259
0.002166779 | 637.6296
0.002286022 | 642.3896
0.002369259 | 647.6771
0.002342141 | 652.2007
0.002594302 | 658.4635
0.002319152 | 661.6748
0.0024533 | 666.0535
0.002485369 | 670.6334
0.002322537 | 675.2894
0.002636092 | 681.4605
0.00269759 | 686.2035
0.002769045 | 691.695
0.002740867 | 698.1201
0.00258989 | 700.8978
0.002424779 | 707.0579
0.002816708 | 711.4341
0.002521599 | 714.6602
0.002489117 | 720.7971
0.002673176 | 726.6085
0.002627077 | 732.0742
0.002619006 | 740.0258
0.002670051 | 745.2205
0.002841742 | 750.6304
0.002768619 | 753.8577
0.002653923 | 757.868
0.002676786 | 763.0192
0.002805174 | 768.3041
0.002908635 | 775.6886
0.002670833 | 781.0297
0.002706055 | 788.0901
0.002958212 | 793.1992
0.002786869 | 798.6396
0.002637674 | 804.3845
0.002684902 | 808.6921
0.00275889 | 813.2017
0.002803279 | 819.4228
0.002972258 | 826.5246
0.002944529 | 833.5831
0.003061765 | 839.3573
0.002904315 | 845.2089
0.002773895 | 851.2695
0.003016462 | 854.9145
0.003168836 | 861.8463
0.002900782 | 866.7519
0.002824025 | 874.2254
0.002957581 | 880.9521
0.00302372 | 888.4226
0.002935357 | 894.5997
0.003032703 | 899.9406
0.003250308 | 906.6423
0.003256286 | 910.8781
0.00314614 | 917.2571
0.003028606 | 923.7816
0.002996211 | 930.2812
0.003164325 | 939.419
0.003067528 | 945.4288
0.003316043 | 951.203125
0.003328572 | 956.2447
0.00314974 | 961.5967
0.003230425 | 968.402
0.003438104 | 975.4191
0.003308482 | 983.9909
0.003309398 | 992.0815
0.003435398 | 998.0118
0.003432645 | 1004.824
0.003405214 | 1009.304
0.003579523 | 1016.291
0.003517815 | 1021.634
0.003629549 | 1028.617
0.003577786 | 1037.783
0.003472511 | 1045.49
0.00346666 | 1052.51
0.003558294 | 1058.197
0.003705302 | 1063.757
0.003269068 | 1069.311
0.003680611 | 1076.837
0.00348797 | 1083.575
0.003630755 | 1091.661
0.003735035 | 1099.196
0.003699064 | 1104.902
0.003704097 | 1110.451
0.003756363 | 1116.125
0.003738804 | 1122.725
0.003726348 | 1130.248
0.003746632 | 1138.023
0.00355995 | 1146.271
0.003699284 | 1153.335
0.004019095 | 1160.364
0.004057807 | 1165.731
0.003815989 | 1172.354
0.00399441 | 1178.728
0.004020986 | 1187.165
0.004116908 | 1195.99
0.003891157 | 1204.914
0.004128751 | 1210.747
0.003929596 | 1216.991
0.003908262 | 1222.839
0.004122462 | 1232.955
0.003903996 | 1240.40625
0.004139381 | 1248.895
0.004400096 | 1257.165
0.004189488 | 1264.003
0.003846948 | 1268.517
0.004216952 | 1276.504
0.004164955 | 1283.783
0.004265802 | 1293.023
0.004148169 | 1302.01
0.004090975 | 1310.012
0.004308226 | 1315.937
0.004281975 | 1323.349
0.004500921 | 1330.49
0.00434355 | 1338.495
0.004502526 | 1348.009
0.004362773 | 1357
0.004528393 | 1364.114
0.004626664 | 1371.954
0.004507107 | 1376.855
0.004788395 | 1385.787
0.004544448 | 1392.498
0.004372446 | 1402.97
0.004520111 | 1412.443
0.004482808 | 1419.902
0.004437096 | 1426.989
0.004488998 | 1433.298
0.004707352 | 1443.27
0.004775461 | 1450.092
0.004702599 | 1461.266
0.004849088 | 1469.836
0.004870096 | 1475.283
0.004617514 | 1482.435
0.004991537 | 1491.486
0.004767855 | 1499.476
0.004890494 | 1511.251
0.005104559 | 1520.773
0.005109745 | 1528.41
0.005105064 | 1535.331
0.005030011 | 1541.652
0.005037822 | 1550.6
0.004950839 | 1561.373
0.005424652 | 1571.291
0.005046374 | 1579.919
0.005096338 | 1586.027
0.005328353 | 1594.515
0.005237308 | 1603.622
0.005117009 | 1613.186
0.00521868 | 1624.525
0.005274529 | 1632.957
0.005245824 | 1639.918
0.005380733 | 1648.527
0.005288765 | 1656.9
0.005363148 | 1668.607
0.005489038 | 1678.684
0.005535657 | 1689.636
0.005678183 | 1695.903
0.005378349 | 1702.05
0.005354682 | 1712.167
0.005647923 | 1723.317
0.00558669 | 1733.149
0.005719061 | 1743.161
0.005639591 | 1750.856
0.005655952 | 1759.313
0.005711523 | 1768.528
0.005826279 | 1780.405
0.005810145 | 1790.841
0.005735224 | 1798.762
0.005897325 | 1806.892
0.00588888 | 1814.672
0.005564375 | 1824.664
0.006089271 | 1837.223
0.006103692 | 1847.374
0.006313804 | 1857.192
0.006087034 | 1864.612
0.006305366 | 1873.63
0.006178678 | 1884.289
0.00631825 | 1895.824
0.006240401 | 1905.743
0.006308978 | 1914.747
0.006474938 | 1923.173
0.006298692 | 1930.845
0.006427156 | 1943.686
0.006530199 | 1955.72
0.006571004 | 1965.571
0.006744099 | 1974.176
0.006773258 | 1983.128
0.006519091 | 1993.573
0.00660491 | 2006.009
0.006597739 | 2017.353
0.006734118 | 2025.801
0.006715948 | 2035.61
0.006835819 | 2044.751
0.006799094 | 2057.443
0.006751498 | 2070.941
0.006968318 | 2078.78125
0.007104077 | 2087.495
0.007101204 | 2096.81
0.006815748 | 2106.971
0.007039321 | 2120.608
0.007117716 | 2131.576
0.007245451 | 2141.709
0.007289542 | 2150.723
0.007379916 | 2160.384
0.007395372 | 2172.793
0.007491974 | 2184.529
0.007620678 | 2193.817
0.007407748 | 2201.229
0.007277097 | 2212.645
0.007579487 | 2225.273
0.007422393 | 2237.492
0.007550974 | 2247.459
0.007696161 | 2256.937
0.007749491 | 2266.409
0.007874587 | 2280.694
0.007927648 | 2294.031
0.007836763 | 2302.494
0.00791796 | 2312.036
0.007709809 | 2321.294
0.007905864 | 2333.383
0.008169844 | 2348.249
0.008022928 | 2357.178
0.007947181 | 2365.223
0.008006898 | 2374.557
0.008000796 | 2388.612
0.008063116 | 2401.476
0.007992111 | 2411.667
0.008342012 | 2420.633
0.00844993 | 2430.517
0.008307422 | 2443.405
0.008389536 | 2455.854
0.008509841 | 2466.255
0.00853134 | 2474.251
0.008572239 | 2483.613
0.008446846 | 2498.644
0.008624083 | 2511.618
0.008604815 | 2522.378
0.008690942 | 2530.869
0.008742141 | 2541.054
0.008974424 | 2554.17
0.009159588 | 2567.74
0.008760996 | 2575.347
0.008956998 | 2585.575
0.008976155 | 2598.112
0.009226596 | 2613.361
0.009173551 | 2625.316
0.008937142 | 2634.049
0.009193742 | 2643.069
0.009136912 | 2655.444
0.009172112 | 2669.324
0.009311636 | 2679.257
0.009322845 | 2688.659
0.009179324 | 2698.66
0.009247683 | 2712.625
0.009472041 | 2726.15
0.009533487 | 2736.169
0.009489368 | 2745.852
0.009616833 | 2756.525
0.009579046 | 2771.979
0.009858575 | 2785.241
0.009809986 | 2794.379
0.009743583 | 2805.203
0.009735309 | 2817.765
0.009996155 | 2833.114
0.01000429 | 2844.629
0.01018316 | 2854.155
0.01025479 | 2865.327
0.01018668 | 2879.091
0.01014817 | 2892.855
0.01025633 | 2903.101
0.01029515 | 2911.593
0.01031832 | 2924.899
0.01031621 | 2940.1
0.01061695 | 2951.348
0.01014492 | 2961.242
0.0103594 | 2972.627
0.01061172 | 2986.953125
0.01039187 | 3000.065
0.01046495 | 3009.625
0.01065375 | 3019.744
0.01059816 | 3031.235
0.01083074 | 3047.493
0.01086268 | 3059.106
0.01085717 | 3067.752
0.0109632 | 3079.796
0.01113485 | 3095.921
0.01128686 | 3107.776
0.011062 | 3116.726
0.01119325 | 3126.497
0.01148091 | 3142.39
0.01139387 | 3156.792
0.01105174 | 3165.424
0.01142113 | 3176.403
0.01137399 | 3188.958
0.01154367 | 3204.003
0.01133716 | 3214.761
0.01148248 | 3223.396
0.01152075 | 3236.321
0.01167417 | 3252.635
0.0117714 | 3263.267
0.01168413 | 3272.832
0.01162565 | 3282.441
0.0118079 | 3297.975
0.01180694 | 3311.51
0.01168002 | 3319.758
0.01175675 | 3331.344
0.01187501 | 3344.276
0.01189346 | 3358.738
0.01210058 | 3366.309
0.01221038 | 3376.17
0.01216841 | 3390.284
0.0122662 | 3403.215
0.01216981 | 3412.034
0.01224893 | 3420.719
0.01206417 | 3434.22
0.01253167 | 3447.962
0.01239154 | 3456.461
0.01234098 | 3463.05
0.01230676 | 3475.91
0.01239994 | 3489.217
0.0124498 | 3498.573
0.01224346 | 3505.671
0.01247976 | 3518.678
0.01241617 | 3533.903
0.0124358 | 3540.696
0.01279647 | 3550.776
0.01260168 | 3560.949
0.0124699 | 3574.779
0.01251865 | 3584.537
0.01259529 | 3593.019
0.01268014 | 3605.327
0.01273739 | 3619.843
0.01279031 | 3627.961
0.01263691 | 3636.34375
0.01289386 | 3650.496
0.01268899 | 3663.805
0.01285683 | 3671.463
0.01291586 | 3681.97
0.01291041 | 3697.531
0.01289615 | 3711.308
0.01307754 | 3720.825
0.01302698 | 3730.151
0.01324884 | 3745.861
0.01314723 | 3758.202
0.01348752 | 3810.281
0.01324538 | 3795.471
0.01329253 | 3799.162
0.01344085 | 3808.122
0.01322817 | 3817.703
0.01342817 | 3831.658
0.01328911 | 3842.659
0.01352893 | 3851.804
0.01352032 | 3863.677
0.01362402 | 3877.269
0.01358155 | 3888.566
0.0134906 | 3897.787
0.01382433 | 3912.341
0.01359188 | 3925.12
0.01378098 | 3933.746
0.01382043 | 3945.159
0.01413105 | 3959.276
0.01407786 | 3970.504
0.01408151 | 3980.494
0.01400685 | 3991.923
0.01400344 | 4006.519
0.01395005 | 4017.412
0.01433314 | 4027.843
0.01418184 | 4039.804
0.01417924 | 4054.056
0.01468213 | 4062.349
0.01416261 | 4073.288
0.0145508 | 4088.189
0.01450909 | 4101.067
0.01444104 | 4110.951
0.01457462 | 4123.398
0.01453874 | 4136.846
0.0146439 | 4145.881
0.01474093 | 4156.557
0.01488593 | 4170.782
0.01499409 | 4184.241
0.01483483 | 4194.774
0.01515142 | 4206.914
0.01492803 | 4221.303
0.01501099 | 4233.039
0.0151294 | 4242.179
0.01520257 | 4255.86
0.01520028 | 4269.969
0.01541572 | 4279.458
0.01537846 | 4290.176
0.01537912 | 4306.134
0.01540274 | 4317.048
0.01548624 | 4327.601
0.01566446 | 4340.629
0.0156775 | 4353.693
0.01585778 | 4361.491
0.01584116 | 4374.822
0.01607465 | 4389.852
0.01579536 | 4402.356
0.01607989 | 4412.074
0.01632901 | 4426.575
0.0161419 | 4438.705
0.01611513 | 4448.039
0.01622007 | 4461.621
0.01619854 | 4476.69
0.01646879 | 4489.311
0.01622329 | 4498.817
0.0167773 | 4513.845
0.01681781 | 4525.833
0.0165685 | 4535.754
0.01709031 | 4549.467
0.01660848 | 4563.75
0.01694759 | 4572.959
0.01691865 | 4587.11
0.01693363 | 4601.001
0.01702899 | 4611.113
0.01727835 | 4622.711
0.01747684 | 4637.011
0.01726575 | 4649.817
0.01715501 | 4661.677
0.01723754 | 4677.144
0.01741785 | 4690.228
0.01741684 | 4700.204
0.01738609 | 4712.774
0.01761453 | 4726.957
0.01763031 | 4739.807
0.01794681 | 4751.585
0.0178192 | 4766.629
0.01808495 | 4777.995
0.01788161 | 4789.095
0.01797331 | 4803.7
0.01835841 | 4814.859375
0.01811764 | 4824.64
0.01805038 | 4840.035
0.01819568 | 4855.304
0.01827396 | 4865.811
0.01816838 | 4878.283
0.01855148 | 4892.658
0.01847526 | 4902.932
0.01865556 | 4915.821
0.01875714 | 4932.327
0.01853878 | 4943.547
0.0189351 | 4954.659
0.01888909 | 4969.609375
0.01877274 | 4980.569
0.01880651 | 4989.640625
0.01905603 | 5006.708
0.01934668 | 5019.898
0.01898956 | 5029.295
0.01927872 | 5044.591
0.01950772 | 5058.221
0.01941345 | 5067.292
0.01935094 | 5081.335
0.01978594 | 5094.639
0.01955772 | 5105.876
0.01971118 | 5119.524
0.01970787 | 5134.783
0.01973076 | 5145.607
0.01999278 | 5158.593
0.01992363 | 5171.7
0.01999067 | 5182.596
0.01995659 | 5197.066
0.02036091 | 5213.197
0.02042934 | 5222.93
0.02015421 | 5234.881
0.02008928 | 5250.116
0.02031926 | 5260.571
0.02030687 | 5273.324
0.02046594 | 5289.69
0.0205004 | 5300.555
0.02068138 | 5311.81
0.02070739 | 5327.236
0.02093558 | 5338.685
0.02085017 | 5352.147
0.02101631 | 5370.214
0.02123274 | 5379.875
0.02104792 | 5391.639
0.02123954 | 5407.622
0.02117404 | 5417.894
0.02103376 | 5430.427
0.02141011 | 5447.587
0.02140735 | 5458.616
0.02143879 | 5472.192
0.02168777 | 5487.242
0.02186817 | 5495.81
0.02181805 | 5510.486
0.02178012 | 5524.437
0.02186971 | 5535.417
0.02192148 | 5550.224
0.02188003 | 5565.890625
0.0220889 | 5575.175
0.02187423 | 5589.358
0.02214607 | 5605.439
0.02213445 | 5615.688
0.02232142 | 5630.793
0.02236216 | 5643.852
0.02220652 | 5655.274
0.02251404 | 5671.003
0.02265496 | 5683.144
0.02276646 | 5693.904
0.02282993 | 5710.879
0.02286684 | 5722.223
0.02303075 | 5735.912
0.02334197 | 5750.812
0.02303019 | 5761.12
0.02318751 | 5773.408
0.0233215 | 5790.694
0.0232257 | 5801.345
0.0233206 | 5815.076
0.02325539 | 5832.144
0.0235761 | 5841.688
0.02354184 | 5857.423
0.02371654 | 5872.257
0.02393054 | 5884.129
0.02404447 | 5899.568
0.02407708 | 5913.101
0.02428997 | 5923.228
0.02434399 | 5939.588
0.02434062 | 5950.748
0.02448711 | 5964.54
0.02428407 | 5982.292
0.02451541 | 5992.803
0.02451805 | 6007.494
0.02474987 | 6021.392
0.02489687 | 6033.174
0.02508392 | 6050.44
0.02505201 | 6063.483
0.02492985 | 6075.049
0.02508673 | 6094.036
0.02529741 | 6104.371
0.02542081 | 6118.106
0.02542983 | 6133.225
0.02563445 | 6145.903
0.02589648 | 6160.097
0.02562224 | 6174.916
0.02573847 | 6186.686
0.0260494 | 6204.196
0.02605567 | 6218.949
0.02595724 | 6231.552
0.02624868 | 6247.942
0.02629262 | 6257.761
0.02628388 | 6273.623
0.02673683 | 6288.479
0.026366 | 6300.698
0.0266735 | 6317.172
0.02665102 | 6330.051
0.02679503 | 6342.467
0.02686524 | 6357.854
0.02691103 | 6370.675
0.0270485 | 6385.999
0.02713194 | 6401.625
0.02691847 | 6412.78125
0.02740559 | 6432.108
0.02759305 | 6443.588
0.02750335 | 6457.157
0.02771701 | 6473.404
0.0276198 | 6484.158
0.02776716 | 6500.877
0.0278053 | 6513.875
0.02828613 | 6525.222
0.02816951 | 6543.203125
0.02818936 | 6555.484375
0.02838344 | 6570.684
0.02816974 | 6587.828125
0.02843695 | 6599.404
0.02857376 | 6617.199
0.02877795 | 6630.741
0.02890168 | 6646.377
0.02884254 | 6663.221
0.02922241 | 6673.238
0.02912227 | 6690.743
0.02923478 | 6703.06
0.02949408 | 6718.6
0.02931726 | 6734.604
0.02952074 | 6746.931
0.02953231 | 6763.894
0.02980541 | 6776.267
0.02989002 | 6791.45
0.03016556 | 6808.264
0.03009149 | 6820.644
0.0301354 | 6837.675
0.03038626 | 6850.713
0.03039529 | 6864.845
0.03053027 | 6881.187
0.03047578 | 6893.643
0.03066321 | 6911.203125
0.0308005 | 6924.201
0.03088059 | 6937.14
0.03121749 | 6956.02
0.03095892 | 6967.074
0.0312749 | 6985.582
0.03131607 | 6998.246
0.03134815 | 7011.85
0.03166302 | 7027.753
0.03153291 | 7040.98
0.03163458 | 7059.082
0.03186025 | 7071.47
0.03190248 | 7086.533
0.03209443 | 7102.206
0.03201247 | 7114.981
0.03225266 | 7134.456
0.03257874 | 7146.902
0.03233804 | 7163.991
0.03251709 | 7175.65
0.03267321 | 7189.885
0.03268907 | 7208.237
0.03290021 | 7221.223
0.0329393 | 7238.335
0.03309898 | 7250.222
0.03328936 | 7265.676
0.03316932 | 7284.551
0.03351404 | 7297.16
0.03372357 | 7317.365
0.03386694 | 7329.221
0.03388977 | 7345.083
0.03366984 | 7360.249
0.03405191 | 7373.699
0.03383552 | 7392.475
0.03432823 | 7402.97
0.03416103 | 7421.699
0.03456762 | 7434.178
0.03482406 | 7452.464
0.03476624 | 7469.011
0.03488409 | 7480.994
0.03492037 | 7498.547
0.03520443 | 7511.143
0.0352206 | 7531.839
0.03552893 | 7544.145
0.03538669 | 7559.293
0.03563299 | 7574.938
0.0357369 | 7588.827
0.03577346 | 7609.098
0.03599234 | 7619.871
0.03591223 | 7641.149
0.03617369 | 7651.2
0.03631651 | 7669.102
0.0361913 | 7686.581
0.03644926 | 7701.751
0.03652246 | 7719.148
0.03695422 | 7730.229
0.03682019 | 7751.851
0.03688983 | 7765.71
0.03695248 | 7782.225
0.03714695 | 7795.778
0.03731431 | 7810.217
0.03748202 | 7827.584
0.03758665 | 7841.995
0.03759599 | 7862.119
0.03787374 | 7875.07
0.03816394 | 7893.387
0.03807545 | 7908.186
0.0381786 | 7925.801
0.03841913 | 7941.927
0.03845627 | 7957.953
0.03863028 | 7975.059
0.03862421 | 7986.612
0.03858397 | 8008.716
0.03904614 | 8022.033
0.0390361 | 8040.54
0.03909604 | 8051.427
0.03951286 | 8071.14
0.03981963 | 8087.399
0.0395861 | 8103.412
0.03993351 | 8122.31
0.03997967 | 8136.041
0.04006598 | 8155.281
0.04027164 | 8167.772
0.04027353 | 8188.358
0.04050841 | 8201.19
0.04060983 | 8220.48
0.04066615 | 8233.543
0.04105803 | 8251.282
0.04131969 | 8269.345
0.04141663 | 8285.849
0.04128279 | 8302.485
0.04143929 | 8317.319
0.04170236 | 8336.517
0.04164946 | 8349.126
0.04193165 | 8370.213
0.04203305 | 8382.36
0.04220124 | 8402.764
0.04204165 | 8416.373
0.04245749 | 8436.243
0.04281149 | 8448.917
0.04276257 | 8466.777
0.04296595 | 8481.945
0.0430524 | 8500.506
0.04321986 | 8518.292
0.04341663 | 8532.647
0.04337083 | 8550.666
0.04362001 | 8565.583
0.04395249 | 8586.014
0.04402433 | 8598.856
0.04418637 | 8619.695
0.0444361 | 8632.382
0.04459553 | 8652.728
0.04468668 | 8666.065
0.04467789 | 8687.47
0.04489086 | 8701.022
0.04511495 | 8720.255
0.04515688 | 8736.699
0.04549697 | 8755.6875
0.04563231 | 8772.207
0.04589309 | 8789.129
0.04589001 | 8807.673
0.04613664 | 8823.726
0.04625345 | 8843.195
0.04640067 | 8856.428
0.04648278 | 8874.736
0.04676711 | 8890.105
0.04686958 | 8911.786
0.04696715 | 8927.304
0.0472283 | 8947.199
0.04740529 | 8961.542
0.04738855 | 8983.299
0.04767813 | 8996.302
0.04792682 | 9016.282
0.04792657 | 9027.629
0.04809147 | 9050.04
0.04830353 | 9063.263
0.04842158 | 9084.901
0.04883555 | 9097.442
0.04864292 | 9119.997
0.04888596 | 9133.71875
0.04893075 | 9156.95
0.04938888 | 9169.267
0.04938493 | 9188.511
0.04971843 | 9204.069
0.04985202 | 9223.851
0.04992061 | 9238.216
0.05000621 | 9257.19
0.05037493 | 9273.765625
0.05062288 | 9295.431
0.05070219 | 9309.778
0.05081916 | 9330.209
0.05099429 | 9344.71
0.05142848 | 9367.193
0.05147016 | 9381.816
0.05156339 | 9402.331
0.05194245 | 9414.834
0.05184318 | 9435.908
0.05220543 | 9450.79
0.05239994 | 9470.752
0.05254792 | 9486.56
0.05283903 | 9506.202
0.05307924 | 9521.369
0.05311475 | 9543.755
0.05337483 | 9557.227
0.0535177 | 9577.377
0.05382547 | 9592.371
0.05384468 | 9613.432
0.05408587 | 9627.606
0.05433384 | 9647.29
0.05436043 | 9660.114
0.05473006 | 9685.632
0.0549057 | 9699.51
0.05512663 | 9720.77
0.05536198 | 9734.28
0.05551934 | 9756.769
0.05591808 | 9770.375
0.05587234 | 9792.473
0.05632499 | 9805.841
0.05628923 | 9828.585
0.05631747 | 9843.302
0.05687914 | 9863.114
0.05694748 | 9877.931
0.05726562 | 9900.991
0.05728546 | 9917.455
0.0579658 | 9938.757
0.05785511 | 9952.796875
0.05802457 | 9973.499
0.05829123 | 9990.34
0.05860204 | 10010.81
0.05871725 | 10028.72
0.05912944 | 10046.17
0.05929084 | 10065.74
0.0595555 | 10082.98
0.05972869 | 10104.33
0.05983684 | 10117.3
0.06026181 | 10138.49
0.06046196 | 10155.88
0.06044547 | 10177.45
0.06088178 | 10191.07
0.06104795 | 10213.72
0.06120915 | 10228.28
0.06149534 | 10248.7
0.06161878 | 10264.04
0.06204287 | 10282.54
0.0620147 | 10300.85
0.06242349 | 10320.92
0.06262914 | 10338.05
0.06278676 | 10354.85
0.06314236 | 10375.1
0.06336053 | 10390.89
0.06343725 | 10411.66
0.06378313 | 10425.51
0.06422464 | 10447.76
0.06447146 | 10463.18
0.0644297 | 10483.72
0.06499294 | 10499.16
0.06506804 | 10521.71
0.06542861 | 10539.64
0.06560166 | 10558.09
0.06589467 | 10573.94
0.06621157 | 10592.33
0.06655772 | 10611.41
0.06652256 | 10626.93
0.06671705 | 10648.38
0.06698621 | 10664.12
0.06760255 | 10687.71
0.06760536 | 10702.14
0.06779106 | 10725.29
0.06814905 | 10741.28
0.06804946 | 10760.17
0.06855802 | 10777.83
0.06919134 | 10794.64
0.06933465 | 10814.32
0.06976222 | 10831.77
0.06986647 | 10853.68
0.07014108 | 10868.12
0.07052846 | 10891.24
0.0709844 | 10907.44
0.07094613 | 10928.28
0.07135796 | 10944.83
0.07125819 | 10962.05
0.0719111 | 10982.68
0.07208729 | 10999.77
0.07228821 | 11019.78
0.07269886 | 11035.36
0.07308293 | 11058.97
0.07327583 | 11074.25
0.07343553 | 11093.7
0.07396867 | 11112.92
0.07424647 | 11130.54
0.07481001 | 11151.35
0.07468828 | 11165.15
0.07533638 | 11189.39
0.07538235 | 11204.54
0.07586898 | 11226.95
0.07615402 | 11242.82
0.07615685 | 11263.36
0.07669035 | 11281.57
0.07714141 | 11298.18
0.0773744 | 11319.58
0.07781187 | 11335.19
0.07822649 | 11356.33
0.07864358 | 11370.16
0.07893929 | 11392.12
0.0789799 | 11410.03
0.07925851 | 11425.37
0.07969693 | 11448.02
0.08002186 | 11462.23
0.08034281 | 11483.88
0.08084405 | 11499.16
0.08147645 | 11517.7
0.08137848 | 11536.03
0.08162134 | 11553.37
0.08231282 | 11573.89
0.08251976 | 11587.97
0.08257897 | 11609.8125
0.08317116 | 11626.58
0.08354775 | 11644.71
0.08404769 | 11665.47
0.08425125 | 11678.96
0.08444142 | 11703.38
0.08500236 | 11715.94
0.08555919 | 11737.2
0.08561618 | 11753.67
0.08601952 | 11772.09
0.08661727 | 11792.3
0.086837 | 11805.8125
0.08723318 | 11830.89
0.08767127 | 11845.18
0.08820938 | 11863.2
0.08844362 | 11883.43
0.08880103 | 11898.16
0.08916645 | 11920.29
0.08974082 | 11931.46
0.09003616 | 11954.2
0.09063716 | 11972.38
0.09112331 | 11989.09
0.09123512 | 12010.16
0.09194249 | 12022.3
0.09233104 | 12043.72
0.09279267 | 12059.65
0.09284901 | 12017.23
0.09421021 | 12199.99
0.09626264 | 12314.41
0.09794711 | 12375.1
0.09943233 | 12429.01
0.1013054 | 12481.38
0.1030491 | 12530.73
0.1045888 | 12578.5
0.106386 | 12626.38
0.1076088 | 12673.06
0.1094101 | 12720.66
0.1108791 | 12761.37
0.1125064 | 12807.65
0.1143486 | 12853.74
0.1159624 | 12897.01
0.1176049 | 12941.16
0.1193497 | 12985.29
0.1210716 | 13026.73
0.1229991 | 13067.9
0.1249105 | 13109.06
0.1266538 | 13150.78
0.1283792 | 13189.98
0.1305154 | 13231.4
0.1323763 | 13267.55
0.1344997 | 13305.44
0.1367262 | 13345.13
0.1387242 | 13382.98
0.1411254 | 13418.1
0.1431689 | 13455.28
0.1455999 | 13492.9
0.1479416 | 13526.66
0.150302 | 13558.96875
0.1528195 | 13592.43
0.1553355 | 13626.17
0.1573946 | 13658.74
0.160034 | 13687.43
0.1628435 | 13720.03
0.1655642 | 13751.03
0.1684396 | 13780.82
0.1713757 | 13810.28
0.1741552 | 13841.42
0.1773959 | 13865.42
0.1806948 | 13889.83
0.1837599 | 13917.92
0.1873275 | 13942.35
0.19065 | 13967.52
0.1941984 | 13994.37
0.1976628 | 14015.78
0.2012992 | 14037.68
0.2050081 | 14061.57
0.2087241 | 14081.23
0.2125718 | 14102.5
0.2167789 | 14122.36
0.2207669 | 14139.97
0.2249829 | 14157.8
0.2289293 | 14175.29
0.2334785 | 14193.91
0.2376873 | 14211.48
0.2420987 | 14228.83
0.2464116 | 14241.57
0.251339 | 14259.45
0.2561894 | 14274.52
0.2608588 | 14287.31
0.2657457 | 14301.72
0.2706947 | 14313.66
0.2754854 | 14324.5
0.2801055 | 14337.01
0.2854229 | 14351.68
0.2907438 | 14360.23
0.2959165 | 14373.2
0.301369 | 14385.28
0.3064301 | 14393.64
0.311959 | 14403.1
0.3173138 | 14413.91
0.3229977 | 14423.28125
0.328565 | 14431.71
0.3343713 | 14440.64
0.3400332 | 14446.9
0.3457791 | 14456.7
0.3515898 | 14462.3
0.3572683 | 14471.79
0.3632916 | 14479.09
0.3693987 | 14485.3
0.3749064 | 14491.05
0.3810024 | 14500.39
0.3872394 | 14505.43
0.3931807 | 14508.05
0.3992004 | 14517.61
0.4054005 | 14521.96875
0.4113023 | 14526.3
0.4175153 | 14534.95
0.423831 | 14539.92
0.4302157 | 14545.95
0.4363857 | 14551.95
0.4428007 | 14556.74
0.4490273 | 14558.77
0.4553958 | 14564.95
0.4617187 | 14567.86
0.468166 | 14572.75
0.4745503 | 14578.97
0.4808095 | 14582
0.4871732 | 14586.92
0.4936792 | 14592.3
0.5004206 | 14595.93
0.506825 | 14600.87
0.5132111 | 14607.69
0.5197919 | 14608.41
0.5264566 | 14612.49
0.5329768 | 14616.93
0.5397366 | 14619.98
0.5463522 | 14624.4375
0.5527081 | 14628.37
0.5590702 | 14631.73
0.5657077 | 14632.15
0.5723092 | 14639.98
0.5790112 | 14642.95
0.5854933 | 14645.99
0.5923377 | 14651.33
0.5987101 | 14652.09
0.605365 | 14653.14
0.6119868 | 14658.01
0.6183672 | 14660.31
0.625147 | 14663.11
0.6316281 | 14667.15
0.6382549 | 14669.63
0.6449874 | 14673.48
0.6516592 | 14677.69
0.6582204 | 14677.81
0.6646713 | 14683.79
0.6713151 | 14686.68
0.6779609 | 14684.42
0.6847485 | 14687.52
0.69125 | 14692.8125
0.6975693 | 14692.79
0.7042968 | 14697.69
0.7110791 | 14702.37
0.7177977 | 14703.2
0.7241566 | 14703.83
0.7305958 | 14710.62
0.7375327 | 14711.48
0.7442847 | 14712.86
0.7505615 | 14716.06
0.7571738 | 14715.95
0.7639861 | 14718.42
0.7704637 | 14722.68
0.7769343 | 14726.45
0.7841332 | 14729.1
0.7905389 | 14731.88
0.7970505 | 14733.84
0.8038323 | 14736.03
0.810702 | 14738.85
0.8174402 | 14737.92
0.8238596 | 14741.62
0.8307532 | 14743.14
0.8371851 | 14743.11
0.8439942 | 14746.32
0.8506904 | 14750.49
0.8573937 | 14749.65
0.8640047 | 14754.06
0.8707555 | 14757.06
0.8774094 | 14754.51
0.8841148 | 14757.5
0.8910803 | 14761.47
0.8977252 | 14760.08
0.9040538 | 14764.01
0.9106579 | 14768.13
0.9178519 | 14768.02
0.9243746 | 14769.21
0.9311336 | 14774.67
0.9377552 | 14772.93
0.9446334 | 14777.27
0.9513021 | 14777.37
0.9580022 | 14778.33
0.9646717 | 14778.51
0.9713215 | 14781.82
0.9777417 | 14781.85
0.9846317 | 14785.88
0.9912843 | 14789.08
0.9982501 | 14786.9375
1.004852 | 14793.91
1.011524 | 14795.97
1.018423 | 14793.84
1.025189 | 14798.98
1.031838 | 14802.07
1.038762 | 14798.07
1.045429 | 14799.78
1.052131 | 14803.54
1.058983 | 14802.56
1.065849 | 14807.04
1.072801 | 14809.4
1.079515 | 14809.46
1.086396 | 14812.55
1.093175 | 14814.55
1.100128 | 14813.6
1.107106 | 14814.7
1.114083 | 14815.8
1.120782 | 14814.25
1.127585 | 14817.51
1.134375 | 14820.12
1.141232 | 14820.44
1.147928 | 14824.85
1.154874 | 14825.21
1.161902 | 14823.07
1.168822 | 14827.33
1.175661 | 14829.24
1.182622 | 14827.17
1.189445 | 14830.84
1.196499 | 14830.83
1.203285 | 14829.38
1.209882 | 14832.76
1.216798 | 14836.76
1.223892 | 14834.75
1.230824 | 14839.77
1.237815 | 14842.15
1.244787 | 14837.84
1.251788 | 14840.87
1.258696 | 14844.79
1.26566 | 14842.3
1.272291 | 14845.86
1.27957 | 14846.9
1.286324 | 14845.79
1.293351 | 14850.63
1.300561 | 14849.69
1.3075 | 14849.71
1.31448 | 14856.04
1.321525 | 14853.43
1.328283 | 14851.29
1.335548 | 14854.55
1.342456 | 14855.45
1.349163 | 14853.63
1.355995 | 14857.96
1.363089 | 14858.9
1.370191 | 14857.99
1.377111 | 14863.7
1.383822 | 14862.03
1.391063 | 14861.76
1.398264 | 14865.07
1.404876 | 14866.65
1.412063 | 14862.29
1.419064 | 14864.86
1.425977 | 14867.66
1.433074 | 14868.29
1.439728 | 14870.63
1.4466 | 14871.07
1.453922 | 14870.17
1.460935 | 14873.65
1.467641 | 14873.12
1.47484 | 14873.24
1.481674 | 14875.51
1.488804 | 14876.24
1.496014 | 14872.64
1.503118 | 14878.4
1.509961 | 14878.27
1.516802 | 14877.98
1.523919 | 14883.22
1.531052 | 14882.52
1.538194 | 14879.84
1.545296 | 14886.11
1.552395 | 14885.34
1.559539 | 14882.87
1.566668 | 14886.6
1.57347 | 14884.81
1.580453 | 14883.63
1.587692 | 14887.77
1.594876 | 14889.1875
1.601512 | 14889.96
1.609007 | 14894.15
1.616493 | 14892.75
1.623303 | 14890.94
1.630666 | 14894.49
1.637694 | 14890.46
1.644795 | 14892.27
1.651831 | 14895.38
1.658633 | 14894.06
1.665554 | 14892.37
1.672862 | 14898.05
1.680033 | 14897.28
1.687022 | 14896.92
1.69407 | 14901.92
1.701335 | 14898.21
1.708405 | 14897.64
1.715433 | 14900.91
1.722608 | 14901.125
1.730096 | 14899.85
1.736954 | 14903.77
1.744034 | 14903.6
1.751398 | 14901.24
1.758297 | 14905.33
1.765553 | 14905.11
1.77276 | 14906.88
1.779844 | 14907.65
1.787169 | 14906.21
1.794491 | 14904.81
1.80124 | 14909.12
1.808678 | 14909.15
1.815896 | 14909.62
1.82298 | 14914.12
1.830156 | 14910.04
1.837414 | 14912.14
1.844776 | 14914.45
1.851621 | 14910.19
1.859007 | 14912.01
1.866302 | 14916.1
1.87347 | 14913.83
1.880635 | 14911.06
1.887601 | 14915.99
1.894852 | 14914.08
1.901945 | 14914.98
1.909289 | 14918.71
1.916679 | 14918.89
1.923624 | 14916.07
1.930875 | 14917.6875
1.937965 | 14918.09
1.945236 | 14918.57
1.952397 | 14919.86
1.959633 | 14918.49
1.966752 | 14919.78
1.973941 | 14922.31
1.981183 | 14920.57
1.988493 | 14923.36
1.995752 | 14926.48
2.002877 | 14923
2.010519 | 14922.99
2.017806 | 14926.51
2.024955 | 14923.8
2.032012 | 14924.41
2.039501 | 14927.89
2.046702 | 14924.67
2.05395 | 14923.34
2.061212 | 14929.91
2.068609 | 14927.43
2.075779 | 14927.98
2.083259 | 14931.52
2.090428 | 14928.45
2.097992 | 14926.9
2.105063 | 14929.09375
2.112403 | 14928.69
2.119747 | 14929.26
2.12707 | 14931.08
2.134247 | 14930.72
2.141651 | 14930.42
2.148847 | 14934.97
2.156254 | 14930.8
2.163724 | 14935.48
2.170708 | 14933.17
2.177911 | 14931.39
2.185314 | 14932.3
2.192554 | 14934.25
2.19996 | 14934.55
2.207048 | 14935.51
2.214792 | 14937.875
2.221861 | 14934.37
2.229457 | 14936.82
2.236774 | 14939.56
2.243968 | 14935.56
2.251155 | 14937.24
2.258301 | 14936.75
2.265869 | 14935.69
2.273246 | 14935.23
2.280455 | 14939.9
2.287873 | 14939.46
2.295172 | 14939.96
2.302263 | 14940.13
2.310011 | 14941.31
2.317343 | 14940.89
2.324689 | 14942.13
2.33188 | 14942.03
2.339437 | 14943.69
2.346944 | 14942.89
2.354014 | 14939.81
2.361584 | 14942.43
2.368876 | 14942.56
2.376202 | 14940.99
2.38377 | 14944.73
2.391162 | 14945.21
2.398703 | 14941.42
2.405689 | 14942.93
2.413204 | 14945.74
2.42059 | 14942.08
2.427999 | 14943.69
2.435256 | 14944.88
2.442538 | 14944.62
2.449903 | 14944.12
2.457321 | 14946.9
2.464593 | 14946.18
2.472092 | 14948.13
2.479727 | 14948.34
2.486991 | 14945.44
2.494259 | 14945.75
2.501681 | 14945.67
2.508906 | 14946.86
2.516531 | 14948.65
2.523895 | 14949.23
2.530948 | 14947.22
2.538301 | 14950.49
2.546359 | 14951.65
2.553627 | 14948.53
2.561096 | 14951.2
2.568287 | 14950.82
2.575946 | 14948.17
2.583311 | 14948.85
2.590378 | 14950.28
2.598123 | 14950.47
2.605527 | 14952.05
2.613113 | 14952.94
2.620775 | 14952.25
2.628037 | 14953.5
2.635321 | 14952.33
2.642956 | 14952.56
2.650528 | 14951.9
2.657739 | 14950.3
2.665228 | 14949.84
2.672822 | 14952.24
2.68037 | 14952.87
2.687916 | 14953.35
2.695182 | 14955.18
2.702774 | 14953.62
2.71027 | 14954.32
2.717563 | 14955.71
2.724978 | 14955.29
2.73252 | 14954.43
2.73988 | 14954.6
2.747408 | 14954.3
2.754813 | 14954.09
2.762144 | 14957.16
2.769627 | 14956.35
2.777166 | 14956.17
2.78464 | 14957.18
2.792273 | 14958.4
2.799701 | 14954.02
2.807073 | 14955.97
2.814462 | 14956.96
2.822336 | 14956.78
2.829806 | 14956.99
2.837328 | 14958.2
2.844989 | 14958.1
2.85269 | 14959.07
2.860048 | 14958.36
2.86785 | 14959.01
2.875383 | 14960.5
2.882996 | 14958.69
2.890449 | 14957.01
2.897894 | 14958.47
2.905589 | 14957.84
2.912984 | 14959.27
2.920512 | 14961.28
2.928078 | 14960.5
2.93588 | 14957.9
2.943174 | 14960.28
2.950758 | 14959.67
2.958473 | 14959.46
2.96601 | 14961.53
2.973229 | 14958.0625
2.981017 | 14958.18
2.988426 | 14957.69
2.99579 | 14959.49
3.003713 | 14959.96
3.011149 | 14960.58
3.018678 | 14960.38
3.026281 | 14961.88
3.033612 | 14961.83
3.041471 | 14959.36
3.049178 | 14960.41
3.056511 | 14959.09
3.063997 | 14958.28
3.071842 | 14959.26
3.0792 | 14960.98
3.086803 | 14961.86
3.094598 | 14964.04
3.101921 | 14963.14
3.10975 | 14961.15
3.117604 | 14962.1
3.125162 | 14962
3.132494 | 14960.29
3.140326 | 14962.54
3.14807 | 14962.17
3.155257 | 14961.36
3.162984 | 14961.38
3.170546 | 14962.59
3.178061 | 14962.1
3.186046 | 14964.76
3.193157 | 14962.8
3.201265 | 14962.05
3.208874 | 14964.26
3.216724 | 14963.26
3.224052 | 14962.18
3.231473 | 14963.09
3.239331 | 14964.14
3.246794 | 14961.69
3.254471 | 14963.04
3.262133 | 14963.07
3.269835 | 14961.65
3.277337 | 14965.88
3.285232 | 14963.45
3.292727 | 14961.95
3.300335 | 14962.25
3.307982 | 14965.1
3.31571 | 14960.88
3.323324 | 14962.3
3.331049 | 14963.58
3.338673 | 14964.39
3.346276 | 14961.54
3.353996 | 14962.91
3.361944 | 14964.28125
3.369595 | 14965.39
3.376721 | 14961.84
3.38462 | 14961.52
3.392332 | 14963.53
3.399905 | 14963.68
3.408009 | 14964.16
3.415625 | 14967.18
3.423646 | 14966.25
3.430831 | 14962.93
3.438498 | 14964.13
3.446692 | 14966.03
3.454271 | 14962.21
3.46197 | 14965.65
3.46955 | 14964.41
3.477186 | 14962.56
3.484864 | 14963.6
3.49271 | 14963.72
3.500271 | 14961.71
3.507981 | 14964.22
3.515576 | 14966.64
3.523549 | 14962.45
3.531056 | 14963.77
3.538815 | 14962.32
3.545831 | 14961.59
3.553927 | 14963.09
3.56153 | 14961.7
3.569221 | 14961.97
3.577322 | 14963.81
3.584681 | 14964.82
3.592652 | 14963.03
3.600609 | 14966.34
3.608231 | 14964.04
3.615822 | 14962.31
3.623609 | 14962.3
3.631399 | 14963.05
3.639046 | 14963.01
3.646634 | 14964.82
3.654311 | 14962.18
3.662117 | 14961.71
3.670043 | 14964.84
3.677571 | 14963.71
3.685865 | 14963.2
3.693498 | 14964.19
3.701269 | 14964.15
3.709061 | 14961.28
3.716704 | 14961.7
3.724622 | 14962.07
3.732308 | 14962.31
3.740149 | 14965.02
3.748113 | 14961.69
3.755838 | 14961.85
3.763638 | 14963.62
3.771391 | 14962.58
3.779142 | 14961.14
3.78721 | 14963.65
3.794511 | 14960.57
3.802128 | 14959.93
3.810157 | 14963.83
3.817972 | 14961.28
3.82569 | 14962.21875
3.833293 | 14964.7
3.841368 | 14962.2
3.849105 | 14961.23
3.857085 | 14962.49
3.864801 | 14961.96
3.872804 | 14961.52
3.880429 | 14963.35
3.888174 | 14961.8
3.896248 | 14962.08
3.903738 | 14961.82
3.911643 | 14962.55
3.919397 | 14961.81
3.9275 | 14964.41
3.935329 | 14962.23
3.943247 | 14961.61
3.950867 | 14962.01
3.958892 | 14961.05
3.966832 | 14962.92
3.974534 | 14963.38
3.982495 | 14962.33
3.990685 | 14961.84
3.998437 | 14964.37
4.006254 | 14961.16
4.014406 | 14959.84
4.022301 | 14963.54
4.03005 | 14958.9
4.037566 | 14958.64
4.045833 | 14961.96
4.053467 | 14959.21
4.061345 | 14958.17
4.068927 | 14959.47
4.076713 | 14957.91
4.084938 | 14959.24
4.092628 | 14961.37
4.100613 | 14959.9
4.108279 | 14959.73
4.116055 | 14959.38
4.124091 | 14957.1
4.131999 | 14956.56
4.139665 | 14958.98
4.14751 | 14958.43
4.155334 | 14958.59375
4.163238 | 14960.66
4.171617 | 14957.59
4.179268 | 14959.84
4.187016 | 14958.66
4.194996 | 14956.56
4.202915 | 14957.05
4.210768 | 14959.11
4.2184 | 14955.59
4.226572 | 14955.91
4.234454 | 14959.66
4.242471 | 14957.12
4.250316 | 14958.63
4.25821 | 14959.67
4.266036 | 14957.78
4.273975 | 14956.32
4.282087 | 14957.12
4.289987 | 14955.89
4.29781 | 14956.4375
4.305654 | 14956.31
4.313622 | 14953.85
4.321649 | 14956.48
4.329539 | 14955.87
4.337363 | 14953.98
4.345518 | 14957.38
4.35343 | 14957.17
4.361495 | 14952.82
4.369271 | 14953.99
4.377171 | 14954.63
4.384962 | 14952.05
4.393069 | 14954.65
4.40099 | 14955.53
4.408824 | 14951.85
4.416484 | 14952.19
4.424621 | 14954.57
4.4326 | 14954.31
4.44074 | 14954.07
4.448744 | 14954.93
4.456619 | 14951.34375
4.464545 | 14951.97
4.472711 | 14952.4
4.480532 | 14952.07
4.488488 | 14952.21
4.496498 | 14952.32
4.504519 | 14951.25
4.512272 | 14952.84
4.520519 | 14953.38
4.528311 | 14949.88
4.536379 | 14952.6
4.544598 | 14951.97
4.552455 | 14948.63
4.560363 | 14948.97
4.568197 | 14951.22
4.576113 | 14948.88
4.584245 | 14951.67
4.59235 | 14951.28
4.600198 | 14947.55
4.608227 | 14949.99
4.616369 | 14950.89
4.624401 | 14948.35
4.632167 | 14948.45
4.640151 | 14948.74
4.648136 | 14946.6
4.655934 | 14946.25
4.664084 | 14950.68
4.67209 | 14948.24
4.67991 | 14948.84
4.688498 | 14947.5
4.696291 | 14946.17
4.704235 | 14946.19
4.712283 | 14945.48
4.719894 | 14945.47
4.72828 | 14945.85
4.735999 | 14946.22
4.744234 | 14942.68
4.752019 | 14945.93
4.760128 | 14945.07
4.768215 | 14945.86
4.776242 | 14948.01
4.784424 | 14946.63
4.792496 | 14944.04
4.800612 | 14944.05
4.80864 | 14946.28
4.816422 | 14943.82
4.8245 | 14944.07
4.832737 | 14945.86
4.84085 | 14944.78
4.848686 | 14944.39
4.856943 | 14945.375
4.865168 | 14945.0625
4.873247 | 14945.88
4.881475 | 14941.79
4.889767 | 14941.91
4.897648 | 14942.68
4.905674 | 14942.39
4.913697 | 14941
4.921628 | 14942.64
4.929808 | 14941.64
4.937826 | 14940.08
4.946137 | 14940.77
4.954208 | 14941.77
4.962126 | 14939.1
4.970196 | 14942.73
4.978717 | 14939.58
4.986532 | 14939.14
4.994656 | 14939.49
5.002854 | 14941.2
5.010739 | 14939.75
5.018938 | 14939.45
5.027301 | 14940.23
5.035359 | 14940.31
5.0433 | 14937.85
5.051396 | 14938.09
5.059804 | 14940.0625
5.067667 | 14937.61
5.076073 | 14936.57
5.084266 | 14937.51
5.09232 | 14937.73
5.100478 | 14938.13
5.108885 | 14938.26
5.117025 | 14939.82
5.125244 | 14937.14
5.133527 | 14936.84
5.141946 | 14936.5
5.149954 | 14935.96875
5.158008 | 14935.04
5.166205 | 14936.59
5.174054 | 14933.06
5.18247 | 14933.1
5.190535 | 14934.78
5.198956 | 14934.15
5.206928 | 14933.39
5.215449 | 14933.82
5.223435 | 14933.69
5.232026 | 14931.24
5.239827 | 14930.66
5.247691 | 14932.56
5.256097 | 14932.12
5.26434 | 14931.56
5.272501 | 14929.51
5.280912 | 14930.62
5.289007 | 14933.18
5.297205 | 14929.89
5.305339 | 14930.68
5.313728 | 14930.04
5.321841 | 14927.88
5.329934 | 14927.51
5.338288 | 14928.55
5.34635 | 14928.31
5.354706 | 14928.66
5.362659 | 14928.23
5.371023 | 14928.65
5.379636 | 14926.22
5.387533 | 14929.25
5.39602 | 14929.99
5.40399 | 14928.16
5.41228 | 14928
5.420803 | 14926.79
5.428962 | 14926.39
5.437554 | 14925.47
5.445592 | 14925.33
5.454215 | 14926.18
5.462165 | 14924.76
5.47035 | 14923.84
5.47845 | 14924.42
5.487031 | 14925.29
5.495243 | 14922.15
5.503703 | 14923.14
5.511976 | 14922.84
5.519901 | 14919.51
5.528273 | 14921.7
5.536587 | 14922.11
5.544914 | 14920.84
5.553248 | 14923.14
5.561269 | 14923.83
5.569543 | 14919.47
5.578178 | 14921.25
5.586541 | 14921.35
5.594409 | 14919.3
5.602959 | 14919.99
5.611192 | 14919.23
5.619593 | 14919.77
5.627888 | 14918.47
5.636077 | 14919.31
5.644456 | 14919.74
5.653078 | 14921.36
5.661403 | 14919.07
5.669422 | 14918.79
5.678176 | 14918.1
5.686337 | 14916.08
5.694847 | 14916.51
5.703323 | 14917.91
5.711544 | 14916.69
5.719947 | 14915.37
5.728275 | 14917.39
5.73665 | 14915.37
5.745263 | 14914.31
5.753482 | 14915.18
5.761733 | 14914.29
5.770165 | 14910.69
5.778451 | 14911.43
5.786727 | 14912.58
5.795093 | 14911.97
5.803543 | 14912.83
5.81175 | 14911.36
5.820228 | 14910.9
5.828843 | 14911.01
5.837189 | 14910.125
5.845718 | 14911.41
5.854192 | 14911.19
5.862578 | 14910.6
5.870759 | 14907.34
5.87918 | 14910.03
5.887264 | 14907.39
5.896015 | 14908.48
5.904632 | 14908.36
5.91312 | 14907.16
5.921162 | 14905.53
5.929428 | 14908.75
5.937919 | 14905.71
5.946623 | 14905.65
5.954997 | 14907.92
5.963351 | 14905.27
5.971772 | 14905.81
5.980496 | 14905.57
5.98874 | 14905.07
5.997208 | 14905.9
6.005881 | 14906.7
6.014362 | 14904.66
6.022905 | 14903.84
6.031288 | 14904.41
6.039932 | 14901.5625
6.048418 | 14901.72
6.056787 | 14901.52
6.065206 | 14899.33
6.073744 | 14899.4
6.082295 | 14902.28
6.090865 | 14900.41
6.099295 | 14901.93
6.107915 | 14901.63
6.116345 | 14897.69
6.124815 | 14895.41
6.133529 | 14897.97
6.142007 | 14896.82
6.150476 | 14896.34375
6.158945 | 14897.9
6.167423 | 14896.28
6.175887 | 14894.87
6.184258 | 14897.15
6.192684 | 14895.29
6.201492 | 14894.76
6.209871 | 14895.38
6.218725 | 14893.55
6.226843 | 14892.47
6.235358 | 14893.14
6.243884 | 14892.52
6.252494 | 14893.09
6.261086 | 14895.12
6.269653 | 14891.04
6.278472 | 14892.26
6.287255 | 14893.57
6.295603 | 14890.6
6.304206 | 14892.52
6.312928 | 14893.32
6.321275 | 14888.68
6.32999 | 14888.4
6.338832 | 14891.15
6.346946 | 14888.16
6.355784 | 14888.99
6.364316 | 14888.82
6.37276 | 14885.91
6.381538 | 14885.48
6.390251 | 14886.9
6.398595 | 14885.09
6.407202 | 14884.6
6.415769 | 14884.98
6.424234 | 14881.93
6.43307 | 14883.31
6.441508 | 14881.92
6.449879 | 14882.39
6.458458 | 14884.38
6.467329 | 14885.33
6.475811 | 14880.22
6.484627 | 14882.93
6.493146 | 14881.25
6.501552 | 14878.59
6.510534 | 14881.03
6.518691 | 14879.43
6.527359 | 14876.18
6.535683 | 14877.97
6.544712 | 14879.6
6.553206 | 14878.02
6.561842 | 14879.9
6.570696 | 14879.99
6.57905 | 14876.43
6.588137 | 14877.55
6.596877 | 14877.02
6.60522 | 14874.82
6.614073 | 14875.37
6.622895 | 14876.83
6.631414 | 14873.68
6.640229 | 14875.79
6.649039 | 14874.57
6.657645 | 14873.69
6.666404 | 14875.25
6.675331 | 14872.77
6.683831 | 14869.1
6.692973 | 14871.79
6.701338 | 14871.77
6.710012 | 14869.33
6.718964 | 14872.07
6.727505 | 14871.59
6.73633 | 14867.42
6.745167 | 14870.37
6.753869 | 14868.39
6.762569 | 14865.27
6.771256 | 14868
6.77987 | 14868.74
6.788848 | 14862.28
6.797424 | 14865.28
6.806137 | 14864.57
6.814862 | 14863.35
6.823731 | 14863.8
6.83213 | 14863.67
6.840907 | 14863.28
6.850004 | 14863.71
6.858735 | 14861.01
6.867387 | 14860.81
6.876268 | 14862.55
6.884846 | 14862.16
6.893618 | 14858.18
6.902665 | 14860.5
6.911356 | 14860.32
6.91995 | 14858.67
6.928651 | 14859.9
6.937647 | 14858.45
6.946418 | 14855.95
6.955528 | 14859.42
6.964435 | 14859.76
6.973156 | 14856.53
6.981893 | 14857.72
6.9907 | 14856.81
6.999686 | 14852.82
7.008301 | 14853.18
7.01736 | 14855.59
7.026227 | 14853.95
7.035352 | 14853.66
7.043876 | 14852.93
7.052677 | 14849.68
7.061818 | 14852.28
7.070553 | 14847.28
7.079415 | 14849.66
7.088382 | 14850.27
7.096902 | 14848.62
7.105954 | 14845.28
7.114612 | 14848.12
7.123618 | 14847.96
7.132316 | 14846.4
7.141239 | 14849.76
7.150096 | 14845.35
7.159146 | 14842.69
7.167914 | 14845.91
7.176835 | 14843.45
7.185668 | 14843.12
7.194327 | 14844.67
7.203198 | 14843.63
7.212658 | 14839.06
7.221301 | 14843.75
7.230226 | 14842.73
7.239117 | 14842.77
7.248468 | 14842.4
7.257201 | 14839.4
7.265903 | 14838.19
7.275252 | 14839.24
7.284177 | 14837.08
7.292848 | 14837.12
7.302017 | 14839.56
7.310696 | 14835.64
7.320065 | 14834.35
7.328768 | 14836.25
7.338303 | 14835.61
7.347039 | 14834.33
7.35594 | 14836.48
7.365306 | 14833.33
7.374032 | 14829.6
7.383292 | 14833.09
7.391996 | 14831.2
7.400931 | 14829.35
7.409736 | 14831.59
7.418843 | 14831.49
7.427877 | 14827.78
7.437143 | 14829.51
7.446026 | 14828.1
7.454972 | 14827.36
7.463966 | 14828.72
7.472996 | 14825.12
7.481961 | 14823.3
7.491095 | 14824.14
7.499897 | 14823.43
7.508878 | 14823.03
7.51807 | 14825.53
7.526861 | 14823.15
7.535968 | 14821.91
7.545296 | 14824.59375
7.554535 | 14820.71
7.563683 | 14821.1
7.572711 | 14821.6
7.581928 | 14819.28
7.590755 | 14817.58
7.599935 | 14821.07
7.609195 | 14818.42
7.618121 | 14818.41
7.627344 | 14820.5
7.636635 | 14817.4
7.645739 | 14814.18
7.65484 | 14816
7.663589 | 14812.85
7.672987 | 14813.11
7.682119 | 14812.56
7.691014 | 14811.12
7.700197 | 14812.44
7.709428 | 14812.8125
7.718463 | 14809.73
7.727848 | 14810.71
7.736851 | 14812.15
7.746174 | 14808.59
7.755266 | 14808.03
7.764344 | 14806.79
7.773709 | 14804.67
7.782506 | 14805.52
7.791672 | 14807.19
7.80074 | 14804.04
7.810063 | 14804.75
7.819572 | 14805.02
7.828701 | 14802.3
7.837928 | 14802.58
7.847099 | 14804.57
7.856287 | 14801.56
7.865451 | 14798.65
7.874658 | 14801.4
7.884031 | 14798.95
7.893398 | 14799.07
7.902204 | 14799.55
7.911933 | 14797.66
7.921102 | 14796.21
7.930387 | 14797.6
7.940005 | 14795.61
7.949244 | 14796.91
7.958476 | 14796.48
7.967588 | 14790.53
7.97701 | 14792.04
7.986176 | 14792.29
7.995476 | 14791.21
8.00508 | 14792.86
8.014432 | 14792.26
8.023558 | 14789.2
8.033043 | 14789.71
8.042621 | 14791.83
8.051953 | 14785.84
8.061351 | 14786.93
8.07047 | 14786.1
8.079677 | 14783.21
8.089018 | 14781.96
8.098212 | 14785.5
8.10757 | 14784.29
8.117147 | 14783.9
8.126465 | 14783.62
8.135901 | 14782.11
8.145268 | 14782.82
8.154588 | 14779.11
8.163952 | 14778.35
8.173214 | 14778.21
8.182728 | 14779.69
8.192183 | 14776.18
8.201584 | 14778.9
8.210896 | 14779.51
8.220542 | 14776.39
8.230191 | 14777.85
8.239735 | 14776.1
8.249366 | 14772.31
8.258798 | 14772.9
8.268019 | 14772.57
8.277701 | 14769.19
8.286967 | 14770.33
8.296341 | 14772.17
8.305958 | 14767.76
8.315295 | 14767.79
8.324816 | 14768.73
8.334695 | 14767.26
8.344052 | 14766.73
8.3537 | 14766.04
8.363119 | 14764.12
8.372754 | 14762.08
8.382235 | 14761.25
8.391859 | 14761.62
8.400871 | 14763.02
8.410724 | 14761.41
8.420289 | 14760
8.42973 | 14759.57
8.439207 | 14759.69
8.449269 | 14757.74
8.458465 | 14757.67
8.46798 | 14755.98
8.477317 | 14753.14
8.486893 | 14754.13
8.496454 | 14752.09
8.505916 | 14750.97
8.515441 | 14751.6
8.5252 | 14753.16
8.53455 | 14749.55
8.544237 | 14750.17
8.55391 | 14751.61
8.563627 | 14749.76
8.573166 | 14748.87
8.583 | 14746.97
8.592565 | 14745.53
8.601936 | 14745.69
8.611928 | 14744.08
8.621262 | 14745.13
8.63116 | 14744.51
8.640678 | 14742.62
8.650589 | 14740.15
8.660379 | 14742.36
8.669988 | 14739.34
8.679564 | 14736.92
8.689128 | 14737.4
8.698788 | 14736.33
8.708254 | 14734.89
8.717919 | 14735.44
8.727516 | 14734.97
8.73745 | 14733.61
8.747135 | 14734.375
8.756804 | 14731.55
8.766484 | 14730.2
8.77627 | 14729.09
8.786025 | 14729.49
8.795735 | 14727.67
8.805094 | 14726.94
8.814692 | 14726.23
8.824588 | 14726.04
8.834342 | 14725.6
8.844046 | 14722.69
8.853863 | 14723.65
8.863579 | 14722.95
8.873015 | 14720.99
8.882834 | 14718.67
8.892464 | 14719.92
8.902312 | 14718.38
8.912227 | 14718.11
8.921823 | 14718.59
8.931618 | 14716.84
8.941524 | 14715.78
8.951345 | 14716.87
8.961204 | 14713.77
8.970908 | 14713.55
8.98102 | 14713.12
8.990633 | 14711.08
9.000355 | 14708.27
9.010322 | 14709.32
9.020237 | 14708.21
9.029984 | 14708.6
9.039612 | 14707.44
9.049658 | 14704.78
9.059574 | 14703.94
9.06927 | 14702.68
9.079139 | 14700.13
9.088853 | 14701.05
9.098626 | 14700.11
9.108488 | 14697.86
9.118562 | 14696.6
9.128219 | 14697.09
9.137959 | 14695.71
9.1477 | 14696.95
9.157895 | 14696.31
9.167744 | 14691.46
9.177341 | 14690.69
9.187561 | 14692.63
9.197254 | 14686.95
9.206971 | 14687.48
9.21708 | 14687.85
9.2268 | 14687.2
9.23672 | 14685.02
9.24669 | 14685.69
9.256407 | 14685.05
9.266384 | 14685.9
9.276439 | 14683.11
9.286501 | 14681.83
9.296706 | 14680.82
9.306649 | 14678.27
9.316161 | 14677.36
9.326313 | 14677.89
9.336445 | 14676.34
9.346107 | 14672.85
9.356109 | 14674.84375
9.366311 | 14673.66
9.376333 | 14671.83
9.38673 | 14673.23
9.396547 | 14671.06
9.406565 | 14666.86
9.416422 | 14665.85
9.426509 | 14665.81
9.436334 | 14663.88
9.446515 | 14663.94
9.456494 | 14664.39
9.466677 | 14660.63
9.476924 | 14660.7
9.487036 | 14659.58
9.49696 | 14658.69
9.506959 | 14658.64
9.516951 | 14653.83
9.527016 | 14652.98
9.537032 | 14653.73
9.54726 | 14651
9.557055 | 14649.14
9.567183 | 14650.53
9.577059 | 14649.11
9.587183 | 14647.04
9.597413 | 14647.22
9.60757 | 14644.28
9.617653 | 14644.83
9.62792 | 14643.32
9.63796 | 14641.75
9.647797 | 14638.6
9.657881 | 14639.07
9.667983 | 14637.85
9.67854 | 14637.35
9.688624 | 14636.37
9.698893 | 14636.06
9.709096 | 14632.14
9.719241 | 14630.09
9.729112 | 14630.05
9.739424 | 14629.02
9.749576 | 14628.62
9.759549 | 14624.61
9.770022 | 14625.44
9.780024 | 14624.79
9.790254 | 14620.82
9.800437 | 14620.87
9.810952 | 14621.46
9.820796 | 14618.1
9.830913 | 14615.51
9.841081 | 14617.18
9.851399 | 14613.875
9.861475 | 14611.28
9.871522 | 14612.44
9.88181 | 14609.58
9.891992 | 14606.63
9.902338 | 14608.49
9.912302 | 14606.86
9.922648 | 14603.56
9.932861 | 14604.26
9.943012 | 14602.06
9.953293 | 14599.3
9.963379 | 14598.08
9.973859 | 14597.33
9.983938 | 14596.54
9.994164 | 14595.53
10.00451 | 14592.62
10.01518 | 14589.9
10.02535 | 14591.94
10.0356 | 14588.86
10.0457 | 14585.74
10.056 | 14586.83
10.06659 | 14583.125
10.0766 | 14579.1
10.08673 | 14580.52
10.09688 | 14577.95
10.10733 | 14576.26
10.11761 | 14579.16
10.12796 | 14574.5
10.13842 | 14572.42
10.14865 | 14572.62
10.15909 | 14569.15
10.16949 | 14568.66
10.17956 | 14566.58
10.18982 | 14562.82
10.20001 | 14561.68
10.21057 | 14561.53
10.22075 | 14559.12
10.23096 | 14558.8125
10.24156 | 14558.06
10.2518 | 14553.94
10.26193 | 14552.43
10.27241 | 14551.98
10.28256 | 14547.93
10.29302 | 14546.6
10.30343 | 14546.52
10.31377 | 14541.94
10.32429 | 14542.87
10.33453 | 14540.39
10.34526 | 14537.17
10.35563 | 14536.01
10.36594 | 14537.35
10.37647 | 14532.6
10.38666 | 14530.05
10.39734 | 14530.81
10.40775 | 14526.02
10.41819 | 14524.41
10.42847 | 14524.11
10.43888 | 14521.45
10.44924 | 14517.32
10.45971 | 14519.5
10.47038 | 14517.21
10.48097 | 14514.92
10.49126 | 14513.96
10.5016 | 14509
10.51228 | 14508.2
10.52277 | 14505.16
10.53302 | 14501.73
10.54366 | 14501.65
10.55423 | 14499.02
10.56449 | 14494.98
10.57477 | 14494
10.58561 | 14494.34
10.59604 | 14490.44
10.60641 | 14490.48
10.61683 | 14487.29
10.62766 | 14480.72
10.63768 | 14477.72
10.64821 | 14478.87
10.65855 | 14475.78
10.66894 | 14474.81
10.67965 | 14474.5
10.69014 | 14469.35
10.70063 | 14468.86
10.71126 | 14467.17
10.72185 | 14464.44
10.73256 | 14462.82
10.74309 | 14458.11
10.75339 | 14453.44
10.76409 | 14453.41
10.77482 | 14452.84
10.78494 | 14447.46
10.79578 | 14449.07
10.80647 | 14445.07
10.81689 | 14439.5
10.82738 | 14438.99
10.83825 | 14437.53
10.84889 | 14433.1
10.85919 | 14430.06
10.87001 | 14429.16
10.88054 | 14423.76
10.89096 | 14422.09375
10.90169 | 14421.8
10.9125 | 14416.29
10.92299 | 14415.86
10.9335 | 14413.64
10.944 | 14407.27
10.95503 | 14405.58
10.96505 | 14401.95
10.9758 | 14397.51
10.98641 | 14397.23
10.99681 | 14394.23
11.00765 | 14390.7
11.01842 | 14389.01
11.02898 | 14385.97
11.03938 | 14381.76
11.04994 | 14381.03
11.0612 | 14378.33
11.07168 | 14371.27
11.08202 | 14369.85
11.09274 | 14366.59
11.10359 | 14362.72
11.11417 | 14361.41
11.12459 | 14358.05
11.13513 | 14353.11
11.14578 | 14352.4
11.15664 | 14350.27
11.16723 | 14344.33
11.17806 | 14342.06
11.18867 | 14338.24
11.1992 | 14331.99
11.20996 | 14329.25
11.22072 | 14327.32
11.23108 | 14324.01
11.2421 | 14320.82
11.25271 | 14317.33
11.26341 | 14311.375
11.27406 | 14310.32
11.28441 | 14306.42
11.29552 | 14300.8
11.30566 | 14298.67
11.31654 | 14293.18
11.32707 | 14287.68
11.33765 | 14285.85
11.34812 | 14283.69
11.35875 | 14277.71875
11.36965 | 14278.38
11.38009 | 14270.87
11.39096 | 14265.02
11.40162 | 14264.52
11.41222 | 14259.3
11.4226 | 14253.86
11.4333 | 14252.04
11.44389 | 14247.59
11.45459 | 14241.92
11.46499 | 14239.16
11.47589 | 14234.55
11.48663 | 14230.46
11.49738 | 14227.92
11.50829 | 14222.17
11.51869 | 14215.07
11.52945 | 14213.63
11.53985 | 14208.53
11.55072 | 14204.48
11.56146 | 14202.79
11.57214 | 14195.31
11.58296 | 14190.9
11.5933 | 14187.3
11.60443 | 14183.89
11.61511 | 14177.06
11.62577 | 14174.09
11.63656 | 14168.38
11.64709 | 14163.08
11.65756 | 14160.55
11.66846 | 14155.36
11.67925 | 14148.46
11.68978 | 14144.81
11.70043 | 14139.67
11.71115 | 14133.71
11.72184 | 14128.7
11.73231 | 14125.54
11.74337 | 14117.46
11.75388 | 14114.96
11.76428 | 14106.27
11.77505 | 14101.17
11.78567 | 14098.47
11.79595 | 14092.2
11.80675 | 14088.92
11.81748 | 14084.86
11.82829 | 14076.98
11.83875 | 14072.25
11.84955 | 14067.29
11.86031 | 14061.42
11.87093 | 14056.23
11.88155 | 14051.75
11.89247 | 14043.89
11.90335 | 14038.06
11.91403 | 14035.08
11.92478 | 14030.61
11.93527 | 14022.54
11.9462 | 14018.14
11.95715 | 14012.17
11.96784 | 14004.78
11.97843 | 13999.1875
11.98919 | 13993.55
12.00009 | 13987.25
12.01064 | 13982.76
12.02117 | 13976.05
12.03194 | 13969.77
12.04287 | 13965.41
12.05376 | 13957.83
12.06448 | 13951.99
12.07565 | 13946.43
12.08584 | 13937.19
12.09683 | 13930.43
12.10752 | 13925.16
12.11808 | 13920.42
12.12882 | 13913.6
12.13944 | 13909.04
12.15031 | 13899.33
12.16117 | 13893.23
12.17178 | 13888.26
12.18265 | 13881.7
12.19339 | 13872.44
12.20387 | 13868.05
12.21458 | 13859.66
12.22552 | 13852.03
12.23624 | 13845.48
12.24704 | 13838.86
12.25776 | 13834.22
12.26865 | 13826.65
12.27966 | 13819.04
12.29036 | 13813.6
12.30116 | 13806.37
12.31195 | 13796.9
12.32275 | 13790.44
12.33356 | 13784.03
12.34428 | 13774.64
12.35497 | 13769.18
12.36576 | 13761.86
12.37671 | 13753.58
12.38765 | 13748.53
12.3987 | 13740.75
12.40958 | 13730.77
12.4203 | 13723.07
12.43117 | 13717.5
12.44174 | 13708.33
12.45253 | 13699.31
12.46317 | 13692.21
12.47402 | 13684.03
12.48475 | 13676.16
12.49545 | 13667.08
12.50612 | 13661.4
12.51693 | 13654.26
12.52759 | 13644.91
12.53834 | 13634.31
12.54932 | 13629.32
12.55992 | 13619.02
12.57068 | 13611.34
12.58125 | 13604.07
12.59195 | 13595.22
12.60298 | 13586.38
12.61344 | 13579.42
12.62436 | 13570.6
12.63522 | 13561.35
12.64609 | 13554.79
12.65693 | 13545.44
12.66778 | 13535.46
12.67849 | 13525.9375
12.6892 | 13518.21
12.69976 | 13508.36
12.71117 | 13501.33
12.72187 | 13491.75
12.73245 | 13481.61
12.74346 | 13473.41
12.75443 | 13464.42
12.76491 | 13454.55
12.77591 | 13447.22
12.78669 | 13437.25
12.79776 | 13426.94
12.80853 | 13418.22
12.81935 | 13408.7
12.82988 | 13398.13
12.84097 | 13390.58
12.85178 | 13378.83
12.86266 | 13368.88
12.87327 | 13360.31
12.88425 | 13348.27
12.89488 | 13337.65
12.90567 | 13329.67
12.91617 | 13319.72
12.92731 | 13307.81
12.9379 | 13300.56
12.9488 | 13288.65
12.95953 | 13278.65
12.97005 | 13269.44
12.98095 | 13258.67
12.99182 | 13246.35
13.00283 | 13235.5
13.01353 | 13224.72
13.02398 | 13215.03
13.03484 | 13207.32
13.04552 | 13193.68
13.05648 | 13182.88
13.06743 | 13173.92
13.07814 | 13162.17
13.08939 | 13151.26
13.10007 | 13140.51
13.11085 | 13128.14
13.12163 | 13115.41
13.13271 | 13106.16
13.14321 | 13092.41
13.1542 | 13081.03
13.16497 | 13071.62
13.17583 | 13058.85
13.18677 | 13047.75
13.19766 | 13036.88
13.2086 | 13024.54
13.21937 | 13010.98
13.23036 | 12998.03
13.24094 | 12986.08
13.25188 | 12972.67
13.26254 | 12960.94
13.27315 | 12946.49
13.28423 | 12937.28
13.29467 | 12924.71
13.30558 | 12910.25
13.31652 | 12898.15
13.3275 | 12888.23
13.33829 | 12872.9
13.34905 | 12860.12
13.35986 | 12847.32
13.3704 | 12832.53
13.38134 | 12820.55
13.39237 | 12808.23
13.40337 | 12793.15
13.41415 | 12779.84
13.42497 | 12770.45
13.43598 | 12753.51
13.44676 | 12739.05
13.45786 | 12726.19
13.46851 | 12710.24
13.47951 | 12696.42
13.49017 | 12683.65
13.50135 | 12668.99
13.51214 | 12654.35
13.5229 | 12641.62
13.53368 | 12625.61
13.54463 | 12612.43
13.5557 | 12598.72
13.56668 | 12580.4
13.57776 | 12565.99
13.58867 | 12550.53
13.59943 | 12534.15
13.61023 | 12519.46
13.62134 | 12504.61
13.63186 | 12487.72
13.64267 | 12472.85
13.6539 | 12458.51
13.66472 | 12440.55
13.6755 | 12425.27
13.68685 | 12411.07
13.69756 | 12389.59
13.70848 | 12374.13
13.71929 | 12359.29
13.73036 | 12340.82
13.7416 | 12324.84
13.75204 | 12307.52
13.76291 | 12290.5625
13.77394 | 12273.98
13.78488 | 12256.83
13.79598 | 12238.57
13.807 | 12220.43
13.81805 | 12203.56
13.82873 | 12181.18
13.84013 | 12165.16
13.85102 | 12147.93
13.86177 | 12127.25
13.87267 | 12110.71
13.88398 | 12092.83
13.89459 | 12070.39
13.9058 | 12053.27
13.91714 | 12034.3
13.92832 | 12011.56
13.93902 | 11992.93
13.95018 | 11973.87
13.96132 | 11950.21875
13.97223 | 11930.68
13.98303 | 11911.01
13.99408 | 11888.34
14.00513 | 11869.41
14.01627 | 11849.42
14.02686 | 11825.1
14.03851 | 11805.38
14.04958 | 11780.71
14.06035 | 11757.93
14.07146 | 11737.3
14.08263 | 11714.15
14.09354 | 11689.37
14.10427 | 11668.48
14.11535 | 11646.68
14.12625 | 11620.88
14.13759 | 11600.72
14.14862 | 11575.25
14.1598 | 11548.53
14.17074 | 11526.17
14.1819 | 11500.44
14.19291 | 11475.13
14.20412 | 11451.07
14.21503 | 11426.99
14.22632 | 11396.7
14.23723 | 11373.45
14.24839 | 11346.4
14.25983 | 11318.64
14.27114 | 11292.12
14.28224 | 11264.07
14.29319 | 11232.98
14.30429 | 11206.26
14.31575 | 11177.48
14.32654 | 11148.57
14.33787 | 11121.72
14.34903 | 11091.03
14.36027 | 11058.79
14.37134 | 11030.15
14.38284 | 10998.29
14.39381 | 10966.06
14.40501 | 10935.03
14.41612 | 10904.13
14.42709 | 10869.21
14.43834 | 10838.74
14.44921 | 10803.03
14.46062 | 10769.7
14.4715 | 10739.61
14.48242 | 10704.67
14.49349 | 10666.7
14.50469 | 10632.27
14.51539 | 10598.06
14.52609 | 10558.86
14.53682 | 10522.37
14.54775 | 10484.73
14.55878 | 10446.44
14.56946 | 10408.71
14.58031 | 10369.25
14.59137 | 10331.03
14.60269 | 10293.55
14.61378 | 10251.55
14.62469 | 10205.24
14.6361 | 10165.47
14.64732 | 10121.25
14.65825 | 10076.7
14.66967 | 10031.81
14.68088 | 9987.6
14.69222 | 9938.555
14.70362 | 9895.623
14.71493 | 9846.03125
14.7261 | 9795.367
14.73753 | 9747.308
14.74893 | 9695.435
14.76035 | 9640.79
14.77187 | 9590.223
14.78339 | 9536.525
14.79517 | 9478.883
14.8066 | 9424.05
14.81844 | 9365.576
14.83034 | 9302.96875
14.84199 | 9239.449
14.85437 | 9166.775
14.86708 | 9086.273
14.88017 | 8987.375
14.90564 | 8371.272
18.07061 | -116.9787