## Test Report
Default Test Run Report
Project Name |  |  | Project 1
User Name |  |  | MTS
Test Name |  |  | MME 3407_S20 50mm Gage Length ASTM E8 Metals Tension (Extensometer-Crosshead) 16
Test Run Name |  |  | Test Run 1
Test Run Date |  |  | 9/24/2020 2:48:08 PM
Test Run Review Graph
Test Run Results:
Display Name | Value | Unit
Test Run End Reason | Break Detected
Width | 13.52 | mm
Thickness | 3.14 | mm
Final Width | 9.79 | mm
Final Thickness | 2.3 | mm
Test ID | Daniela 1018 Steel
Initial Marked Gage Length | 50 | mm
Maximum Force | 2621.256 | lbf
Maximum Stress | 274.7 | MPa
Elongation at Fracture | 26.719 | %
Elongation after Break | 30.98 | %
Upper Yield strength | 271.049 | MPa
Modulus of Elasticity | 166033.117 | MPa
Yield Strength (Offset = 0.2%) | 250.32 | MPa
Yield Strength (EUL = 0.5%) | 262.05 | MPa
Removal Point | 1.25 | mm
Ultimate Tensile Strength | 274.656 | MPa
Reduction of Area | 46.9599 | %
Lower Yield Strength | #NUM! | MPa
Final Marked Gage Length | 65.49 | mm

## Sheet2
mm | N
0.0004147356 | 0.08822905
0.0004333556 | 0.1323153
0.0004325434 | 1.111352
0.0004191414 | 2.107965
0.000609558 | 2.605923
0.0002797895 | 1.668123
0.0003725135 | 1.890267
0.0003985543 | 4.407083
0.0004461746 | 3.982519
0.0007710522 | 6.209427
0.0003351422 | 6.028052
0.0005141928 | 6.123562
0.0005246576 | 6.335594
0.0004125594 | 7.658713
0.0003919946 | 8.531486
0.0006881768 | 9.20023
0.0004393813 | 10.05524
0.0006304588 | 11.08136
0.0003010219 | 12.0706
0.0005211442 | 12.22019
0.0004624293 | 13.29261
0.000404827 | 14.71346
0.0004463371 | 15.33219
0.0005584086 | 15.84921
0.0005118675 | 14.7078
0.000553836 | 15.61183
0.0003381017 | 16.53166
0.0004369581 | 16.05592
0.0004945871 | 17.9718
0.0005549174 | 19.05745
0.0003103675 | 19.75932
0.0003453756 | 20.00769
0.000276009 | 21.72256
0.0004800791 | 23.92737
0.0004528589 | 25.97857
0.0007337521 | 26.9315
0.0007094246 | 29.39624
0.0005522828 | 29.00785
0.0006694099 | 32.01056
0.0007745301 | 32.78013
0.0006096292 | 33.10136
0.0004505359 | 36.06306
0.0004639913 | 37.45018
0.0004126083 | 38.54863
0.0005107817 | 39.13054
0.0007930455 | 42.43015
0.0005739601 | 44.70222
0.000654477 | 45.76345
0.0006055527 | 48.34177
0.000726556 | 49.85543
0.0009182855 | 52.10692
0.0004156256 | 54.45404
0.0005667596 | 55.04495
0.0008775097 | 57.96172
0.0008285321 | 60.26815
0.0008722094 | 61.55942
0.000595395 | 64.03397
0.0006702666 | 67.55112
0.000886644 | 67.2435
0.0008007845 | 69.6615
0.0007501982 | 70.89116
0.0006732549 | 73.80088
0.0008888491 | 75.71524
0.0009610483 | 78.21783
0.0008903444 | 80.26133
0.0008355969 | 82.72334
0.0009703271 | 85.09181
0.0007375593 | 87.57651
0.0009112785 | 89.21416
0.0008550892 | 93.07657
0.0009797506 | 94.7725
0.0009593038 | 97.01564
0.0008391794 | 98.38671
0.0009227914 | 100.9239
0.0009592593 | 104.674
0.001047128 | 106.5754
0.000974437 | 109.277
0.001125284 | 111.8081
0.001096337 | 114.8995
0.001059569 | 117.9348
0.0009487388 | 120.4609
0.0009446556 | 123.081
0.001248859 | 126.6434
0.001112467 | 128.6718
0.001117131 | 131.1304
0.001111176 | 135.1006
0.001188516 | 138.1331
0.00118207 | 139.6129
0.001253345 | 141.6555
0.001268928 | 146.2434
0.001289451 | 149.7113
0.001229826 | 153.0445
0.001210275 | 155.4043
0.001085701 | 158.5176
0.001164751 | 162.0513
0.001345446 | 165.2385
0.001225727 | 169.9922
0.00126312 | 173.6728
0.00152676 | 177.2104
0.001412514 | 180.6219
0.001331788 | 184.5051
0.001355014 | 188.4183
0.001467998 | 193.1264
0.001532036 | 196.3133
0.001366136 | 200.5836
0.001817795 | 205.2232
0.001747102 | 208.5843
0.00177436 | 212.4983
0.001508522 | 219.3175
0.001478734 | 221.6071
0.001641021 | 225.1379
0.001618164 | 230.3016
0.001641393 | 233.6745
0.001711665 | 238.6835
0.001859308 | 243.9567
0.001587562 | 248.2388
0.001676327 | 252.1472
0.001812041 | 256.5763
0.001730885 | 259.3375
0.001776832 | 265.1886
0.001978993 | 268.7366
0.001982391 | 272.6908
0.001694077 | 277.4272
0.002024246 | 280.7804
0.001897927 | 285.1496
0.001817704 | 288.4311
0.002044279 | 293.0671
0.002072547 | 297.4183
0.002077496 | 299.975
0.001886 | 305.3154
0.002055843 | 309.2456
0.00232878 | 313.3518
0.002167492 | 318.2453
0.002189899 | 322.8245
0.002442413 | 326.5379
0.002196401 | 330.0597
0.002070327 | 334.8169
0.002264822 | 339.6967
0.002438781 | 343.6066
0.0023379 | 349.4348
0.002325384 | 352.5947
0.002433145 | 357.9518
0.002400174 | 363.717
0.002352879 | 368.1264
0.002543648 | 372.853
0.002606418 | 377.0478
0.002780283 | 383.1668
0.002519553 | 388.2804
0.002663338 | 393.929
0.002616276 | 397.6907
0.002646412 | 403.4729
0.002705305 | 408.0697
0.002939685 | 413.2672
0.002817269 | 418.7627
0.002999255 | 422.8863
0.002910166 | 428.2337
0.002765925 | 431.5461
0.002908797 | 436.4144
0.003131725 | 441.8833
0.002951098 | 446.0154
0.002869936 | 448.957
0.002954828 | 455.1362
0.002965827 | 458.0632
0.003158329 | 462.725
0.002866388 | 467.0931
0.003077267 | 470.3509
0.002954773 | 474.4962
0.002854798 | 478.9732
0.002886477 | 482.4225
0.00322751 | 486.3426
0.003077662 | 489.7402
0.0031103 | 496.1775
0.003086938 | 498.9566
0.003243968 | 501.7616
0.003392395 | 506.3564
0.003161006 | 511.6057
0.003406914 | 515.5214
0.003584079 | 520.2071
0.003536309 | 524.3609
0.003450399 | 528.4036
0.003475334 | 533.7277
0.003576538 | 536.9812
0.003639835 | 541.8583
0.003530127 | 546.0201
0.003356105 | 551.7786
0.003651521 | 554.8631
0.003632965 | 558.8164
0.003679546 | 563.0606
0.003961307 | 567.3796
0.00371372 | 572.2766
0.003877538 | 575.3284
0.003914173 | 579.0572
0.003906237 | 582.3061
0.003887606 | 587.1786
0.003859775 | 588.8393
0.003853539 | 592.7082
0.00378975 | 596.8993
0.003672821 | 600.0751
0.003961157 | 602.4051
0.004004156 | 607.7496
0.004007749 | 609.8717
0.004015591 | 615.1322
0.004107077 | 617.6593
0.004005511 | 621.4157
0.004213231 | 624.6526
0.004304272 | 628.8771
0.004282085 | 633.0267
0.004100637 | 637.7223
0.004114608 | 640.53
0.004125248 | 643.6818
0.004165661 | 648.2965
0.004274767 | 652.3298
0.004339784 | 657.7482
0.004310812 | 661.8819
0.004394611 | 665.9025
0.004567493 | 669.0084
0.004239535 | 671.5786
0.004475437 | 676.5973
0.004504094 | 679.2415
0.004472931 | 682.7916
0.00455457 | 686.0735
0.004581547 | 689.7386
0.004428756 | 693.0451
0.004509912 | 696.1575
0.004578096 | 697.1425
0.004428539 | 701.0381
0.004649555 | 703.8329
0.004740272 | 706.3448
0.004600941 | 708.1372
0.004720481 | 709.0916
0.004557359 | 710.3031
0.004666106 | 707.8311
0.004762884 | 704.8254
0.004599498 | 698.6359
0.004504334 | 693.1948
0.004612596 | 689.52
0.004553068 | 684.7415
0.004508292 | 679.3602
0.004594803 | 675.5022
0.004478066 | 671.7625
0.004330521 | 668.0604
0.004333486 | 665.501
0.00447678 | 662.7117
0.004465646 | 660.9211
0.004478772 | 659.926
0.004565028 | 658.4175
0.004358974 | 657.3209
0.004317114 | 655.8858
0.004379481 | 654.7172
0.004341688 | 654.648
0.004450601 | 655.3484
0.004482844 | 654.2434
0.004468781 | 655.7995
0.00450397 | 656.8754
0.004428898 | 656.013
0.004533561 | 658.5974
0.004257305 | 659.1484
0.00461171 | 661.1576
0.004479726 | 662.9864
0.004502848 | 664.9954
0.00456041 | 669.0441
0.004573659 | 670.7108
0.004524369 | 672.8683
0.0044344 | 675.8843
0.004350478 | 676.2377
0.004729361 | 680.5543
0.004424738 | 681.4956
0.004544102 | 683.3785
0.004494126 | 686.0318
0.004547987 | 686.2721
0.004438538 | 689.1788
0.004665283 | 689.9788
0.004674217 | 691.6717
0.004500069 | 692.0054
0.004521671 | 695.1501
0.004695433 | 695.7778
0.004844863 | 697.9983
0.004804441 | 698.809
0.004723742 | 701.3165
0.004673983 | 704.8877
0.004543031 | 706.7353
0.004705584 | 709.5309
0.004693883 | 711.6275
0.004743095 | 715.4375
0.004852315 | 718.629
0.004937038 | 722.1452
0.00477328 | 723.8086
0.004896859 | 727.2787
0.005123032 | 730.1591
0.004892602 | 732.1239
0.004913368 | 734.54
0.004937474 | 736.2252
0.004920487 | 737.8463
0.00497275 | 739.2787
0.004902409 | 741.5924
0.005056787 | 742.8529
0.005026674 | 744.2796
0.005195246 | 747.4909
0.005231388 | 750.3156
0.005099174 | 752.3199
0.005089045 | 754.7917
0.005140628 | 757.7331
0.005207359 | 760.2696
0.005376464 | 763.3158
0.005205449 | 767.0558
0.005114113 | 770.9436
0.005302052 | 772.6709
0.005259118 | 776.0658
0.00516773 | 777.8256
0.005471191 | 781.8568
0.005507765 | 782.0363
0.005244384 | 784.0755
0.005194034 | 784.8332
0.00547431 | 787.4717
0.005386054 | 790.3544
0.005338945 | 791.5189
0.005469189 | 793.5774
0.005391165 | 794.8462
0.005351369 | 798.7526
0.00535298 | 800.2362
0.005581448 | 802.9356
0.005363703 | 806.382
0.005347074 | 810.0896
0.005275029 | 812.0112
0.005490627 | 815.0586
0.005381001 | 818.4888
0.005478658 | 820.507
0.005651295 | 822.8721
0.00553289 | 825.2708
0.005498893 | 828.1694
0.005570131 | 830.4901
0.005693373 | 830.761
0.005369222 | 834.0439
0.0057847 | 835.3804
0.00585111 | 838.2664
0.005652415 | 840.72
0.005684251 | 843.2816
0.005915073 | 845.4353
0.005923606 | 848.3557
0.005772277 | 853.0733
0.00586108 | 855.262
0.005797047 | 858.8859
0.005915331 | 862.5032
0.005874421 | 866.2613
0.005702487 | 868.8651
0.005960753 | 871.9857
0.005717855 | 874.2978
0.006000679 | 877.6594
0.00608828 | 878.8334
0.006100032 | 881.8745
0.006076331 | 883.9517
0.005866701 | 884.3765
0.005938535 | 887.2791
0.005946024 | 890.882
0.006109761 | 893.0754
0.005962348 | 895.8437
0.005932642 | 898.1646
0.006219562 | 901.1265
0.006020649 | 905.2245
0.005961874 | 908.73
0.006117804 | 913.7276
0.00621287 | 915.5453
0.006198874 | 918.2737
0.006166729 | 921.9675
0.006077066 | 923.5671
0.006227291 | 924.7579
0.006225044 | 928.3196
0.006164123 | 930.6632
0.006158038 | 931.9608
0.006420051 | 935.9843
0.006335929 | 937.5271
0.006532621 | 940.4846
0.006493237 | 943.6181
0.006490121 | 946.84
0.006568426 | 951.4184
0.006511039 | 956.8129
0.006787938 | 960.6479
0.006645759 | 963.2727
0.006353114 | 967.6682
0.006734281 | 970.2705
0.006652535 | 971.7508
0.006568053 | 975.9398
0.006483018 | 976.8379
0.006620329 | 978.3903
0.006598034 | 980.3837
0.006740158 | 982.5653
0.006739577 | 986.3809
0.006716626 | 988.408
0.00669682 | 991.8614
0.006705577 | 994.0678
0.006509515 | 998.3367
0.006830852 | 1003.688
0.006727108 | 1007.181
0.007044233 | 1010.905
0.006848015 | 1013.77
0.006959704 | 1016.314
0.006978528 | 1018.856
0.006881434 | 1021.809
0.007010946 | 1023.567
0.00717793 | 1026.328
0.00684607 | 1027.747
0.007004722 | 1031.149
0.007248622 | 1034.446
0.007117623 | 1037.732
0.007112191 | 1042.22
0.007343168 | 1045.49
0.007175402 | 1049.466
0.007367802 | 1053.088
0.007313562 | 1056.538
0.007450565 | 1061.662
0.007344352 | 1063.441
0.007396387 | 1065.454
0.007477696 | 1068.024
0.007533077 | 1072.057
0.007549996 | 1072.056
0.00725777 | 1075.807
0.007406515 | 1078.585
0.007517201 | 1081.25
0.007683236 | 1086.075
0.007510349 | 1088.263
0.007420762 | 1093.342
0.007516021 | 1097.823
0.007542941 | 1100.926
0.007571697 | 1106.135
0.007792201 | 1108.172
0.00786312 | 1112.016
0.007857791 | 1114.408
0.007768194 | 1116.484
0.007835946 | 1119.144
0.007937023 | 1122.478
0.007727228 | 1124.275
0.007519144 | 1126.057
0.007758524 | 1131.075
0.007926874 | 1135.05
0.008073617 | 1141.216
0.007848594 | 1145.129
0.008043288 | 1148.927
0.007865464 | 1152.777
0.007979732 | 1156.43
0.008169374 | 1158.443
0.00800535 | 1161.707
0.008053221 | 1164.883
0.008084141 | 1168.336
0.00808878 | 1170.489
0.008073394 | 1172.487
0.008256581 | 1177.114
0.007941585 | 1181.06
0.008192186 | 1182.689
0.008070355 | 1188.814
0.008004542 | 1193.929
0.008155897 | 1198.814
0.008147332 | 1199.917
0.008221308 | 1202.95
0.008485109 | 1205.962
0.008153654 | 1209.327
0.008360214 | 1211.459
0.008473239 | 1212.975
0.008724515 | 1216.991
0.008618658 | 1220.832
0.008549516 | 1223.06
0.008604217 | 1227.725
0.008375173 | 1229.725
0.00839863 | 1235.791
0.008555943 | 1237.723
0.008634232 | 1240.819
0.008633114 | 1242.718
0.008840891 | 1245.478
0.008726509 | 1247.965
0.008543961 | 1248.472
0.00853191 | 1251.562
0.008683499 | 1253.72
0.008654799 | 1257.048
0.008969328 | 1261.409
0.008707915 | 1266.064
0.009032194 | 1271.835
0.009096683 | 1277.154
0.008907606 | 1279.726
0.009055651 | 1284.955
0.008858069 | 1286.969
0.008822735 | 1289.241
0.009170468 | 1290.918
0.008939298 | 1293.61
0.009229984 | 1297.135
0.009056315 | 1300.515
0.009046446 | 1304.676
0.009252486 | 1306.916
0.009331525 | 1313.331
0.009136847 | 1317.808
0.009148565 | 1322.286
0.009343824 | 1326.327
0.009428103 | 1330.644
0.009368295 | 1332.823
0.009347952 | 1336.85
0.009451527 | 1338.757
0.009486849 | 1341.214
0.009475739 | 1344.806
0.009800578 | 1348.95
0.009482351 | 1354.192
0.009661243 | 1357.759
0.009528244 | 1364.432
0.009502652 | 1370.282
0.009772016 | 1373.782
0.009606104 | 1375.806
0.01002034 | 1378.675
0.0098701 | 1382.239
0.009871801 | 1383.876
0.009637512 | 1386.449
0.009724692 | 1390.354
0.00995761 | 1394.21
0.009895127 | 1398.397
0.01008424 | 1404.119
0.009962066 | 1410.117
0.01009882 | 1413.87
0.01017367 | 1417.453
0.01009071 | 1420.94
0.01027712 | 1423.374
0.01017918 | 1426.156
0.01024128 | 1428.667
0.01014494 | 1431.656
0.01008246 | 1434.91
0.01038064 | 1438.961
0.01030525 | 1444.187
0.01037401 | 1449.768
0.01025557 | 1455.281
0.0103375 | 1459.378
0.01045116 | 1463.269
0.0103728 | 1465.754
0.01030472 | 1469.044
0.01047387 | 1471.433
0.01036913 | 1475.468
0.01052895 | 1478.698
0.01074176 | 1483.124
0.01059631 | 1488.379
0.01075165 | 1493.109
0.01073488 | 1497.5
0.01068241 | 1503.813
0.01081654 | 1505.991
0.0107261 | 1508.306
0.01062835 | 1511.534
0.0108787 | 1514.213
0.01075899 | 1517.663
0.01074814 | 1520.687
0.01062926 | 1524.548
0.01076371 | 1529.004
0.01091639 | 1534.933
0.01088581 | 1540.688
0.01095504 | 1544.247
0.01098647 | 1548.687
0.0111238 | 1553.338
0.01093517 | 1556.173
0.01117591 | 1559.412
0.01105465 | 1562.598
0.01115448 | 1566.214
0.01128168 | 1570.47
0.01131914 | 1575.199
0.01139583 | 1580.62
0.01138168 | 1586.735
0.01129032 | 1591.376
0.01136431 | 1595.401
0.01147446 | 1598.972
0.01135429 | 1600.507
0.0114957 | 1604.39
0.01126222 | 1607.411
0.01134174 | 1611.115
0.01139506 | 1616.887
0.01168498 | 1621.37
0.01149905 | 1627.634
0.0115333 | 1633.081
0.01177575 | 1638.413
0.01179165 | 1640.75
0.01165707 | 1644.016
0.01167644 | 1647.146
0.01180237 | 1650.866
0.01174746 | 1654.445
0.01209343 | 1659.784
0.01176183 | 1664.212
0.0117582 | 1670.377
0.01173229 | 1675.088
0.01190082 | 1678.964
0.01208325 | 1683.823
0.01199664 | 1687.588
0.01210746 | 1691.377
0.01201477 | 1692.89
0.01190557 | 1697.596
0.01209338 | 1700.535
0.01210253 | 1707.017
0.01213402 | 1711.495
0.01226623 | 1717.552
0.01215256 | 1721.166
0.01228281 | 1726.137
0.01237978 | 1728.433
0.01221928 | 1731.895
0.01235223 | 1735.23
0.01226327 | 1738.175
0.01227016 | 1743.629
0.0124525 | 1749.014
0.01232274 | 1755.864
0.01256732 | 1761.506
0.0126848 | 1767.454
0.01266062 | 1770.68
0.01251013 | 1772.006
0.01273019 | 1776.947
0.01272633 | 1779.433
0.01253915 | 1783.096
0.01293384 | 1788.277
0.01251445 | 1793.524
0.01297154 | 1800.751
0.01266469 | 1805.526
0.01278742 | 1809.55
0.01303974 | 1812.402
0.01290127 | 1816.14
0.01283801 | 1819.485
0.01308581 | 1822.902
0.0131379 | 1827.564
0.01319496 | 1832.32
0.01308417 | 1839.53
0.0130847 | 1845.647
0.01306499 | 1850.228
0.01315689 | 1854.129
0.01339507 | 1858.011
0.01332392 | 1860.839
0.01351492 | 1864.737
0.01328989 | 1869.201
0.01339625 | 1873.487
0.01337866 | 1880.316
0.0134807 | 1884.473
0.01354437 | 1888.792
0.01350761 | 1893.115
0.01353269 | 1897.346
0.01341001 | 1898.856
0.01382177 | 1903.058
0.01373341 | 1907.107
0.01363742 | 1912.52
0.01337422 | 1918.537
0.01382968 | 1924.826
0.01377375 | 1929.596
0.01385746 | 1934.037
0.01379685 | 1938.699
0.01405727 | 1941.544
0.01381131 | 1944.892
0.0141395 | 1947.308
0.01385016 | 1952.256
0.01396726 | 1959.62
0.01395991 | 1965.963
0.01413993 | 1969.985
0.01381122 | 1974.357
0.01406233 | 1978.52
0.01382623 | 1981.99
0.01407826 | 1984.01
0.01401567 | 1989.183
0.01423327 | 1994.095
0.01426846 | 2001.305
0.01451544 | 2006.044
0.01441306 | 2013.614
0.01447341 | 2016.356
0.01461209 | 2020.844
0.01442954 | 2024.499
0.01460444 | 2029.138
0.01465192 | 2032.247
0.01438946 | 2037.369
0.01473899 | 2044.512
0.01454424 | 2049.582
0.01466169 | 2055.72
0.01495853 | 2060.377
0.01475611 | 2062.556
0.01472335 | 2066.418
0.01491856 | 2069.791
0.01495184 | 2074.716
0.01493989 | 2080.436
0.01498947 | 2087.125
0.01512708 | 2093.01
0.01514985 | 2098.108
0.01503234 | 2102.995
0.01518608 | 2104.971
0.01471109 | 2108.13
0.01517091 | 2113.788
0.01513044 | 2120.149
0.01541843 | 2125.74
0.01529982 | 2132.996
0.0150064 | 2137.059
0.01534987 | 2143.878
0.01512796 | 2145.46
0.0152406 | 2148.586
0.01550457 | 2149.856
0.01541229 | 2158.472
0.0153697 | 2162.633
0.01551574 | 2168.832
0.01565367 | 2175.426
0.01565915 | 2179.595
0.01579127 | 2183.6
0.01553782 | 2187.751
0.01540026 | 2191.356
0.01587294 | 2196.289
0.01571731 | 2202.585
0.01572912 | 2209.227
0.01592551 | 2215.002
0.01589682 | 2220.556
0.01588524 | 2224.98
0.01594597 | 2228.652
0.01626307 | 2230.828
0.01609061 | 2236.825
0.01621444 | 2241.469
0.01615504 | 2248.733
0.01611205 | 2255.852
0.01612396 | 2260.008
0.01636334 | 2263.936
0.0163415 | 2266.428
0.01612844 | 2270.391
0.01636142 | 2274.124
0.01599945 | 2279.579
0.01638569 | 2286.608
0.01620608 | 2293.306
0.01632555 | 2299.413
0.01642805 | 2303.163
0.01651168 | 2306.238
0.01657731 | 2309.415
0.01666267 | 2313.141
0.01651589 | 2318.135
0.01655838 | 2325.537
0.0164767 | 2329.54
0.01655866 | 2336.062
0.01655394 | 2338.784
0.01649936 | 2341.332
0.0168694 | 2343.258
0.01688073 | 2348.333
0.01653175 | 2352.936
0.01683218 | 2360.349
0.01673763 | 2365.409
0.01697692 | 2370.677
0.01677906 | 2374.57
0.01693589 | 2377.779
0.01709018 | 2381.563
0.01681732 | 2385.492
0.01697453 | 2392.129
0.01724159 | 2398.876
0.01708065 | 2405.988
0.01726547 | 2410.22
0.01708344 | 2411.357
0.01714792 | 2415.08
0.01718216 | 2417.786
0.0172787 | 2423.587
0.01722492 | 2431.266
0.01752174 | 2436.877
0.01732699 | 2442.893
0.01765942 | 2445.588
0.01754538 | 2449.579
0.0175396 | 2451.138
0.0172427 | 2456.906
0.01769295 | 2463.889
0.01749136 | 2470.005
0.01759384 | 2477.035
0.01762491 | 2481.881
0.01786539 | 2485.681
0.01780302 | 2487.992
0.0177099 | 2490.967
0.01788148 | 2497.104
0.01791559 | 2504.217
0.01787334 | 2509.396
0.0179879 | 2515.956
0.0177347 | 2520.051
0.01788238 | 2522.854
0.01797325 | 2527.333
0.01800514 | 2532.15
0.01799693 | 2538.394
0.01807465 | 2545.871
0.01802084 | 2552.143
0.01803983 | 2557.054
0.0181076 | 2559.677
0.01817853 | 2563.79
0.01810904 | 2568.68
0.01786269 | 2574.538
0.01800432 | 2580.94
0.01824259 | 2587.11
0.01806772 | 2593.915
0.01843089 | 2597.17
0.01858055 | 2599.53
0.01813171 | 2603.643
0.01836969 | 2610.677
0.01824466 | 2617.638
0.01849033 | 2625.938
0.01880531 | 2630.612
0.01871573 | 2634.928
0.01868428 | 2637.97
0.01900057 | 2642.987
0.01891326 | 2647.75
0.01889766 | 2653.148
0.01906181 | 2661.407
0.01900799 | 2665.822
0.01877113 | 2669.918
0.01882398 | 2672.844
0.01905935 | 2677.783
0.01906668 | 2682.613
0.01917404 | 2689.344
0.01908385 | 2696.42
0.01895941 | 2702.347
0.01912425 | 2707.646
0.01920042 | 2709.114
0.01921837 | 2713.507
0.01937679 | 2720.104
0.01901942 | 2725.281
0.01941943 | 2733.084
0.0195295 | 2738.836
0.01954786 | 2743.087
0.01945878 | 2746.073
0.01944837 | 2751.484
0.01936829 | 2756.455
0.01943504 | 2762.449
0.0197126 | 2771.365
0.01975557 | 2775.619
0.01960996 | 2781.558
0.01955964 | 2784.456
0.01981044 | 2790.323
0.02005065 | 2795.551
0.01986415 | 2803.873
0.01993723 | 2811.239
0.01996693 | 2815.294
0.0199053 | 2818.193
0.0198859 | 2821.319
0.02004204 | 2826.814
0.0200313 | 2833.287
0.02026913 | 2840.975
0.02019664 | 2847.34
0.0200849 | 2853.013
0.02024594 | 2855.83
0.02006442 | 2860.095
0.02015854 | 2864.698
0.02020149 | 2872.102
0.02028498 | 2879.579
0.02032417 | 2885.747
0.02026608 | 2890.592
0.02033526 | 2893.971
0.02045354 | 2897.397
0.02063672 | 2903.388
0.02056276 | 2911.287
0.02079949 | 2920.052
0.02064844 | 2924.724
0.02070086 | 2928.917
0.02102041 | 2934.669
0.02087762 | 2939.222
0.02080933 | 2945.709
0.02089761 | 2954.102
0.02093998 | 2960.331
0.02111744 | 2965.392
0.02102158 | 2969.009
0.0208716 | 2972.764
0.02101645 | 2977.499
0.02121284 | 2985.75
0.02142631 | 2992.558
0.02133081 | 2999.352
0.02121957 | 3002.288
0.02132469 | 3006.85
0.02140634 | 3010.726
0.02147453 | 3018.179
0.02148382 | 3027.017
0.02167018 | 3033.391
0.02145786 | 3037.372
0.02188922 | 3041.76
0.02159539 | 3045.77
0.02182018 | 3052.49
0.02158081 | 3060.019
0.02175757 | 3066.46
0.02193418 | 3072.186
0.02197947 | 3075.159
0.02192445 | 3080.081
0.02195799 | 3084.595
0.02196407 | 3092.971
0.02197719 | 3101.6
0.02226151 | 3107.034
0.02239765 | 3113.199
0.02229175 | 3115.321
0.02229072 | 3121.518
0.02221914 | 3128.865
0.0222331 | 3137.261
0.02236485 | 3143.994
0.02248811 | 3149.388
0.02237309 | 3152.61
0.02257163 | 3157.458
0.02237603 | 3163.98
0.02247606 | 3172.108
0.02283311 | 3181.034
0.02255517 | 3184.413
0.02271489 | 3189.108
0.02288837 | 3193.495
0.02282764 | 3199.833
0.0229122 | 3208.419
0.02293567 | 3217.062
0.02300364 | 3220.38
0.02292507 | 3224.309
0.02295677 | 3227.808
0.02308467 | 3234.651
0.02309619 | 3243.085
0.02322084 | 3251.785
0.02322034 | 3254.796
0.02334175 | 3260.158
0.02325467 | 3264.197
0.02352315 | 3270.972
0.0233657 | 3280.031
0.02343403 | 3287.537
0.02332575 | 3293.709
0.02343695 | 3297.688
0.02364626 | 3302.803
0.02360442 | 3308.433
0.02364645 | 3315.494
0.02376145 | 3322.948
0.02363573 | 3329.633
0.02377216 | 3334.153
0.02392462 | 3339.039
0.02382753 | 3345.603
0.02402489 | 3355.189
0.02426931 | 3363.671
0.02411086 | 3369.125
0.02415996 | 3374.53
0.02421165 | 3377.37
0.02431465 | 3382.432
0.02426273 | 3392.748
0.02447534 | 3401.389
0.02452704 | 3406.873
0.02430317 | 3410.128
0.02430976 | 3414.019
0.02434934 | 3421.641
0.02465419 | 3430.974
0.0246273 | 3440.226
0.02475284 | 3443.13
0.02477608 | 3448.174
0.02467532 | 3452.823
0.02473348 | 3460.709
0.02480016 | 3469.105
0.02490897 | 3475.808
0.02492283 | 3480.572
0.02501331 | 3486.14
0.02481467 | 3491.027
0.02518961 | 3500.485
0.02513159 | 3507.693
0.02550381 | 3564.625
0.02543078 | 3543.581
0.02544603 | 3545.367
0.02557628 | 3550.347
0.02552374 | 3554.562
0.02524707 | 3559.515
0.0254928 | 3562.662
0.025644 | 3567.919
0.02573521 | 3574.782
0.02548531 | 3583.631
0.02548567 | 3589.907
0.02572937 | 3595.372
0.0257851 | 3600.571
0.02592058 | 3607.011
0.02593734 | 3614.599
0.02610932 | 3623.201
0.0259078 | 3626.869
0.02624308 | 3633.309
0.02609411 | 3638.443
0.02592173 | 3645.381
0.02622607 | 3653.547
0.02623703 | 3661.266
0.02631923 | 3666.39
0.02630677 | 3673.534
0.02647822 | 3678.994
0.02640293 | 3687.942
0.02647725 | 3695.591
0.026469 | 3702.382
0.02644493 | 3706.025
0.02649076 | 3711.547
0.02666532 | 3719.899
0.02676626 | 3729.762
0.02690817 | 3736.18
0.026905 | 3741.086
0.02674498 | 3747.35
0.02712826 | 3753.532
0.02698708 | 3762.236
0.02715205 | 3771.514
0.02724138 | 3777.412
0.02730015 | 3783.211
0.02713745 | 3788.989
0.02741806 | 3796.275
0.02752524 | 3805.163
0.02746044 | 3812.13
0.02741552 | 3816.281
0.02756411 | 3822.011
0.02768072 | 3829.446
0.0277364 | 3838.181
0.02777567 | 3845.84
0.02772832 | 3852.143
0.02780442 | 3858.323
0.02790869 | 3864.82
0.02791185 | 3873.119
0.02811981 | 3881.306
0.02819414 | 3887.848
0.02795644 | 3893.108
0.02827712 | 3898.585
0.02796953 | 3906.69
0.02817066 | 3915.353
0.02838471 | 3922.826
0.02848329 | 3929.245
0.02849737 | 3934.047
0.02855104 | 3942.016
0.02864919 | 3950.143
0.02870061 | 3958.29
0.02875766 | 3964.225
0.02898055 | 3970.108
0.02892587 | 3975.935
0.02884572 | 3984.397
0.0289675 | 3993.4
0.02904245 | 3999.877
0.02908186 | 4004.635
0.02899911 | 4012.284
0.02919832 | 4020.95
0.02929162 | 4029.676
0.02919116 | 4037.188
0.02939207 | 4041.862
0.02939513 | 4048.173
0.0295374 | 4055.512
0.02949902 | 4064.204
0.02936643 | 4071.378
0.02963353 | 4077.689
0.02960836 | 4083.23
0.02968776 | 4093.351
0.02978242 | 4102.322
0.02985963 | 4109.345
0.02999354 | 4115.122
0.02999661 | 4121.196
0.0301084 | 4128.771
0.03008687 | 4138.583
0.03011056 | 4145.781
0.03007747 | 4150.409
0.03025337 | 4156.272
0.03032606 | 4164.997
0.03057592 | 4174.833
0.03050303 | 4183.173
0.03068056 | 4188.808
0.03092808 | 4197.324
0.03067216 | 4203.342
0.03073264 | 4213.956
0.03079088 | 4220.854
0.03068197 | 4226.779
0.03101155 | 4233.573
0.03084113 | 4240.514
0.03121202 | 4250.721
0.03118681 | 4259.657
0.03124492 | 4265.829
0.03110105 | 4272.824
0.03130393 | 4279.145
0.03141852 | 4289.601
0.03145774 | 4297.424
0.03149056 | 4303.736
0.03153083 | 4308.736
0.03153754 | 4315.054
0.03185791 | 4325.916
0.03177583 | 4332.996
0.03192744 | 4340.12
0.03192128 | 4346.28
0.03185725 | 4355.279
0.03175083 | 4363.496
0.03210385 | 4371.748
0.03201107 | 4377.134
0.03217274 | 4383.617
0.03216819 | 4392.682
0.03234367 | 4402.933
0.03241446 | 4410.232
0.03246271 | 4418.311
0.03232357 | 4424.695
0.03258798 | 4433.484
0.03263991 | 4442.316
0.03274381 | 4449.713
0.03282037 | 4456.264
0.03292862 | 4464.232
0.03293976 | 4472.242
0.03301166 | 4482.046
0.03331875 | 4488.04
0.03300113 | 4494.112
0.03330272 | 4501.748
0.03329796 | 4509.968
0.03331495 | 4519.645
0.03335226 | 4527.426
0.03349211 | 4533.656
0.03378552 | 4540.624
0.03355361 | 4549.675
0.03402962 | 4559.763
0.03376381 | 4564.782
0.03388942 | 4570.498
0.03393574 | 4578.217
0.03386777 | 4590.705
0.03410036 | 4598.094
0.03410302 | 4603.856
0.03413346 | 4612.141
0.03419943 | 4620.553
0.03428226 | 4630.589
0.03438734 | 4637.691
0.03442098 | 4645.254
0.03435435 | 4650.594
0.03461341 | 4659.225
0.03462704 | 4669.253
0.03446963 | 4676.881
0.03474832 | 4683.436
0.03480948 | 4691.539
0.0351469 | 4701.216
0.03517355 | 4709.722
0.03532025 | 4717.513
0.03535483 | 4724.017
0.03519687 | 4732.097
0.03520652 | 4741.514
0.03544505 | 4748.722
0.03555071 | 4755.905
0.035532 | 4761.517
0.03549533 | 4770.561
0.03588969 | 4781.874
0.03582369 | 4788.095
0.03589535 | 4793.854
0.03592591 | 4801.802
0.03591726 | 4812.208
0.03634805 | 4820.937
0.03620848 | 4827.738
0.03614122 | 4833.775
0.0362503 | 4845.005
0.03632496 | 4855.694
0.03658219 | 4864.176
0.03663994 | 4869.504
0.03664234 | 4876.269
0.03676415 | 4885.75
0.03668069 | 4894.56
0.03697391 | 4900.426
0.03717726 | 4908.488
0.03701551 | 4915.126
0.03691209 | 4927.485
0.03724632 | 4934.982
0.03742 | 4941.919
0.03705902 | 4948.161
0.03733001 | 4959.115
0.03710335 | 4967.79
0.03763377 | 4974.342
0.03756501 | 4979.087
0.0378051 | 4989.058
0.03746448 | 4999.982
0.03756313 | 5007.159
0.03783641 | 5014.311
0.0379458 | 5021.926
0.03821195 | 5033.916
0.03827225 | 5041.857
0.03806724 | 5048.878
0.03813981 | 5054.1
0.03830474 | 5064.081
0.03849307 | 5074.295
0.0381668 | 5081.067
0.03869298 | 5089.345
0.03857151 | 5096.601
0.03885971 | 5106.269
0.03857444 | 5115.471
0.03903406 | 5121.816
0.03870331 | 5128.386
0.03910554 | 5138.259
0.03911438 | 5149.351
0.03918253 | 5155.205
0.03933476 | 5164.151
0.03941783 | 5172.423
0.03946393 | 5183.09
0.03964992 | 5190.499
0.03958347 | 5198.411
0.03986747 | 5204.883
0.03990942 | 5215.82
0.03974047 | 5224.523
0.03977418 | 5231.026
0.03995782 | 5238.708
0.04007673 | 5249.413
0.03995511 | 5260.418
0.04036113 | 5268.859
0.04034981 | 5273.968
0.04038668 | 5283.392
0.04066078 | 5293.67
0.04050378 | 5300.975
0.04069322 | 5307.57
0.04081667 | 5314.775
0.04075781 | 5327.045
0.04100827 | 5335.955
0.0409065 | 5342.61
0.04099293 | 5351.049
0.0412821 | 5360.471
0.04128779 | 5371.724
0.04147446 | 5380.081
0.0412838 | 5385.761
0.04170582 | 5393.982
0.0412862 | 5404.436
0.04188297 | 5414.729
0.04168538 | 5419.724
0.04175341 | 5428.372
0.04198078 | 5439.044
0.04208602 | 5450.256
0.04209724 | 5456.416
0.0422946 | 5464.826
0.04208561 | 5474.103
0.04238601 | 5484.774
0.04255773 | 5491.507
0.04256527 | 5499.977
0.04258082 | 5509.376
0.04265435 | 5519.835
0.04302278 | 5529.56
0.04300075 | 5535.618
0.04321086 | 5545.786
0.04310137 | 5555.512
0.0432351 | 5563.926
0.04316097 | 5570.985
0.04330611 | 5582.059
0.04341488 | 5593.729
0.04358224 | 5602.783
0.04383399 | 5610.414
0.04384092 | 5617.373
0.04381932 | 5627.701
0.0439812 | 5636.644
0.04409105 | 5644.323
0.04405304 | 5653.457
0.04399304 | 5664.475
0.04418439 | 5674.606
0.04416641 | 5681.995
0.04451483 | 5689.477
0.04443067 | 5701.032
0.04466215 | 5709.577
0.04461548 | 5717.737
0.04487538 | 5724.015
0.04493794 | 5737.382
0.04488058 | 5746.911
0.0452657 | 5755.937
0.04505801 | 5762.452
0.04536374 | 5774.373
0.04528821 | 5784.306
0.04552836 | 5792.557
0.0455806 | 5797.252
0.04560026 | 5809.06
0.04571004 | 5819.327
0.04587281 | 5828.207
0.0459166 | 5835.796
0.04604344 | 5844.358
0.04598956 | 5857.249
0.04619562 | 5863.671
0.04639018 | 5871.311
0.04666885 | 5880.737
0.04656324 | 5892.377
0.04656628 | 5901.181
0.04673554 | 5910.051
0.04682265 | 5917.233
0.04719985 | 5931.031
0.04697584 | 5938.011
0.04712291 | 5946.353
0.04738018 | 5957.315
0.04754238 | 5967.881
0.04743548 | 5975.593
0.04754804 | 5983.38
0.04762062 | 5993.325
0.04764689 | 6005.652
0.04777942 | 6014.311
0.04770365 | 6020.389
0.04778247 | 6030.408
0.04792678 | 6040.609
0.04826661 | 6048.763
0.04817285 | 6056.477
0.04828694 | 6067.682
0.04860888 | 6078.506
0.04869163 | 6088.212
0.04885188 | 6095.546
0.04867894 | 6108.126
0.04902465 | 6119.663
0.04916755 | 6125.478
0.04917665 | 6133.983
0.04933474 | 6145.878
0.04952492 | 6156.163
0.04952009 | 6164.624
0.04964782 | 6172.352
0.04965483 | 6186.717
0.04987835 | 6194.872
0.04986409 | 6203.27
0.05000268 | 6209.675
0.05003945 | 6222.364
0.04993902 | 6230.424
0.05033912 | 6239.041
0.05043587 | 6249.387
0.05046568 | 6262.411
0.05043958 | 6269.47
0.05056609 | 6278.4
0.05086241 | 6286.342
0.05095744 | 6300.739
0.05103546 | 6309.288
0.05102522 | 6317.342
0.05113134 | 6327.351
0.05154778 | 6340.84
0.05120663 | 6348.942
0.05169284 | 6356.057
0.05172956 | 6367.975
0.05190402 | 6378.968
0.0519051 | 6385.403
0.05207083 | 6394.239
0.05192269 | 6405.515
0.05229457 | 6416.045
0.05241091 | 6425.073
0.05230604 | 6432.272
0.05248302 | 6445.529
0.05248666 | 6454.239
0.05280408 | 6460.497
0.05308029 | 6471.791
0.05275102 | 6486.149
0.05325416 | 6494.058
0.053256 | 6502.002
0.0533287 | 6514.251
0.05360952 | 6525.667
0.05371808 | 6533.581
0.0537874 | 6541.12
0.05387508 | 6553.879
0.05408221 | 6565.044
0.05419507 | 6572.854
0.05403662 | 6581.6
0.05419023 | 6594.7
0.0544274 | 6604.106
0.05445257 | 6611.938
0.05488868 | 6621.326
0.05468618 | 6632.449
0.05518526 | 6640.914
0.05520837 | 6648.932
0.05503965 | 6660.876
0.05535961 | 6673.279
0.05551619 | 6681.337
0.05558352 | 6688.836
0.05567974 | 6703.059
0.05565011 | 6712.011
0.05556234 | 6720.704
0.05599519 | 6730.542
0.05601886 | 6744.301
0.0563182 | 6752.933
0.0562678 | 6761.699
0.05652677 | 6771.684
0.05657738 | 6783.518
0.05646703 | 6790.635
0.05683001 | 6799.753
0.0569258 | 6812.191
0.05705613 | 6823.125
0.05733517 | 6830.235
0.05743794 | 6842.47
0.05733663 | 6854.067
0.05762629 | 6863.372
0.05795869 | 6870.462
0.05783805 | 6883.333
0.05804447 | 6893.149
0.05807973 | 6901.215
0.05809823 | 6911.621
0.05823532 | 6925.986
0.05835452 | 6935.534
0.05861105 | 6943.331
0.05871942 | 6953.314
0.058956 | 6964.844
0.05888655 | 6973.157
0.05901537 | 6982.3
0.05937854 | 6995.811
0.05922159 | 7006.044
0.05934298 | 7013.175
0.05976949 | 7024.874
0.05985062 | 7036.439
0.05979144 | 7044.847
0.05980507 | 7053.06
0.06010832 | 7066.491
0.06012818 | 7077.579
0.06054501 | 7084.813
0.06054618 | 7093.962
0.06068022 | 7107.661
0.06109573 | 7115.84
0.06122226 | 7125.337
0.06121009 | 7138.342
0.06120495 | 7149.623
0.06141123 | 7157.866
0.06146507 | 7165.999
0.06163443 | 7180.177
0.06181866 | 7188.452
0.06188735 | 7195.964
0.06188562 | 7208.555
0.06218998 | 7222.664
0.06208542 | 7228.606
0.06269459 | 7239.726
0.06259117 | 7252.971
0.06274981 | 7261.71
0.06287465 | 7268.813
0.06304945 | 7280.302
0.06302794 | 7291.196
0.06333007 | 7300.31
0.06357223 | 7310.145
0.06355282 | 7322.452
0.06374172 | 7330.786
0.0636076 | 7340.5
0.06387445 | 7350.782
0.06429962 | 7363.721
0.0643277 | 7370.687
0.06444854 | 7381.265
0.06456871 | 7394.974
0.06469844 | 7405.385
0.06489778 | 7412.018
0.06507506 | 7425.235
0.06515278 | 7436.399
0.06534391 | 7443.918
0.06544087 | 7454.266
0.0656671 | 7468.779
0.06576752 | 7477.081
0.06587795 | 7485.871
0.06589252 | 7497.952
0.06634291 | 7510.426
0.06636679 | 7517.236
0.06631092 | 7527.026
0.06689139 | 7542.123
0.06717189 | 7550.53
0.06708297 | 7561.602
0.06732007 | 7574.028
0.06732486 | 7584.555
0.06752774 | 7592.029
0.06781303 | 7603.735
0.06780353 | 7616.635
0.06809419 | 7623.822
0.06818301 | 7633.897
0.06837135 | 7647.186
0.06852178 | 7657.562
0.06857285 | 7664.102
0.06912432 | 7676.919
0.06889557 | 7687.527
0.06905962 | 7694.927
0.06913966 | 7707.097
0.06936708 | 7721.332
0.0697962 | 7729.6
0.06986311 | 7739.146
0.06987295 | 7751.617
0.07004656 | 7761.676
0.07019889 | 7770.955
0.07042027 | 7783.493
0.07067826 | 7795.735
0.07081932 | 7802.682
0.0708792 | 7813.833
0.07093187 | 7827.532
0.07142553 | 7835.432
0.07153061 | 7844.27
0.07170899 | 7857.242
0.07190665 | 7867.522
0.07203604 | 7876.322
0.0720001 | 7888.169
0.07222673 | 7901.027
0.07259567 | 7908.665
0.07265158 | 7919.817
0.07295057 | 7935.079
0.07306139 | 7942.953
0.07319986 | 7953.125
0.0734184 | 7966.676
0.07351229 | 7975.942
0.0738238 | 7984.189
0.07392625 | 7998.08
0.0740947 | 8010.595
0.07423852 | 8019.11
0.07441823 | 8030.213
0.07445943 | 8040.981
0.07480442 | 8049.842
0.07506358 | 8061.021
0.07510441 | 8072.748
0.07533418 | 8082.439
0.07558288 | 8093.864
0.07588938 | 8107.438
0.07584138 | 8117.298
0.07608129 | 8125.77
0.07618269 | 8138.542
0.0765591 | 8152.196
0.07658892 | 8160.312
0.07685257 | 8172.04
0.0771118 | 8186.936
0.07727879 | 8193.885
0.07749821 | 8205.031
0.07777923 | 8218.252
0.07783943 | 8226.607
0.07798367 | 8235.658
0.07810319 | 8248.602
0.07850245 | 8260.095
0.07848968 | 8269.784
0.07879687 | 8281.798
0.07884224 | 8294.007
0.07882891 | 8300.481
0.07938821 | 8314.327
0.07993522 | 8326.983
0.07984011 | 8335.103
0.07992275 | 8346.239
0.08025457 | 8360.108
0.08046988 | 8369.787
0.08047181 | 8378.435
0.08072942 | 8391.596
0.08091244 | 8400.697
0.08111925 | 8409.382
0.08154573 | 8425.009
0.08154659 | 8435.14
0.08166197 | 8443.432
0.08191311 | 8456.445
0.08216242 | 8467.197
0.08245665 | 8474.262
0.08272554 | 8486.998
0.08297267 | 8500.776
0.08300089 | 8508.979
0.08321785 | 8520.888
0.08341794 | 8534.225
0.08364867 | 8541.662
0.08392581 | 8552.989
0.08406389 | 8566.93
0.08439051 | 8576.67
0.08473973 | 8586.159
0.08474991 | 8598.902
0.08507946 | 8607.801
0.08521299 | 8617.088
0.08560946 | 8631.191
0.08574957 | 8642.136
0.08592289 | 8650.911
0.08624015 | 8662.786
0.08640441 | 8674.257
0.08653923 | 8680.844
0.08692916 | 8694.038
0.08723327 | 8707.145
0.08732993 | 8716.521
0.08760216 | 8728.084
0.08769246 | 8740.8
0.08801956 | 8750.094
0.08825867 | 8759.565
0.08866863 | 8773.975
0.08887992 | 8783.766
0.08929573 | 8794.233
0.08933215 | 8806.773
0.0894927 | 8816.056
0.08985261 | 8825.08
0.09003772 | 8839.518
0.0902475 | 8848.926
0.0905161 | 8858.655
0.09087566 | 8872.498
0.09091212 | 8881.883
0.091068 | 8890.746
0.09144931 | 8904.627
0.09160846 | 8914.63
0.09179242 | 8923.91
0.0922841 | 8937.881
0.09254241 | 8948.826
0.09285531 | 8957.063
0.0931959 | 8972.133
0.09339762 | 8982.265
0.09358234 | 8991.266
0.09385066 | 9003.48
0.09404452 | 9014.963
0.09427635 | 9020.79
0.09490735 | 9035.775
0.09492697 | 9046.69
0.09510982 | 9053.279
0.09568019 | 9066.216
0.09588428 | 9077.539
0.09597726 | 9084.134
0.09632799 | 9097.575
0.09646506 | 9110.832
0.09705023 | 9117.792
0.09713082 | 9131.024
0.09751915 | 9142.549
0.09763777 | 9151.28
0.09810133 | 9164.337
0.09821676 | 9176.783
0.09842351 | 9183.665
0.09886321 | 9193.83
0.09900783 | 9206.898
0.09950829 | 9214.069
0.09971501 | 9226.872
0.09990819 | 9238.887
0.1003381 | 9246.183
0.1005383 | 9258.042
0.1009313 | 9270.987
0.1012789 | 9277.782
0.1016477 | 9291.347
0.101867 | 9304.502
0.1022121 | 9313.047
0.1024248 | 9325.385
0.1029446 | 9337.381
0.1030783 | 9342.989
0.1031918 | 9354.327
0.1034596 | 9368.05
0.1040688 | 9376.732
0.1042539 | 9386.768
0.1048498 | 9399.201
0.1048606 | 9405.895
0.1053183 | 9418.481
0.105564 | 9430.642
0.1059637 | 9437.423
0.1064794 | 9449.958
0.1064336 | 9461.882
0.1068411 | 9468.801
0.107274 | 9482.688
0.1076077 | 9493.051
0.1078404 | 9500.782
0.1083455 | 9513.78
0.1084837 | 9525.228
0.1091221 | 9532.653
0.109269 | 9544.533
0.1094656 | 9554.199
0.1099426 | 9560.751
0.1101467 | 9574.113
0.1108482 | 9584.619
0.1111595 | 9592.747
0.111375 | 9605.098
0.1116568 | 9615.445
0.1119908 | 9623.41
0.1123738 | 9636.58
0.1128296 | 9646.901
0.1131584 | 9653.925
0.113725 | 9667.791
0.1139562 | 9676.816
0.1142837 | 9685.334
0.1148197 | 9699.759
0.1151309 | 9707.966
0.1153913 | 9717.379
0.1158493 | 9729.66
0.1164702 | 9736.841
0.1168333 | 9746.459
0.1168373 | 9757.828
0.1175594 | 9765.122
0.117914 | 9776.327
0.1182338 | 9790.082
0.1187551 | 9797.435
0.1190419 | 9806.655
0.119591 | 9818.997
0.1198821 | 9826.279
0.1202855 | 9836.726
0.1207156 | 9850.012
0.1208775 | 9856.026
0.1214163 | 9867.909
0.121962 | 9879.072
0.1223968 | 9885.034
0.1226838 | 9897.168
0.1231047 | 9907.068
0.1235729 | 9915.567
0.124046 | 9927.735
0.1245368 | 9935.2
0.1251239 | 9942.84
0.1255115 | 9955.783
0.1257456 | 9963.932
0.1264387 | 9971.816
0.1270146 | 9985.893
0.127298 | 9992.925
0.1278908 | 10000.62
0.1283658 | 10014.88
0.1286783 | 10021.27
0.129402 | 10031.26
0.1296178 | 10043.62
0.1301211 | 10049.62
0.1304536 | 10059.93
0.1311766 | 10072.25
0.1316858 | 10077.6
0.132105 | 10089.28
0.1326297 | 10099.35
0.132971 | 10104.01
0.1339537 | 10116.8
0.1342396 | 10127.45
0.1345088 | 10132.59
0.1352674 | 10145.64
0.1357394 | 10152.63
0.1361756 | 10160.2
0.1368487 | 10171.87
0.1372782 | 10180.52
0.1378391 | 10187.93
0.1385491 | 10200.55
0.1391501 | 10206.64
0.1397048 | 10214.1
0.1402535 | 10226.62
0.1408917 | 10230.57
0.1412485 | 10240.37
0.1416288 | 10249.8
0.1422818 | 10254.96
0.142919 | 10267.49
0.1434916 | 10276.94
0.1441337 | 10281.5
0.144801 | 10293.13
0.1455355 | 10300.24
0.1458704 | 10308.36
0.1466096 | 10319.9
0.1471119 | 10324.3
0.1476918 | 10333.1
0.1484373 | 10343.79
0.1488386 | 10348.08
0.1495641 | 10356.04
0.1503642 | 10368.92
0.1506912 | 10373.08
0.1516231 | 10381.32
0.152273 | 10390.43
0.1528282 | 10394.78
0.1533591 | 10408.11
0.1540797 | 10414.08
0.1548587 | 10420.92
0.1555453 | 10431.21
0.1562996 | 10437.15
0.1569264 | 10442.69
0.157568 | 10454.43
0.1582114 | 10457.76
0.1588872 | 10466.9
0.1596303 | 10476.6
0.1601203 | 10480.91
0.1608029 | 10487.97
0.1616378 | 10496.03
0.1623367 | 10500.94
0.1632363 | 10511.54
0.1638689 | 10517.95
0.164745 | 10523.48
0.1651699 | 10533.36
0.1661615 | 10539.49
0.1667346 | 10545.21
0.1675318 | 10555.29
0.1681183 | 10558.08
0.169076 | 10564.84
0.169638 | 10574.43
0.1704964 | 10576.67
0.1712987 | 10585.19
0.1718977 | 10593.66
0.1725248 | 10597.8
0.1736407 | 10607.68
0.174311 | 10612.83
0.1750751 | 10616.35
0.1760242 | 10626.8
0.1767726 | 10629.75
0.177634 | 10636.7
0.178412 | 10645.85
0.1794847 | 10648.93
0.1799829 | 10656.26
0.1807038 | 10662.85
0.1815925 | 10665.81
0.1826237 | 10674.32
0.1834387 | 10682.29
0.1843363 | 10684.43
0.1850485 | 10692.25
0.1857381 | 10696.63
0.186726 | 10701.59
0.1873398 | 10662.67
0.1875085 | 10624.7
0.1898829 | 10808.66
0.1915655 | 10850.28
0.1946141 | 10908.55
0.1975443 | 10933.27
0.200429 | 10950.57
0.2034706 | 10966.9
0.2065787 | 10976.6
0.2096721 | 10992.03
0.2130173 | 10999.99
0.2161426 | 11012.79
0.21929 | 11025.04
0.222454 | 11037.82
0.2257327 | 11051.51
0.2288783 | 11061.65
0.2325657 | 11074.14
0.2359938 | 11084.12
0.2392474 | 11095.5
0.2427997 | 11105.8
0.246034 | 11114.53
0.2498351 | 11124.24
0.2532406 | 11134.46
0.2569261 | 11145.45
0.2602035 | 11154.7
0.2641401 | 11162.83
0.2677478 | 11168.69
0.2712057 | 11177.52
0.2750446 | 11183.68
0.2786534 | 11192.04
0.282521 | 11199.02
0.2862025 | 11204
0.289998 | 11213.87
0.2938998 | 11224.91
0.297773 | 11230.48
0.3014792 | 11234.91
0.3054627 | 11241.85
0.3094359 | 11246.42
0.3133499 | 11253.01
0.3170838 | 11258.53
0.3213372 | 11262.85
0.3252734 | 11270.84
0.3293293 | 11275.13
0.3332119 | 11279.99
0.3372965 | 11286.54
0.341224 | 11291.68
0.3454261 | 11292.44
0.3496378 | 11299.51
0.3536225 | 11304.09
0.3576792 | 11309.97
0.3620354 | 11313.07
0.3659946 | 11319.77
0.3705957 | 11322.29
0.3743865 | 11324.91
0.3785702 | 11331.29
0.3829077 | 11332.76
0.3871336 | 11335.67
0.3913267 | 11338.22
0.3955582 | 11343.52
0.3998748 | 11348.99
0.4040292 | 11353
0.408423 | 11355.93
0.4125716 | 11356.54
0.4168127 | 11361.66
0.4210835 | 11362.73
0.4253203 | 11367.9
0.4295453 | 11369.35
0.4341683 | 11369.67
0.4385453 | 11375.7
0.442624 | 11379.65
0.4472811 | 11383.63
0.4516012 | 11384.82
0.4558795 | 11387.13
0.4604335 | 11388.24
0.4645862 | 11392.28
0.4690248 | 11392.86
0.4733192 | 11396.25
0.4778724 | 11400.11
0.482239 | 11401.2
0.4865843 | 11406.23
0.4909208 | 11407.8
0.4952443 | 11411.51
0.4996437 | 11411.9
0.5044986 | 11415.32
0.5087645 | 11418.1
0.5133909 | 11420.09
0.5178884 | 11424.15
0.5222756 | 11425.61
0.5270894 | 11427.49
0.5315421 | 11427.51
0.5359843 | 11431.49
0.5404026 | 11431.03
0.5450027 | 11432.95
0.5495231 | 11433.76
0.5537994 | 11436.24
0.5583526 | 11438.36
0.562881 | 11442.63
0.5674771 | 11444.98
0.5718628 | 11446.41
0.5763468 | 11448.63
0.5810811 | 11449.99
0.585533 | 11453.12
0.5901214 | 11452.79
0.5946778 | 11455.31
0.5993685 | 11457.95
0.6037575 | 11459.3
0.608443 | 11460.59
0.6130534 | 11461.69
0.6175946 | 11463.17
0.6221955 | 11465.12
0.6268501 | 11467.36
0.631369 | 11466.42
0.6357906 | 11467.95
0.6404738 | 11469.37
0.6447925 | 11475.55
0.6498185 | 11477.36
0.6544664 | 11478.06
0.6586187 | 11478.59
0.6633614 | 11479.31
0.6678784 | 11481.2
0.6726854 | 11482.8
0.6773788 | 11481
0.6816963 | 11482.95
0.6863493 | 11486.16
0.6912096 | 11487.08
0.6955567 | 11490.46
0.7002782 | 11493.05
0.7049863 | 11492.34
0.7094782 | 11494.51
0.7139714 | 11495.12
0.7189414 | 11498.53
0.7234755 | 11499.48
0.7282473 | 11502.17
0.7328667 | 11503.14
0.7375744 | 11504.85
0.7422809 | 11506.06
0.7470053 | 11506.25
0.7517729 | 11506.78
0.756163 | 11505.18
0.7608515 | 11505.86
0.7657093 | 11509.74
0.7702672 | 11513.17
0.775121 | 11513.25
0.7798655 | 11513.17
0.7841751 | 11514.68
0.7890495 | 11516.11
0.7938317 | 11519.12
0.7984227 | 11518.75
0.8031399 | 11518.39
0.8076949 | 11519.84
0.8126739 | 11522.94
0.8173594 | 11523.84
0.821816 | 11524.92
0.826582 | 11525.09
0.8313795 | 11524.89
0.8361078 | 11526.22
0.8406988 | 11526.98
0.8455491 | 11527.86
0.8501768 | 11527.64
0.8550107 | 11530.81
0.8596859 | 11533.29
0.864572 | 11534.15
0.8689091 | 11535.57
0.8738355 | 11536.13
0.8784454 | 11536.76
0.8832077 | 11536.63
0.8879838 | 11538.32
0.8926251 | 11538.88
0.8974822 | 11540.65
0.9021343 | 11541.07
0.9069042 | 11540.58
0.9114649 | 11543.27
0.916346 | 11543.22
0.9212355 | 11544.87
0.9255916 | 11543.86
0.9303581 | 11543.75
0.9351838 | 11546.53
0.9398538 | 11550.2
0.9448185 | 11548.95
0.9494558 | 11551.39
0.9539989 | 11552.28
0.9589578 | 11554.73
0.9638757 | 11555.63
0.9685291 | 11554.6
0.9733354 | 11554.53
0.9782444 | 11555.25
0.9828505 | 11556.7
0.9876509 | 11558.84
0.9924669 | 11557.89
0.9973429 | 11559.02
1.002005 | 11560.28
1.006867 | 11561.28
1.011515 | 11560.59
1.016437 | 11562.23
1.021293 | 11562.26
1.025906 | 11564.41
1.030724 | 11564.98
1.035667 | 11568.12
1.040364 | 11569.28
1.045204 | 11569.09
1.050179 | 11568.89
1.055125 | 11568.88
1.059752 | 11567.65
1.064468 | 11568.76
1.069059 | 11568.49
1.074145 | 11570.33
1.078922 | 11573.1
1.083619 | 11573.05
1.088539 | 11573.53
1.093245 | 11576.06
1.098162 | 11574.06
1.103171 | 11573.82
1.107785 | 11577.99
1.112503 | 11577.82
1.117639 | 11578.97
1.122304 | 11578.12
1.12707 | 11579.59
1.131932 | 11581.42
1.136811 | 11580.19
1.141525 | 11578.19
1.146335 | 11578.21
1.150934 | 11579.77
1.155724 | 11582.17
1.160693 | 11581.48
1.165475 | 11583.06
1.170185 | 11584.37
1.175169 | 11586.15
1.179813 | 11586.48
1.184842 | 11587.24
1.189729 | 11586.44
1.19431 | 11583.56
1.199322 | 11587.49
1.204219 | 11587.55
1.208751 | 11589.64
1.213855 | 11589.29
1.218809 | 11590.36
1.223448 | 11591.41
1.228352 | 11590.85
1.233139 | 11591.26
1.238247 | 11591.75
1.242692 | 11593.31
1.247583 | 11593.83
1.253393 | 11595.51
1.260426 | 11598.58
1.267599 | 11599.43
1.274632 | 11597.97
1.281571 | 11596.02
1.288744 | 11597.82
1.29573 | 11596.55
1.302809 | 11600.34
1.310028 | 11599.27
1.316968 | 11599.21
1.323954 | 11601.28
1.331126 | 11602.95
1.338159 | 11602.51
1.345145 | 11601.38
1.352318 | 11599.9
1.359304 | 11600.35
1.36629 | 11603.11
1.373463 | 11601.17
1.380449 | 11603.92
1.387435 | 11604.23
1.394561 | 11605.61
1.401593 | 11608.76
1.40858 | 11606.96
1.415752 | 11606.69
1.422832 | 11605.23
1.429818 | 11605.8
1.437037 | 11607.42
1.443976 | 11607.07
1.450963 | 11607.76
1.458181 | 11609.7
1.465168 | 11609.06
1.472107 | 11608.43
1.47928 | 11609.24
1.486266 | 11608.18
1.493299 | 11610.11
1.500518 | 11610.02
1.507457 | 11610.43
1.514443 | 11613.75
1.521616 | 11614.29
1.528649 | 11615
1.535635 | 11614.93
1.542807 | 11612.68
1.549794 | 11611.99
1.556826 | 11613.12
1.563999 | 11610.66
1.570985 | 11613.8
1.577971 | 11614.26
1.585097 | 11616.13
1.59213 | 11616.73
1.599069 | 11616.33
1.606288 | 11615.09
1.613275 | 11617.6
1.620261 | 11617.18
1.62748 | 11618.74
1.634466 | 11618.18
1.641452 | 11620.44
1.648671 | 11621.53
1.655657 | 11623.53
1.662644 | 11621.31
1.669816 | 11619.57
1.676802 | 11618.75
1.683835 | 11621
1.691007 | 11620.22
1.697947 | 11621.65
1.704933 | 11621.77
1.712106 | 11622.94
1.719138 | 11624.41
1.726078 | 11624.43
1.73325 | 11623.63
1.740237 | 11623.07
1.747269 | 11624.56
1.754442 | 11623.05
1.761475 | 11625.35
1.768414 | 11624.36
1.775586 | 11624.76
1.782619 | 11626.78
1.789559 | 11624.99
1.796778 | 11625.97
1.803765 | 11625.8
1.810797 | 11626.59
1.818016 | 11625.01
1.824955 | 11628.12
1.831895 | 11627.43
1.839161 | 11631.18
1.846147 | 11630.52
1.853086 | 11629.22
1.860305 | 11628.81
1.867292 | 11629.67
1.874324 | 11630.18
1.881544 | 11629.85
1.888483 | 11628.34
1.895469 | 11628.44
1.902642 | 11629.92
1.909628 | 11631.08
1.916614 | 11629.32
1.923787 | 11628.99
1.930773 | 11628.66
1.937759 | 11631.08
1.944932 | 11631.06
1.951964 | 11632.77
1.958904 | 11631.51
1.966122 | 11633.15
1.973155 | 11634.79
1.980095 | 11636.48
1.987268 | 11635.11
1.994301 | 11633.93
2.001286 | 11634.39
2.008506 | 11633.58
2.015445 | 11634.03
2.022431 | 11633.86
2.029697 | 11635.86
2.036683 | 11637.19
2.043623 | 11635.97
2.050795 | 11636.16
2.057735 | 11634.99
2.064767 | 11636.42
2.071987 | 11634.94
2.078926 | 11635.57
2.085912 | 11637.07
2.093085 | 11639.04
2.100118 | 11640.83
2.107104 | 11639.7
2.114276 | 11639.55
2.121263 | 11638.54
2.128295 | 11638.88
2.135468 | 11636.44
2.142501 | 11637.35
2.14944 | 11636.67
2.156612 | 11639.4
2.163645 | 11642.12
2.170585 | 11640.6
2.177757 | 11639.9
2.18479 | 11640.18
2.191776 | 11642.2
2.198995 | 11640.35
2.205981 | 11640.46
2.212921 | 11638.81
2.22014 | 11642.75
2.227173 | 11643.44
2.234065 | 11641.22
2.241285 | 11642.32
2.248271 | 11640.44
2.25535 | 11641.54
2.262523 | 11639.89
2.269463 | 11640.77
2.276449 | 11641.67
2.283621 | 11643.9
2.290654 | 11644.16
2.29764 | 11644.33
2.304766 | 11644.33
2.311752 | 11642.98
2.318785 | 11642.63
2.325957 | 11641.67
2.33299 | 11643.29
2.33993 | 11644.06
2.347102 | 11644.81
2.354181 | 11645.93
2.361121 | 11643.19
2.368293 | 11644.41
2.37528 | 11645.51
2.382266 | 11645.46
2.389438 | 11643.87
2.396424 | 11644.81
2.403411 | 11644.28
2.41063 | 11648.19
2.417616 | 11651.01
2.424555 | 11647.33
2.431774 | 11649.67
2.438761 | 11647.12
2.445793 | 11649.14
2.452966 | 11647.46
2.459952 | 11647.65
2.466938 | 11644.12
2.474111 | 11645.82
2.481097 | 11647.79
2.488083 | 11649.22
2.495255 | 11649.96
2.502242 | 11648.04
2.509228 | 11649.42
2.5164 | 11648.05
2.523433 | 11650.11
2.530419 | 11649.18
2.537591 | 11649.6
2.544624 | 11649.63
2.551564 | 11649.86
2.558737 | 11650.97
2.565722 | 11650.76
2.572755 | 11651.09
2.579928 | 11646.54
2.586961 | 11647.39
2.5939 | 11647.27
2.601166 | 11649.09
2.608152 | 11651.01
2.615091 | 11647.83
2.622264 | 11649.78
2.62925 | 11649.63
2.636236 | 11649.69
2.643456 | 11648.91
2.650442 | 11649.02
2.657428 | 11647.3
2.664647 | 11651.49
2.671633 | 11652.59
2.67862 | 11651.84
2.685838 | 11652.5
2.692732 | 11649.1
2.699811 | 11651.97
2.706983 | 11649.35
2.714016 | 11650.3
2.720955 | 11648.85
2.728174 | 11649.43
2.73516 | 11653.96
2.7421 | 11654.14
2.749273 | 11654.55
2.756259 | 11651.94
2.763291 | 11654.93
2.770464 | 11651.88
2.77745 | 11653.19
2.78439 | 11651.41
2.791656 | 11653.97
2.798688 | 11653.75
2.805581 | 11654.07
2.8128 | 11654.38
2.81974 | 11653.54
2.826773 | 11652.35
2.833992 | 11651.6
2.840978 | 11653.73
2.847918 | 11653.5
2.855136 | 11653.58
2.862123 | 11654.16
2.869109 | 11654.34
2.876281 | 11655.38
2.883221 | 11654.55
2.890253 | 11655.96
2.897473 | 11651.88
2.904505 | 11654.76
2.911445 | 11652.35
2.918617 | 11654.44
2.92565 | 11652.78
2.93259 | 11654.06
2.939809 | 11653.18
2.946795 | 11654.94
2.953828 | 11655.38
2.960954 | 11652.42
2.967987 | 11653.79
2.974926 | 11652.1
2.982192 | 11656.38
2.989178 | 11656.43
2.996118 | 11654.15
3.003336 | 11656.98
3.010276 | 11655.38
3.017309 | 11655.09
3.024528 | 11654.98
3.031468 | 11652.72
3.038454 | 11651.19
3.045673 | 11652.27
3.052705 | 11652.56
3.059645 | 11655.56
3.066817 | 11655.04
3.073757 | 11653.82
3.080789 | 11655.09
3.087962 | 11654.46
3.094995 | 11655.23
3.101935 | 11654.29
3.109154 | 11654.67
3.116187 | 11656.21
3.123173 | 11654.38
3.130299 | 11657.35
3.137285 | 11657.8
3.144317 | 11657.56
3.15149 | 11652.78
3.158476 | 11655.48
3.165416 | 11652.27
3.172681 | 11657.62
3.179714 | 11655.93
3.186607 | 11656.36
3.193826 | 11657.11
3.200766 | 11657.49
3.207799 | 11657.18
3.214971 | 11656.74
3.222004 | 11656.81
3.228897 | 11654.7
3.236162 | 11655.89
3.243148 | 11657.45
3.250135 | 11656.71
3.257307 | 11656.98
3.264293 | 11656.07
3.271279 | 11658.76
3.278452 | 11656.51
3.285485 | 11656.94
3.292424 | 11654.84
3.299643 | 11655.33
3.306676 | 11657.49
3.313616 | 11657.78
3.320788 | 11658.05
3.327774 | 11658.31
3.334807 | 11658.39
3.34198 | 11657.26
3.349012 | 11657.99
3.355905 | 11655.26
3.363217 | 11656
3.370203 | 11656.22
3.377143 | 11654.78
3.384315 | 11656.95
3.391256 | 11655.19
3.398288 | 11657.4
3.405461 | 11654.43
3.412446 | 11655.81
3.419387 | 11654.5
3.426605 | 11656.67
3.433638 | 11655.98
3.440624 | 11657.6
3.447797 | 11655.87
3.454736 | 11658.56
3.461769 | 11659.52
3.468942 | 11657.92
3.475974 | 11657.09
3.482914 | 11654.66
3.49018 | 11656.69
3.497166 | 11657.31
3.504152 | 11655.84
3.511324 | 11656.2
3.518311 | 11656.86
3.52525 | 11659.93
3.532423 | 11656.68
3.539409 | 11657.77
3.546348 | 11654.23
3.553614 | 11657.55
3.560646 | 11657.5
3.567587 | 11658.75
3.574805 | 11659.47
3.581745 | 11657.38
3.588777 | 11658.27
3.59595 | 11658.2
3.602936 | 11656.93
3.60983 | 11655.87
3.617142 | 11656.23
3.624128 | 11656.11
3.631114 | 11656.32
3.638286 | 11658.4
3.645226 | 11656.24
3.652259 | 11658.4
3.659431 | 11656.4
3.666417 | 11657.12
3.673403 | 11655.24
3.680623 | 11658.2
3.687656 | 11656.08
3.694595 | 11656.51
3.701814 | 11656.1
3.708754 | 11657.06
3.715787 | 11657.06
3.722912 | 11656.57
3.729945 | 11656.47
3.736885 | 11653.08
3.74415 | 11655.81
3.751136 | 11656.39
3.758123 | 11655.97
3.765295 | 11656.21
3.772234 | 11656.1
3.779221 | 11658.57
3.78644 | 11657.53
3.793426 | 11656.97
3.800366 | 11652.62
3.807631 | 11655.14
3.814617 | 11654.31
3.821603 | 11656.3
3.828823 | 11655.26
3.835715 | 11653.66
3.842795 | 11655.23
3.849921 | 11656.66
3.856954 | 11656.05
3.863893 | 11654.61
3.871159 | 11653.78
3.878145 | 11653.06
3.885131 | 11654.39
3.892257 | 11656.52
3.89929 | 11657.23
3.906276 | 11657.17
3.913448 | 11655.65
3.920434 | 11656.9
3.927374 | 11652.52
3.934593 | 11655.41
3.941672 | 11654.74
3.948612 | 11653.67
3.955831 | 11653.94
3.962724 | 11654.29
3.969757 | 11656.67
3.976883 | 11657
3.983962 | 11656.44
3.990855 | 11653.89
3.998121 | 11655.45
4.00506 | 11655.47
4.012093 | 11655.51
4.019265 | 11655.6
4.026252 | 11653.85
4.033238 | 11657.17
4.040411 | 11656.16
4.047397 | 11655.74
4.054429 | 11654.09
4.061602 | 11653.18
4.068634 | 11652.47
4.075574 | 11653.16
4.082793 | 11652.89
4.08978 | 11654
4.096812 | 11655.1
4.103892 | 11654.21
4.11097 | 11655.87
4.117864 | 11651.87
4.125176 | 11653.33
4.132162 | 11652
4.139148 | 11651.73
4.146321 | 11654.32
4.15326 | 11652.82
4.160293 | 11653.74
4.167512 | 11653.07
4.174452 | 11653.05
4.181391 | 11651.01
4.188611 | 11651.3
4.195643 | 11651.1
4.202629 | 11650.86
4.209802 | 11651.15
4.216695 | 11651.11
4.223774 | 11655.08
4.2309 | 11653.4
4.23798 | 11652.77
4.244873 | 11651.78
4.252185 | 11653.48
4.259124 | 11651.09
4.266157 | 11650.95
4.273329 | 11650.43
4.280316 | 11651.24
4.287302 | 11653.32
4.294474 | 11653.21
4.30146 | 11653.03
4.308354 | 11649.45
4.315619 | 11651.38
4.322652 | 11651.34
4.329591 | 11651.29
4.336811 | 11651.71
4.34375 | 11651.16
4.350783 | 11653.03
4.357955 | 11654.75
4.364988 | 11655.34
4.371881 | 11650.39
4.379147 | 11651.61
4.386133 | 11649.36
4.393165 | 11650.15
4.400338 | 11650.74
4.407324 | 11649.67
4.414311 | 11650.6
4.421483 | 11651.04
4.428469 | 11652.75
4.435409 | 11649.33
4.442627 | 11650.65
4.449614 | 11648.96
4.4566 | 11649.73
4.463819 | 11649.88
4.470805 | 11651.68
4.477838 | 11651.17
4.484964 | 11650.13
4.492043 | 11650.34
4.49889 | 11648.55
4.506155 | 11648.71
4.513141 | 11648.43
4.520128 | 11646.69
4.527347 | 11646.4
4.534286 | 11647.18
4.541272 | 11647.61
4.548491 | 11650.43
4.555431 | 11647.82
4.562371 | 11647.18
4.56959 | 11648
4.576622 | 11647.15
4.583609 | 11648.9
4.590827 | 11645.67
4.597767 | 11646.02
4.604847 | 11648.3
4.611972 | 11648.66
4.619005 | 11648.84
4.625945 | 11645.46
4.63321 | 11646.16
4.64015 | 11643.86
4.647136 | 11645.62
4.654309 | 11646.28
4.661295 | 11646.86
4.668281 | 11646.74
4.675453 | 11647.78
4.68244 | 11648.94
4.689379 | 11647.67
4.696598 | 11648.85
4.703631 | 11647.78
4.710617 | 11646.67
4.717837 | 11645.19
4.724776 | 11645.44
4.731809 | 11646.21
4.738981 | 11646.35
4.745968 | 11645.4
4.75286 | 11644.22
4.760126 | 11646.63
4.767065 | 11643.91
4.774098 | 11643.97
4.78127 | 11643.72
4.788257 | 11643.62
4.795243 | 11645.18
4.802416 | 11645.79
4.809401 | 11645.66
4.816388 | 11645.03
4.823607 | 11644.59
4.830639 | 11644.48
4.83758 | 11644.88
4.844845 | 11640.71
4.851784 | 11641.02
4.858817 | 11643.25
4.865943 | 11643.77
4.873022 | 11644.3
4.879869 | 11642.39
4.887135 | 11643.08
4.894121 | 11642.17
4.901107 | 11643.27
4.908279 | 11642.19
4.915266 | 11641.04
4.922252 | 11642.07
4.929517 | 11643.69
4.936457 | 11643.61
4.943396 | 11642.67
4.950662 | 11642.73
4.957648 | 11640.47
4.964634 | 11640.25
4.971853 | 11640.54
4.978747 | 11638.31
4.985826 | 11640.42
4.992998 | 11640.57
4.999984 | 11641.04
5.006878 | 11641.18
5.014143 | 11641.65
5.021083 | 11639.65
5.028162 | 11638.87
5.035335 | 11637.78
5.042321 | 11640.57
5.049307 | 11640.55
5.056479 | 11640.05
5.063512 | 11641.21
5.070405 | 11639.16
5.077624 | 11641.02
5.08461 | 11639.13
5.091597 | 11638
5.098815 | 11636.66
5.105755 | 11637.52
5.112788 | 11638.51
5.11996 | 11642.26
5.126947 | 11639.97
5.13384 | 11637.35
5.141105 | 11639.48
5.148045 | 11639.63
5.155124 | 11639.59
5.162296 | 11638.29
5.169283 | 11637.07
5.176316 | 11637.85
5.183488 | 11638.48
5.190474 | 11639.61
5.197414 | 11638.23
5.204633 | 11637.55
5.211619 | 11635.06
5.218605 | 11635.79
5.225824 | 11634.26
5.232764 | 11635.61
5.239796 | 11634.58
5.246969 | 11635.8
5.254002 | 11635.89
5.260848 | 11635.81
5.26816 | 11636.46
5.2751 | 11633.86
5.282133 | 11634.92
5.289305 | 11633.33
5.296291 | 11633.79
5.303278 | 11633.66
5.310543 | 11634.77
5.317529 | 11633.61
5.324422 | 11632.58
5.331641 | 11635.91
5.338627 | 11632.68
5.345614 | 11633.02
5.352833 | 11633.09
5.359772 | 11630.9
5.366805 | 11632.26
5.373978 | 11634.29
5.380964 | 11633.99
5.387903 | 11633.41
5.395169 | 11633.37
5.402108 | 11633.01
5.409141 | 11633.47
5.416314 | 11631.33
5.4233 | 11630.69
5.430333 | 11630.38
5.437505 | 11630.26
5.444491 | 11631.57
5.451384 | 11631.03
5.458604 | 11631.58
5.465636 | 11631.31
5.472576 | 11631.5
5.479794 | 11630.56
5.486735 | 11630.53
5.493767 | 11630.71
5.500986 | 11631.45
5.508019 | 11632.09
5.514866 | 11631.81
5.522131 | 11629.82
5.52907 | 11629.83
5.53615 | 11628.1
5.543322 | 11629.09
5.550262 | 11627.77
5.557294 | 11629.13
5.564514 | 11627.88
5.571453 | 11628.22
5.57844 | 11628.26
5.585612 | 11628.93
5.592598 | 11627.72
5.599584 | 11629.01
5.606803 | 11625.64
5.61379 | 11625.31
5.620822 | 11625.64
5.627994 | 11628.54
5.635028 | 11626.82
5.64192 | 11626.01
5.649187 | 11625.85
5.656126 | 11625.94
5.663112 | 11625.27
5.670284 | 11622.11
5.677271 | 11622.73
5.684257 | 11622.63
5.691522 | 11624.2
5.698462 | 11624.37
5.705402 | 11625.05
5.71262 | 11627.36
5.719607 | 11624.44
5.726639 | 11625.7
5.733859 | 11623.97
5.740751 | 11622
5.74783 | 11621.36
5.755003 | 11622.98
5.761989 | 11622.9
5.768929 | 11623.58
5.776148 | 11623.23
5.783088 | 11621.73
5.790121 | 11622.76
5.797293 | 11621.36
5.804279 | 11621.08
5.811266 | 11621.82
5.818484 | 11621.06
5.82547 | 11621.47
5.83241 | 11622.34
5.839583 | 11622.58
5.846615 | 11622.57
5.853601 | 11621.18
5.860774 | 11618.69
5.867761 | 11619.73
5.874793 | 11619.69
5.882012 | 11621.3
5.889044 | 11620.8
5.895938 | 11619.24
5.903156 | 11620.49
5.910097 | 11621.37
5.917129 | 11620.82
5.924302 | 11619.25
5.931287 | 11617.48
5.938274 | 11618.25
5.945447 | 11618.63
5.952432 | 11619.44
5.959419 | 11620.22
5.966592 | 11619.2
5.973577 | 11617.01
5.980611 | 11619.82
5.987783 | 11616.64
5.994769 | 11616.15
6.001801 | 11614.54
6.009021 | 11615.51
6.016007 | 11617.1
6.022946 | 11616.18
6.030118 | 11617.3
6.037105 | 11616.7
6.044137 | 11616.12
6.05131 | 11613.19
6.05825 | 11614.61
6.065282 | 11614.02
6.072548 | 11613.96
6.079534 | 11613.81
6.086428 | 11612.52
6.093646 | 11614.99
6.100632 | 11614.15
6.107666 | 11614.63
6.114839 | 11611.63
6.121777 | 11611.82
6.128764 | 11612.37
6.135982 | 11613.42
6.142968 | 11612.36
6.149955 | 11612.2
6.157127 | 11612.2
6.164066 | 11613.15
6.1711 | 11613.18
6.178272 | 11610.47
6.185259 | 11608.9
6.192291 | 11610.6
6.19951 | 11610.77
6.206497 | 11610.08
6.213436 | 11609.06
6.220655 | 11609.33
6.22764 | 11610.67
6.234627 | 11612.83
6.241753 | 11610.34
6.24874 | 11609.68
6.255772 | 11609.09
6.262992 | 11611.07
6.269977 | 11610.73
6.276917 | 11610.65
6.284136 | 11610.6
6.291076 | 11608.68
6.298155 | 11609.38
6.305327 | 11607.84
6.312267 | 11605.71
6.319254 | 11604.5
6.326519 | 11605.3
6.333458 | 11604.66
6.340444 | 11605.41
6.347617 | 11606.62
6.354603 | 11606.09
6.361589 | 11608.61
6.368762 | 11604.33
6.375749 | 11604.11
6.382781 | 11605.5
6.39 | 11605.54
6.397032 | 11603.92
6.403972 | 11603.62
6.411144 | 11603.22
6.41813 | 11604.52
6.425164 | 11602.38
6.432289 | 11601.61
6.439275 | 11600.67
6.446262 | 11600.86
6.453527 | 11601.99
6.460467 | 11600.24
6.467407 | 11600.86
6.474625 | 11601.63
6.481612 | 11602.98
6.488599 | 11604.15
6.495817 | 11602.17
6.502757 | 11599.73
6.509743 | 11599.24
6.517008 | 11599.02
6.523948 | 11598.14
6.530981 | 11599.47
6.538154 | 11598.47
6.545093 | 11597.84
6.552125 | 11600.89
6.559298 | 11598.45
6.566284 | 11598.28
6.57327 | 11597.49
6.580536 | 11597.93
6.587475 | 11597.81
6.594462 | 11598.84
6.601634 | 11599.23
6.60862 | 11600.06
6.615607 | 11598.87
6.622779 | 11597.52
6.629765 | 11598.95
6.636752 | 11595.44
6.644017 | 11596.71
6.651004 | 11594.08
6.657942 | 11593.72
6.665162 | 11595.17
6.672102 | 11596.57
6.679133 | 11596.45
6.686307 | 11594.06
6.693293 | 11595.19
6.700279 | 11595.44
6.707498 | 11594.53
6.714438 | 11592.61
6.72147 | 11593.56
6.728643 | 11593.9
6.735583 | 11593.6
6.742569 | 11597.36
6.749741 | 11593.47
6.756727 | 11591
6.76376 | 11590.2
6.77098 | 11589.78
6.777965 | 11589.99
6.784951 | 11589.71
6.79217 | 11588.95
6.799157 | 11590.73
6.806143 | 11592.23
6.813268 | 11588.73
6.820255 | 11588.55
6.827195 | 11588.18
6.834507 | 11589.54
6.841493 | 11588.39
6.848432 | 11588.64
6.855652 | 11588.26
6.862638 | 11586.72
6.869623 | 11588.17
6.876843 | 11586.05
6.883782 | 11586.05
6.890768 | 11583.64
6.897988 | 11584.31
6.904974 | 11583.71
6.912007 | 11584.68
6.919178 | 11585.24
6.926118 | 11586.21
6.933152 | 11586.63
6.940277 | 11584.56
6.947263 | 11584.27
6.95425 | 11584.36
6.961469 | 11583.81
6.968454 | 11581.16
6.975395 | 11582.35
6.982613 | 11581.42
6.9896 | 11583.91
6.996633 | 11584.07
7.003758 | 11581.78
7.010745 | 11583.64
7.017731 | 11581.62
7.024996 | 11582.53
7.031982 | 11581.04
7.038922 | 11581.82
7.046142 | 11581.9
7.053127 | 11581.74
7.060113 | 11582.38
7.067286 | 11582.65
7.074271 | 11580.75
7.081258 | 11577.65
7.088523 | 11578.5
7.095464 | 11576.91
7.102496 | 11577.4
7.109668 | 11576.25
7.116608 | 11576.82
7.123687 | 11577.93
7.130813 | 11576.57
7.137753 | 11576.79
7.14474 | 11577.53
7.152005 | 11577.48
7.158944 | 11573.8
7.16593 | 11575.13
7.173103 | 11574.52
7.180137 | 11577.29
7.187122 | 11577.26
7.194295 | 11572.85
7.20128 | 11574.15
7.208267 | 11573.04
7.215532 | 11573.08
7.222518 | 11570.29
7.229505 | 11569.69
7.236678 | 11570.79
7.243663 | 11572.29
7.25065 | 11571.68
7.257822 | 11572.46
7.264808 | 11570.15
7.271748 | 11570.16
7.279013 | 11572.12
7.285953 | 11570.22
7.292986 | 11570.25
7.300158 | 11568.41
7.307145 | 11570.32
7.314177 | 11571.32
7.321303 | 11569.21
7.32829 | 11569
7.335322 | 11567.05
7.342542 | 11567.04
7.34948 | 11565.45
7.356467 | 11565.92
7.36364 | 11565.28
7.370672 | 11565.72
7.377658 | 11567.58
7.384784 | 11567.01
7.39177 | 11567.93
7.39871 | 11566.51
7.406021 | 11566.73
7.412962 | 11564.03
7.419948 | 11563.67
7.427121 | 11565.01
7.434106 | 11564.47
7.441139 | 11564.18
7.448358 | 11563.21
7.455298 | 11563.07
7.462284 | 11562.32
7.469503 | 11563.18
7.47649 | 11561.48
7.483475 | 11560.33
7.490648 | 11560.99
7.497635 | 11562.06
7.504621 | 11562.81
7.511793 | 11561.66
7.518779 | 11561.38
7.525765 | 11560.23
7.532984 | 11560.62
7.53997 | 11558.82
7.547003 | 11558.9
7.554176 | 11556.87
7.561209 | 11557
7.568194 | 11558.03
7.57532 | 11557.24
7.582307 | 11558.94
7.589293 | 11555.73
7.596511 | 11556.25
7.603498 | 11556.03
7.610437 | 11557.05
7.617656 | 11555.69
7.624643 | 11556.18
7.631629 | 11555.82
7.638801 | 11557.19
7.645788 | 11555.88
7.652727 | 11553.95
7.659993 | 11553.49
7.666978 | 11550.26
7.674011 | 11551.98
7.681184 | 11552.26
7.68817 | 11551.78
7.695204 | 11552.25
7.702375 | 11550.41
7.709315 | 11552.91
7.716302 | 11551.61
7.723474 | 11551.96
7.73046 | 11549.15
7.737447 | 11550.14
7.744619 | 11549.86
7.751651 | 11551.32
7.758637 | 11551.56
7.76581 | 11549.92
7.772796 | 11550.63
7.779736 | 11548.51
7.787001 | 11549.34
7.793941 | 11547.99
7.800974 | 11547.82
7.808146 | 11545.3
7.815178 | 11547
7.822165 | 11548.46
7.829337 | 11549
7.836278 | 11547.54
7.843263 | 11546.65
7.850482 | 11547.28
7.857421 | 11544.16
7.864455 | 11546.43
7.871628 | 11541.62
7.878613 | 11543.44
7.885693 | 11542.76
7.892773 | 11544.59
7.899758 | 11542.92
7.906792 | 11542.66
7.914009 | 11543.79
7.920996 | 11540.35
7.927982 | 11542.54
7.935154 | 11539.32
7.942188 | 11541.19
7.949173 | 11541.87
7.956346 | 11540.45
7.963286 | 11541.49
7.970225 | 11540.18
7.977491 | 11540.22
7.984477 | 11537.15
7.991463 | 11537.9
7.998636 | 11535.3
8.005622 | 11537.04
8.012655 | 11536.16
8.019874 | 11535.97
8.026813 | 11534.78
8.033753 | 11534.45
8.041018 | 11536.46
8.047958 | 11534.27
8.054991 | 11534.22
8.062163 | 11532.01
8.069149 | 11533.74
8.076182 | 11534.48
8.083308 | 11533.47
8.090247 | 11533.77
8.09728 | 11533.52
8.104499 | 11533.47
8.11144 | 11532.04
8.118425 | 11532.3
8.125598 | 11529.78
8.132677 | 11531.44
8.13971 | 11529.68
8.146835 | 11530.95
8.153821 | 11531.18
8.160762 | 11529.12
8.168028 | 11530.64
8.174966 | 11528.9
8.181953 | 11529.52
8.189126 | 11527.68
8.196158 | 11527.54
8.203144 | 11527.83
8.210363 | 11528.55
8.217303 | 11529.16
8.22429 | 11527.46
8.231508 | 11528.33
8.238494 | 11524.54
8.245527 | 11524.95
8.2527 | 11522.35
8.259686 | 11524.01
8.266718 | 11522.91
8.273845 | 11524.51
8.280831 | 11522.87
8.287816 | 11524.59
8.295036 | 11524.04
8.301929 | 11521.65
8.308961 | 11522.29
8.316134 | 11519.15
8.323166 | 11522.68
8.330153 | 11521.96
8.337325 | 11519.97
8.344311 | 11521.76
8.351298 | 11520.24
8.358517 | 11520.68
8.365503 | 11518.91
8.372489 | 11518.95
8.379661 | 11515.05
8.386695 | 11517.44
8.39368 | 11515.9
8.400853 | 11517.85
8.40784 | 11518.01
8.414732 | 11515.68
8.422044 | 11516.78
8.428938 | 11515.94
8.436017 | 11515.23
8.443142 | 11513.38
8.450175 | 11512.75
8.457161 | 11512.37
8.464381 | 11512.35
8.471319 | 11513.68
8.478306 | 11512.57
8.485526 | 11513.04
8.492464 | 11509.32
8.499498 | 11511.37
8.506624 | 11509.58
8.513656 | 11512.33
8.52069 | 11510.85
8.527815 | 11510.64
8.534848 | 11510.67
8.541788 | 11511.13
8.549006 | 11509.66
8.555992 | 11508.48
8.563025 | 11506.7
8.57015 | 11504.61
8.577184 | 11505.95
8.58417 | 11504.99
8.591389 | 11505.78
8.598329 | 11505.83
8.605314 | 11505.09
8.612534 | 11506.94
8.61952 | 11503.87
8.626507 | 11504.17
8.633679 | 11500.25
8.640665 | 11502.07
8.647698 | 11502.19
8.654823 | 11502.33
8.661856 | 11502.78
8.668796 | 11503.56
8.676061 | 11503.59
8.683001 | 11501.29
8.690033 | 11501.01
8.69716 | 11497.78
8.704239 | 11498.15
8.711225 | 11496.88
8.718397 | 11496.6
8.725338 | 11498.93
8.732323 | 11497.52
8.739496 | 11497.87
8.746529 | 11497.09
8.753468 | 11497.67
8.76064 | 11493.26
8.767673 | 11497.02
8.77466 | 11492.59
8.781879 | 11494.15
8.788865 | 11494.86
8.795758 | 11493.54
8.80307 | 11493.7
8.81001 | 11493.72
8.817043 | 11492.25
8.824169 | 11490.9
8.831201 | 11490.65
8.838188 | 11490.26
8.845359 | 11489.16
8.852346 | 11490.04
8.859332 | 11490.1
8.866504 | 11491.31
8.873444 | 11489.63
8.880431 | 11491.24
8.887602 | 11485.69
8.894683 | 11487.9
8.901668 | 11486.83
8.908841 | 11486.84
8.915873 | 11486.74
8.922766 | 11484.98
8.930032 | 11486.44
8.936972 | 11486.18
8.944005 | 11485.3
8.951084 | 11482.3
8.958163 | 11483.56
8.965149 | 11481.93
8.972415 | 11483.44
8.979307 | 11482.15
8.986294 | 11481.67
8.993514 | 11482.7
9.0005 | 11480.53
9.007439 | 11482.22
9.014612 | 11478.64
9.021644 | 11480.43
9.028677 | 11478.42
9.035849 | 11476.83
9.042836 | 11478.84
9.049775 | 11478.23
9.05704 | 11479.2
9.06398 | 11476.32
9.071013 | 11475.84
9.078092 | 11474.47
9.085172 | 11476.03
9.092111 | 11474.53
9.099331 | 11473.27
9.106317 | 11473.52
9.113256 | 11472.75
9.120475 | 11475.46
9.127461 | 11473.9
9.134447 | 11474.26
9.14162 | 11468.43
9.148606 | 11470.38
9.155639 | 11467.86
9.162812 | 11469.91
9.169844 | 11469.38
9.176738 | 11467.5
9.184049 | 11468.42
9.190942 | 11469.87
9.197975 | 11470.12
9.205054 | 11465.52
9.212134 | 11467.07
9.219119 | 11465.79
9.226339 | 11465.28
9.233279 | 11464.43
9.240264 | 11464.74
9.247484 | 11464.1
9.254424 | 11463.45
9.26141 | 11464.33
9.268582 | 11461.43
9.275615 | 11461.09
9.282648 | 11460.35
9.289821 | 11461.03
9.296853 | 11461.31
9.303746 | 11461.15
9.310965 | 11461.8
9.31795 | 11461.7
9.324984 | 11460.44
9.332064 | 11457.53
9.339143 | 11459.38
9.346082 | 11457.79
9.353347 | 11456.62
9.360334 | 11455.3
9.367274 | 11453.92
9.374492 | 11456.9
9.381479 | 11455.82
9.388464 | 11455.43
9.395638 | 11451.04
9.402623 | 11453.63
9.409609 | 11451.4
9.416782 | 11452.58
9.423815 | 11450.47
9.430801 | 11450.96
9.43802 | 11450.81
9.444914 | 11452.48
9.451993 | 11452.78
9.459072 | 11448.1
9.466151 | 11448.77
9.473138 | 11446.75
9.480356 | 11446.23
9.487295 | 11447.19
9.494282 | 11446.35
9.501501 | 11445.07
9.508534 | 11446.03
9.515473 | 11443.98
9.5226 | 11442.23
9.529632 | 11444.41
9.536617 | 11441.89
9.543837 | 11443.1
9.550824 | 11442.34
9.557717 | 11441.78
9.565028 | 11443.34
9.571922 | 11442.41
9.579001 | 11441.45
9.586126 | 11440.12
9.593159 | 11439.69
9.600146 | 11437.66
9.607365 | 11436.37
9.614304 | 11435.73
9.621337 | 11435.15
9.62851 | 11436.21
9.635449 | 11434.67
9.642435 | 11435.22
9.649608 | 11434.42
9.656594 | 11435.11
9.663627 | 11434.42
9.670799 | 11433.18
9.677832 | 11432.68
9.684726 | 11431.47
9.691991 | 11432.7
9.698977 | 11433.04
9.705963 | 11430.39
9.713042 | 11428.3
9.720169 | 11428.53
9.727107 | 11427.07
9.734373 | 11426.91
9.741314 | 11426.75
9.7483 | 11425.15
9.755518 | 11426.69
9.762504 | 11425.83
9.769444 | 11426.92
9.776616 | 11424.52
9.783602 | 11425.45
9.790636 | 11422.91
9.797809 | 11421.9
9.804794 | 11421.97
9.81178 | 11421.6
9.819046 | 11419.62
9.825986 | 11418.66
9.833018 | 11419.53
9.840098 | 11416.43
9.847177 | 11418.49
9.854116 | 11415.63
9.861382 | 11415.67
9.868322 | 11415.36
9.875308 | 11414.46
9.88248 | 11416.77
9.889512 | 11416.17
9.896499 | 11415.78
9.903625 | 11413.15
9.910657 | 11412.93
9.917644 | 11411.83
9.924863 | 11410.86
9.931849 | 11407.29
9.938789 | 11407.11
9.946054 | 11408.22
9.952994 | 11409.9
9.960027 | 11408.05
9.967153 | 11407.18
9.974185 | 11405.61
9.981126 | 11404.15
9.988391 | 11404.33
9.995284 | 11403.59
10.00232 | 11403.06
10.00954 | 11404.05
10.01647 | 11404.22
10.02346 | 11404.41
10.03059 | 11403
10.03762 | 11402.31
10.04465 | 11400.51
10.05187 | 11398.9
10.05886 | 11398.46
10.06575 | 11396.78
10.07302 | 11396.88
10.08 | 11398.18
10.08704 | 11397.2
10.09411 | 11397.21
10.10115 | 11398.52
10.10809 | 11395.16
10.11535 | 11392.63
10.12234 | 11393.64
10.12928 | 11392.36
10.1365 | 11393.04
10.14348 | 11390.74
10.15047 | 11390.76
10.15764 | 11389.99
10.16463 | 11389.89
10.17166 | 11387.54
10.17883 | 11387.06
10.18582 | 11383.25
10.19281 | 11383.96
10.20007 | 11385.95
10.20701 | 11385.01
10.21404 | 11386.74
10.22112 | 11383.1
10.2282 | 11382.8
10.23514 | 11383.42
10.24236 | 11382.31
10.24935 | 11380.55
10.25629 | 11378.49
10.26355 | 11380.69
10.27059 | 11380.4
10.27753 | 11378.41
10.28465 | 11377.54
10.29168 | 11375.8
10.29867 | 11374.12
10.30589 | 11374.29
10.31288 | 11372.51
10.31977 | 11372.31
10.32703 | 11373.05
10.33397 | 11373.64
10.34101 | 11372.81
10.34813 | 11372.42
10.35517 | 11372.98
10.3621 | 11370.56
10.36937 | 11369.52
10.37631 | 11367.84
10.38334 | 11367.34
10.39056 | 11367.22
10.3975 | 11366.25
10.40453 | 11366.21
10.41166 | 11364.28
10.41865 | 11364.7
10.42568 | 11363.71
10.43285 | 11363.56
10.43988 | 11361.08
10.44682 | 11360.91
10.45404 | 11361.23
10.46103 | 11362.45
10.46801 | 11359.39
10.47509 | 11357.47
10.48217 | 11359.12
10.48911 | 11358.46
10.49638 | 11357.02
10.50332 | 11353.73
10.5103 | 11352.21
10.51752 | 11352.02
10.52456 | 11352.47
10.5315 | 11352.54
10.53871 | 11351.39
10.54565 | 11350.13
10.55264 | 11348.6
10.55986 | 11348.86
10.56685 | 11346.6
10.57379 | 11346.91
10.58105 | 11344.74
10.58799 | 11344.54
10.59502 | 11344.69
10.60215 | 11345.04
10.60918 | 11344.4
10.61617 | 11340.91
10.62343 | 11340.78
10.63037 | 11337.77
10.63731 | 11337.32
10.64453 | 11337.57
10.65157 | 11337.62
10.65855 | 11336.12
10.66568 | 11335.4
10.67271 | 11337.04
10.67965 | 11335.35
10.68687 | 11334.53
10.6939 | 11332.1
10.70084 | 11330.02
10.70806 | 11331.71
10.71505 | 11330.47
10.72203 | 11329.77
10.7292 | 11330.57
10.73624 | 11327.49
10.74313 | 11326.25
10.7504 | 11328.56
10.75734 | 11324.6
10.76437 | 11322.77
10.77159 | 11323.35
10.77857 | 11323.12
10.78556 | 11324.17
10.79268 | 11321.65
10.79967 | 11321.31
10.80666 | 11320.32
10.81388 | 11320.14
10.82082 | 11317.62
10.8278 | 11316.67
10.83507 | 11316.51
10.84205 | 11316.35
10.84904 | 11315.64
10.85617 | 11314.44
10.8632 | 11313.44
10.87014 | 11310.74
10.8774 | 11309.8
10.88434 | 11308.89
10.89133 | 11306.56
10.8985 | 11306.29
10.90553 | 11307.12
10.91252 | 11305.31
10.91969 | 11307.29
10.92668 | 11306.87
10.93367 | 11304.95
10.94089 | 11303.61
10.94787 | 11301.04
10.95486 | 11299.67
10.96212 | 11299.66
10.96906 | 11298.13
10.9761 | 11296.73
10.98322 | 11295.4
10.99021 | 11295.68
10.99719 | 11295.28
11.00441 | 11294.28
11.01135 | 11289.74
11.01834 | 11288.24
11.02551 | 11287.32
11.03259 | 11290.23
11.03953 | 11287.7
11.04666 | 11288.13
11.05369 | 11287.51
11.06068 | 11285.86
11.06789 | 11286.28
11.07488 | 11283.71
11.08182 | 11280.66
11.08909 | 11280.81
11.09607 | 11281.07
11.10306 | 11278.21
11.11023 | 11279.35
11.11722 | 11276.32
11.12416 | 11275.41
11.13142 | 11275.22
11.13831 | 11274.73
11.1453 | 11272.5
11.15252 | 11271.71
11.15955 | 11270.92
11.16654 | 11270.98
11.17371 | 11268.99
11.18065 | 11268.42
11.18768 | 11268.86
11.1949 | 11266.32
11.20184 | 11264.33
11.20883 | 11263.06
11.21605 | 11261.36
11.22308 | 11262.03
11.23007 | 11259.27
11.23719 | 11258.43
11.24423 | 11259.08
11.25116 | 11257.45
11.25838 | 11256.8
11.26532 | 11253.91
11.27231 | 11251.68
11.27953 | 11251.97
11.28651 | 11252.06
11.2935 | 11250.62
11.30072 | 11249.76
11.30771 | 11249.52
11.31465 | 11248.47
11.32186 | 11247.24
11.3288 | 11244.36
11.33584 | 11241.4
11.34306 | 11239.65
11.35004 | 11239.81
11.35703 | 11238.48
11.36415 | 11237.77
11.37119 | 11236.97
11.37817 | 11235.71
11.38539 | 11235.02
11.39233 | 11233.37
11.39927 | 11231.77
11.40649 | 11229.55
11.41357 | 11228.97
11.42056 | 11226.65
11.42768 | 11226.59
11.43472 | 11225.71
11.44165 | 11223.46
11.44887 | 11222.24
11.45591 | 11220.01
11.4628 | 11218.4
11.47002 | 11217.15
11.477 | 11217.11
11.48399 | 11214.88
11.49121 | 11216.11
11.4982 | 11216.04
11.50514 | 11214.29
11.5124 | 11215.53
11.51934 | 11211.08
11.52633 | 11208.8
11.53355 | 11208.17
11.54058 | 11207.14
11.54756 | 11204.36
11.55474 | 11202.51
11.56172 | 11201.89
11.56871 | 11201.34
11.57593 | 11201.18
11.58282 | 11196.97
11.58981 | 11195.21
11.59703 | 11193.71
11.60406 | 11193.7
11.611 | 11190.91
11.61817 | 11191.35
11.6252 | 11189.98
11.63214 | 11189.22
11.63941 | 11187.88
11.64635 | 11186.69
11.65333 | 11183.99
11.66051 | 11180.58
11.66754 | 11179.27
11.67453 | 11177.66
11.6817 | 11177.2
11.68869 | 11175.24
11.69563 | 11174.41
11.70289 | 11173.3
11.70983 | 11169.67
11.71682 | 11171.76
11.72404 | 11168.59
11.73102 | 11167.6
11.73805 | 11165.07
11.74523 | 11163.91
11.75221 | 11162.86
11.7592 | 11163.74
11.76642 | 11160.74
11.77336 | 11155.66
11.78034 | 11154.61
11.78752 | 11152.22
11.79455 | 11150.66
11.80154 | 11147.67
11.80871 | 11146.54
11.81569 | 11145.48
11.82263 | 11146.16
11.82985 | 11146.87
11.83684 | 11143.31
11.84382 | 11141.07
11.851 | 11137.26
11.85803 | 11136.8
11.86502 | 11134.37
11.87223 | 11133.19
11.87922 | 11131.56
11.88616 | 11129.97
11.89343 | 11130.65
11.90037 | 11126.52
11.90735 | 11124.54
11.91457 | 11122.53
11.92156 | 11120.54
11.92854 | 11118.29
11.93572 | 11118.23
11.94266 | 11116.45
11.94969 | 11114.88
11.95691 | 11113.99
11.96385 | 11111.87
11.97079 | 11110.74
11.97801 | 11107.02
11.98504 | 11106.67
11.99203 | 11101.88
11.9992 | 11100.58
12.00618 | 11098.01
12.01317 | 11098.03
12.02039 | 11097.67
12.02737 | 11093.66
12.03431 | 11091.24
12.04153 | 11089.81
12.04852 | 11088.35
12.05551 | 11084.84
12.06272 | 11083.97
12.06966 | 11080.88
12.07665 | 11081.21
12.08387 | 11081.06
12.09086 | 11077.26
12.09784 | 11074.57
12.10506 | 11072.19
12.11205 | 11070.44
12.11903 | 11066.72
12.12625 | 11063.88
12.13324 | 11061.22
12.14022 | 11059.66
12.14744 | 11060.61
12.15434 | 11055.95
12.16132 | 11054.48
12.1685 | 11050.95
12.17557 | 11049.43
12.18256 | 11045.42
12.18973 | 11044.74
12.19672 | 11042.76
12.20371 | 11042.03
12.21093 | 11038.98
12.21786 | 11037.35
12.22485 | 11034.18
12.23202 | 11031.41
12.23906 | 11028.79
12.24604 | 11023.66
12.25326 | 11024.13
12.2602 | 11022.07
12.26719 | 11019.96
12.27441 | 11019.36
12.28139 | 11016.76
12.28833 | 11012.82
12.29555 | 11011.89
12.30254 | 11009.84
12.30952 | 11004.31
12.31674 | 11002.86
12.32373 | 11000.82
12.33071 | 11001.28
12.33793 | 10997.41
12.34487 | 10995.26
12.35186 | 10991.9
12.35903 | 10988.66
12.36606 | 10986.08
12.373 | 10983.08
12.38022 | 10979.76
12.38716 | 10977.51
12.3942 | 10976.51
12.40141 | 10975.79
12.40835 | 10972.5
12.41534 | 10970.14
12.42251 | 10965.15
12.42954 | 10963.32
12.43653 | 10959.38
12.44375 | 10957.62
12.45069 | 10951.87
12.45768 | 10951.54
12.46494 | 10950.15
12.47188 | 10947.76
12.47882 | 10945.13
12.48604 | 10942.79
12.49307 | 10938.71
12.50006 | 10934.24
12.50723 | 10933.03
12.51417 | 10929.33
12.5212 | 10928.67
12.52842 | 10924.47
12.53536 | 10919.96
12.5423 | 10919.71
12.54952 | 10916.24
12.55655 | 10912.25
12.56354 | 10907.73
12.57076 | 10904.73
12.57775 | 10901.71
12.58469 | 10900.31
12.59195 | 10897.51
12.59889 | 10896.81
12.60588 | 10892.64
12.61305 | 10889.2
12.62008 | 10886.58
12.62702 | 10882.05
12.63429 | 10880.44
12.64123 | 10875.26
12.64826 | 10875.28
12.65548 | 10871.97
12.66242 | 10867.97
12.66936 | 10865.06
12.67658 | 10862.07
12.68356 | 10859.77
12.69055 | 10854.42
12.69777 | 10852.44
12.70471 | 10846.81
12.71174 | 10846.84
12.71896 | 10844.53
12.7259 | 10840.05
12.73288 | 10838.41
12.74006 | 10833.95
12.74709 | 10831.51
12.75408 | 10826.31
12.7613 | 10822.74
12.76824 | 10819.5
12.77527 | 10816.73
12.78249 | 10814.19
12.78947 | 10808.62
12.79641 | 10807.11
12.80358 | 10802.35
12.81062 | 10799.7
12.81756 | 10793.13
12.82478 | 10790.96
12.83176 | 10786.88
12.8387 | 10785.7
12.84597 | 10783.84
12.85291 | 10779.13
12.85989 | 10776.66
12.86707 | 10773.88
12.8741 | 10768.28
12.88109 | 10763.71
12.8883 | 10759.43
12.89524 | 10753.98
12.90232 | 10752.91
12.9095 | 10749.7
12.91643 | 10744.46
12.92342 | 10742.82
12.93059 | 10736.65
12.93763 | 10734.1
12.94461 | 10728.7
12.95178 | 10724.33
12.95877 | 10721.16
12.96576 | 10718.28
12.97298 | 10714.98
12.97996 | 10713.93
12.9869 | 10709.08
12.99407 | 10703.84
13.00111 | 10698.95
13.00809 | 10695.25
13.01536 | 10691.84
13.02225 | 10686.65
13.02928 | 10684.88
13.0365 | 10680.35
13.04344 | 10676.02
13.05043 | 10672.88
13.0576 | 10670.24
13.06459 | 10666.27
13.07158 | 10660.66
13.07879 | 10656.63
13.08573 | 10652.09
13.09281 | 10650.63
13.10003 | 10646.05
13.10697 | 10641.09
13.11396 | 10637.28
13.12108 | 10633.35
13.12812 | 10630.44
13.1351 | 10623.73
13.14232 | 10619.19
13.14926 | 10613.36
13.15629 | 10610.29
13.16347 | 10611.1
13.1705 | 10604.59
13.17744 | 10601.06
13.18461 | 10594.07
13.19164 | 10593.08
13.19858 | 10588.12
13.20585 | 10583.53
13.21279 | 10575.28
13.21982 | 10573.24
13.22704 | 10569.39
13.23398 | 10564.51
13.24097 | 10561.3
13.24814 | 10556.18
13.25517 | 10551.43
13.26211 | 10545.11
13.26933 | 10540.25
13.27627 | 10536.54
13.2833 | 10532.2
13.29052 | 10527.89
13.29746 | 10522.64
13.30445 | 10521.09
13.31157 | 10515.95
13.31861 | 10510.45
13.32559 | 10505.31
13.33281 | 10499.96
13.33975 | 10493.45
13.34674 | 10491.8
13.354 | 10485.07
13.36099 | 10481.43
13.36793 | 10476.46
13.3751 | 10472.85
13.38213 | 10468.36
13.38907 | 10461.45
13.39634 | 10457.15
13.40328 | 10450.16
13.41031 | 10448.46
13.41748 | 10443.1
13.42447 | 10437.21
13.43141 | 10433.44
13.43863 | 10427.81
13.44561 | 10424.72
13.4526 | 10420.25
13.45982 | 10413.75
13.46676 | 10405.43
13.47379 | 10402.84
13.48106 | 10396.5
13.488 | 10393.22
13.49498 | 10387.63
13.50211 | 10381.89
13.50914 | 10377.57
13.51608 | 10373.12
13.5233 | 10367.22
13.53024 | 10360.4
13.53727 | 10356.04
13.54449 | 10351.15
13.55148 | 10347.26
13.55842 | 10342.74
13.56559 | 10337.02
13.57262 | 10332.65
13.57961 | 10325.23
13.58683 | 10318.53
13.59377 | 10311.99
13.6008 | 10307.67
13.60802 | 10299.96
13.61496 | 10297.24
13.62195 | 10290.92
13.62912 | 10288.12
13.63615 | 10282.88
13.64309 | 10275.29
13.65036 | 10269.21
13.65725 | 10261.13
13.66433 | 10258.1
13.6715 | 10253.34
13.67849 | 10246.02
13.68547 | 10241.69
13.69265 | 10234.4
13.69963 | 10230.2
13.70666 | 10224.59
13.71384 | 10217.46
13.72082 | 10208.91
13.72781 | 10205.32
13.73503 | 10198.98
13.74201 | 10195.14
13.749 | 10189.02
13.75613 | 10182.97
13.76321 | 10177.8
13.77015 | 10171.46
13.77741 | 10165.85
13.7843 | 10157.24
13.79138 | 10152.04
13.7986 | 10145.46
13.80559 | 10140.11
13.81253 | 10135.96
13.81975 | 10127.27
13.82673 | 10123.67
13.83372 | 10113.71
13.84089 | 10109.76
13.84783 | 10101.27
13.85486 | 10096.98
13.86208 | 10088.87
13.86902 | 10083.86
13.87601 | 10079.23
13.88314 | 10072.64
13.89022 | 10067.27
13.89715 | 10060.94
13.90442 | 10053.8
13.91131 | 10043.72
13.91839 | 10039.89
13.92556 | 10032.2
13.9326 | 10024.89
13.93954 | 10018.74
13.94671 | 10012.56
13.95374 | 10008.15
13.96068 | 10000.26
13.96771 | 9993.448
13.97489 | 9983.732
13.98187 | 9979.794
13.98891 | 9972.088
13.99608 | 9965.125
14.00307 | 9958.366
14.01 | 9952.617
14.01727 | 9945.133
14.02416 | 9938.446
14.03124 | 9931.688
14.03832 | 9921.752
14.04545 | 9915.916
14.05239 | 9907.628
14.05961 | 9900.997
14.06659 | 9894.703
14.07353 | 9887.597
14.08075 | 9882.133
14.08774 | 9873.922
14.09472 | 9867.576
14.10185 | 9856.999
14.10888 | 9853.857
14.11592 | 9843.325
14.12313 | 9836.617
14.13012 | 9830.501
14.13701 | 9823.369
14.14428 | 9818.067
14.15122 | 9808.926
14.1583 | 9800.136
14.16542 | 9791.35
14.17246 | 9784.183
14.17939 | 9777.069
14.18661 | 9767.384
14.1936 | 9762.304
14.20059 | 9755.387
14.20776 | 9748.536
14.2147 | 9740.953
14.22169 | 9733.346
14.22886 | 9723.958
14.23589 | 9717.299
14.24292 | 9708.981
14.25009 | 9700.383
14.25713 | 9692.391
14.26402 | 9683.769
14.27129 | 9676.621
14.27823 | 9668.587
14.28526 | 9659.846
14.29238 | 9648.968
14.29942 | 9641.204
14.30645 | 9633.206
14.31367 | 9625.092
14.32061 | 9617.309
14.32755 | 9608.694
14.33477 | 9603.428
14.34175 | 9593.274
14.34874 | 9585.523
14.35591 | 9574.827
14.3629 | 9567.808
14.36998 | 9556.235
14.3771 | 9547.11
14.38414 | 9539.527
14.39108 | 9531.46
14.3983 | 9522.474
14.40528 | 9514.054
14.41231 | 9503.622
14.41939 | 9495.621
14.42647 | 9486.231
14.43346 | 9475.84
14.44063 | 9466.298
14.44762 | 9458.942
14.4546 | 9449.249
14.46178 | 9442.118
14.46876 | 9433.287
14.47575 | 9424.352
14.48292 | 9410.94
14.48995 | 9404.039
14.49694 | 9393.166
14.50416 | 9383.636
14.51115 | 9374.084
14.51808 | 9363.031
14.52535 | 9356.182
14.53229 | 9346.589
14.53932 | 9338.371
14.54645 | 9326.723
14.55348 | 9316.359
14.56042 | 9305.402
14.56764 | 9296.787
14.57458 | 9288.322
14.58161 | 9277.739
14.58883 | 9268.889
14.59577 | 9258.052
14.60276 | 9249.685
14.60993 | 9237.396
14.61692 | 9227.841
14.62395 | 9214.224
14.63112 | 9203.401
14.63815 | 9193.677
14.64505 | 9183.379
14.65231 | 9175.817
14.65925 | 9164.869
14.66628 | 9154.401
14.67336 | 9141.223
14.6804 | 9131.956
14.68738 | 9119.933
14.69465 | 9108.137
14.70164 | 9097.545
14.70862 | 9086.094
14.71579 | 9078.063
14.72278 | 9066.26
14.72977 | 9054.689
14.73694 | 9040.311
14.74397 | 9030.549
14.75096 | 9017.749
14.75813 | 9005.807
14.76516 | 8993.97
14.7721 | 8983.12
14.77937 | 8973.209
14.78626 | 8960.13
14.79334 | 8949.284
14.80042 | 8936.561
14.8075 | 8924.776
14.81449 | 8911.901
14.8217 | 8899.748
14.82864 | 8888.983
14.83563 | 8874.828
14.84285 | 8862.491
14.84988 | 8851.447
14.85682 | 8839.884
14.86399 | 8824.51
14.87098 | 8813.618
14.87801 | 8798.185
14.88523 | 8786.391
14.89222 | 8774.972
14.89911 | 8760.793
14.90638 | 8749.281
14.91336 | 8736.652
14.92039 | 8723.037
14.92747 | 8709.941
14.93455 | 8696.101
14.94149 | 8679.592
14.94876 | 8666.162
14.9557 | 8653.759
14.96268 | 8639.44
14.9699 | 8627.097
14.97689 | 8613.4
14.98388 | 8599.422
14.991 | 8584.464
14.99799 | 8570.47
15.00502 | 8555.349
15.01219 | 8541.055
15.01923 | 8526.605
15.02612 | 8510.574
15.03339 | 8497.786
15.04037 | 8485.238
15.04736 | 8469.053
15.05448 | 8450.374
15.06156 | 8436.113
15.0685 | 8421.81
15.07577 | 8406.599
15.08271 | 8390.164
15.08969 | 8372.626
15.09696 | 8359.429
15.1039 | 8344.36
15.11088 | 8329.31
15.11806 | 8309.71
15.12504 | 8294.685
15.13208 | 8276.585
15.13925 | 8258.472
15.14628 | 8241.69
15.15322 | 8225.205
15.16049 | 8208.305
15.16743 | 8189.683
15.17451 | 8174.108
15.18154 | 8155.068
15.18862 | 8139.621
15.19556 | 8119.713
15.20282 | 8101.237
15.20981 | 8083.682
15.21675 | 8065.967
15.22397 | 8049.334
15.231 | 8031.509
15.23794 | 8012.412
15.24511 | 7991.218
15.2521 | 7975.784
15.25913 | 7955.094
15.26635 | 7936.459
15.27334 | 7912.842
15.28028 | 7892.974
15.28754 | 7874.314
15.29448 | 7854.624
15.30151 | 7833.775
15.30864 | 7812.804
15.31567 | 7791.921
15.32266 | 7771.48
15.32988 | 7749.523
15.33682 | 7728.942
15.3438 | 7706.786
15.35102 | 7685.563
15.35801 | 7664.477
15.36495 | 7643.709
15.37212 | 7619.007
15.37911 | 7597.342
15.38614 | 7573.21
15.39336 | 7550.293
15.40034 | 7526.222
15.40733 | 7502.958
15.41455 | 7479.789
15.42158 | 7456.076
15.42857 | 7431.521
15.43565 | 7406.698
15.44268 | 7383.115
15.44967 | 7356.612
15.45693 | 7331.412
15.46387 | 7306.069
15.47086 | 7280.401
15.47808 | 7255.594
15.48511 | 7227.266
15.4921 | 7201.553
15.49927 | 7172.248
15.50621 | 7146.882
15.51324 | 7116.845
15.52041 | 7088.39
15.52745 | 7060.234
15.53439 | 7030.915
15.54165 | 7004.332
15.54859 | 6975.909
15.55558 | 6946.459
15.5627 | 6913.98
15.56974 | 6883.519
15.57672 | 6853.71
15.58394 | 6820.119
15.59088 | 6786.509
15.59791 | 6752.367
15.60513 | 6719.964
15.61217 | 6686.247
15.61911 | 6651.649
15.62628 | 6613.001
15.63331 | 6579.215
15.64034 | 6540.834
15.64752 | 6503.313
15.65455 | 6463.55
15.66149 | 6423.345
15.66871 | 6385.021
15.67569 | 6347.131
15.68268 | 6307.257
15.68981 | 6263.418
15.69684 | 6218.851
15.70382 | 6174.542
15.71104 | 6128.547
15.71803 | 6082.348
15.72502 | 6035.806
15.73224 | 5988.539
15.73922 | 5939.354
15.74625 | 5889.181
15.75338 | 5834.114
15.76037 | 5776.571
15.7674 | 5715.179
15.77457 | 5655.311
15.7816 | 5597.086
15.78854 | 5534.211
15.79576 | 5458.533
15.80279 | 5370.817
15.80983 | 2755.457