## Test Report
Default Test Run Report
Project Name |  |  | Project 1
User Name |  |  | MTS
Test Name |  |  | MME 3407_S20 50mm Gage Length ASTM E8 Metals Tension (Extensometer-Crosshead) 51
Test Run Name |  |  | Test Run 1
Test Run Date |  |  | 2/12/2021 10:15:36 AM
Test Run Review Graph
Test Run Results:
Display Name | Value | Unit
Test Run End Reason | Break Detected
Width | 13.493 | mm
Thickness | 3.17 | mm
Final Width | 9.18 | mm
Final Thickness | 2.12 | mm
Test ID | Jorge 1018
Initial Marked Gage Length | 50 | mm
Maximum Force | 2989.835 | lbf
Maximum Stress | 310.9 | MPa
Elongation at Fracture | 28.272 | %
Elongation after Break | 30.64 | %
Upper Yield strength | 304.799 | MPa
Modulus of Elasticity | 180464.57 | MPa
Yield Strength (Offset = 0.2%) | 284.68 | MPa
Yield Strength (EUL = 0.5%) | 292.484 | MPa
Removal Point | 1.25 | mm
Ultimate Tensile Strength | 310.925 | MPa
Reduction of Area | 54.5011 | %
Lower Yield Strength | #NUM! | MPa
Final Marked Gage Length | 65.32 | mm

## Sheet2
mm | N
0.0007048554 | 4.972585
0.001573668 | 8.279415
0.001566017 | 8.587476
0.001179228 | 5.475214
0.001732138 | 9.702669
0.001403149 | 9.215781
0.001176597 | 10.28034
0.000383802 | 8.176813
9.689925e-05 | 6.621937
0.0007909514 | 7.869564
0.001018977 | 9.213593
0.0008147629 | 10.1475
0.001618089 | 10.05491
0.001192764 | 10.48088
0.001473206 | 10.95672
0.001399188 | 10.39585
0.0007914888 | 8.761
0.001033407 | 10.25703
0.001140566 | 11.14552
-0.0005601393 | 3.999224
-0.001501998 | 0.1772131
-0.0008306879 | -0.01228733
0.000543239 | 3.622922
0.00167803 | 11.62836
0.001162782 | 10.506
0.000260193 | 8.067879
-0.001047713 | 1.085003
-0.0008939259 | 1.011147
0.000732749 | 7.624214
0.001448386 | 11.94429
0.001482835 | 12.8643
0.0003404823 | 9.223935
-0.001052979 | 3.369154
-0.0002701214 | 3.059253
0.0005535543 | 7.457834
0.001427729 | 10.56732
0.001649115 | 13.9282
0.001074588 | 12.94356
0.0007671455 | 11.37042
5.936163e-05 | 9.525372
-0.0007266814 | 3.536515
-0.0002182628 | 9.58611
0.0005410768 | 11.68252
0.001430309 | 14.59787
0.001767139 | 15.0857
0.001386905 | 12.90158
0.001560378 | 14.2334
0.00127379 | 13.10759
0.000696928 | 9.475307
0.0006000814 | 9.483215
0.0005041049 | 10.13191
0.0008155849 | 13.39108
0.001189722 | 13.05661
0.001194432 | 15.86731
0.001258037 | 18.62924
0.0008846837 | 18.24703
0.0003287035 | 16.71441
-0.0003903537 | 13.2312
-0.0006751075 | 14.85431
-0.00058262 | 14.64728
-0.0007881732 | 15.21476
-0.001174764 | 12.82671
-0.001117255 | 13.80509
-0.001082308 | 14.57996
-0.001067199 | 13.39582
-0.001127763 | 15.20233
-0.0009954702 | 14.9491
-0.0005952437 | 16.77342
-0.0003279986 | 17.06174
0.000424319 | 20.56755
0.0004869518 | 21.43011
0.0006406163 | 22.03961
0.0005143934 | 21.45483
0.0005696568 | 21.80936
0.001349796 | 25.00698
0.001501071 | 25.95584
0.001385252 | 27.03823
0.001229962 | 28.99717
-0.0008534243 | 21.12889
-0.001350598 | 17.1743
-0.0007884613 | 17.99751
0.0003902282 | 21.85346
0.001643313 | 28.30772
0.0008253029 | 27.26225
-0.001090341 | 20.27651
-0.0004720343 | 19.31454
0.00125683 | 27.5785
0.001444037 | 31.46024
-0.0005234207 | 24.85403
-0.001094607 | 19.0292
-0.0001452319 | 22.06031
0.0007748345 | 25.4194
0.001324306 | 29.78326
0.001571171 | 32.3539
0.001509534 | 34.88388
0.0004523219 | 34.14704
-0.0008232842 | 27.87997
-0.0007949498 | 26.57561
0.0009271082 | 32.38669
0.001632633 | 39.65404
0.0006815678 | 38.60065
-0.0001194231 | 36.68438
-0.0009010775 | 33.3131
-0.0005098383 | 33.73574
0.0008733318 | 38.51367
0.001801081 | 44.85453
0.001628288 | 47.27893
0.001785784 | 48.403
0.001804765 | 51.46308
0.001287967 | 51.32397
0.001616012 | 52.47676
0.001835966 | 54.09782
0.001774814 | 56.14923
0.001707946 | 55.59218
0.0006182356 | 56.02243
-9.110477e-05 | 53.09725
-0.0006588462 | 51.62128
-0.0008538077 | 50.93765
0.0001044964 | 54.41038
0.0006591128 | 59.04686
0.001489624 | 63.94532
0.001478037 | 67.16405
0.000901753 | 65.39645
-0.0003222849 | 60.41461
-0.0003148312 | 60.70693
0.001749534 | 70.16835
0.0002000252 | 67.28689
-0.0007167706 | 63.37065
-0.0002292055 | 64.39586
0.001773774 | 74.50091
0.001429699 | 77.62645
-0.0005887441 | 71.77431
-0.0008185602 | 70.86476
0.0006920133 | 76.8315
0.001909195 | 83.75026
0.001205029 | 86.95924
-0.0003332087 | 80.99502
-1.148579e-05 | 80.70351
0.001904508 | 92.6921
0.0009452693 | 93.327
-0.0007512113 | 85.83371
1.142538e-05 | 87.47206
0.001421077 | 95.03389
0.001916046 | 102.4669
-0.000151691 | 96.58303
0.0009221017 | 100.3786
0.001932634 | 110.2711
-0.0005022784 | 101.6248
0.0004442486 | 107.6863
0.002248551 | 118.6115
0.0002677641 | 115.684
-0.0003430855 | 112.6229
0.001715856 | 123.793
0.001626768 | 128.796
-0.0003785576 | 123.0515
0.001013713 | 129.2026
0.002432906 | 138.0258
0.002283408 | 144.0851
0.001314668 | 143.5174
0.0008978676 | 146.8132
8.742967e-06 | 146.3454
-0.000176246 | 149.4284
-0.0004249914 | 151.0311
-0.0001688057 | 152.6066
-4.693457e-05 | 157.3856
0.0002247098 | 161.3525
0.0003816442 | 165.1572
0.0002404527 | 168.3296
-1.069311e-05 | 171.326
0.0006309928 | 177.4497
0.0003595869 | 180.4096
0.001148899 | 185.48
0.001776198 | 191.7189
0.002517307 | 200.3861
0.002734977 | 205.24
0.002359297 | 209.2532
0.002706478 | 212.5683
0.002588966 | 215.8642
0.002630543 | 219.1658
0.002921166 | 223.6737
0.002245474 | 227.7739
0.001510295 | 229.4133
0.0006840967 | 228.3998
0.0002799145 | 228.3614
0.0001759647 | 232.046875
0.0001343134 | 237.3312
0.000684796 | 241.0591
0.000845977 | 245.9336
0.001260589 | 250.7869
0.0009966381 | 254.6697
0.0005256226 | 258.5146
0.0007358655 | 266.0139
0.0008743893 | 271.8604
0.001029735 | 276.0681
0.001445275 | 281.8328
0.002102268 | 290.145
0.002639171 | 296.3253
0.002835482 | 301.5315
0.002552116 | 305.8374
0.003157546 | 311.9407
0.003384117 | 316.0771
0.003612779 | 321.9731
0.003346613 | 325.9114
0.003387856 | 329.9552
0.003461276 | 338.027
0.003369857 | 340.3021
0.002589732 | 343.6061
0.002119987 | 346.0552
0.001440706 | 349.5284
0.001156875 | 355.6249
0.002380088 | 365.6022
0.003035897 | 375.6776
0.003657665 | 381.9999
0.00397717 | 386.9701
0.00371057 | 389.6307
0.0032149 | 394.4122
0.003356265 | 398.2061
0.002891088 | 402.4614
0.002259065 | 404.4782
0.002301875 | 409.9668
0.002128354 | 414.6646
0.001561353 | 417.2176
0.001288584 | 422.912
0.001555138 | 428.364
0.0014425 | 433.3393
0.001460137 | 440.938
0.001739133 | 445.6712
0.001950827 | 452.3446
0.001889082 | 457.914
0.001854984 | 460.102
0.001916383 | 467.9508
0.001744566 | 474.2327
0.002158015 | 479.1966
0.001773487 | 485.0907
0.002080598 | 489.3719
0.002157114 | 496.5087
0.002320933 | 504.1178
0.003865876 | 514.764
0.004418434 | 525.5866
0.00422621 | 529.3292
0.00418177 | 535.8334
0.003530331 | 538.5469
0.003023687 | 544.5392
0.003258653 | 550.6989
0.003831524 | 558.1281
0.004604963 | 567.9354
0.004831769 | 577.0883
0.004887486 | 582.6863
0.0045894 | 585.4589
0.004293862 | 591.764
0.004662648 | 597.0849
0.004166477 | 603.3368
0.004611225 | 609.921875
0.005285913 | 617.4307
0.005443048 | 625.7812
0.005293249 | 632.2968
0.005217696 | 640.7553
0.005162425 | 645.4342
0.005124959 | 651.4318
0.005260768 | 657.0293
0.005462313 | 662.5854
0.005497671 | 669.4333
0.00565484 | 675.5481
0.005527152 | 681.4139
0.00580811 | 687.5723
0.005514508 | 694.0815
0.004994176 | 696.8458
0.004724951 | 702.2848
0.004634384 | 709.1917
0.004511265 | 716.2525
0.003786696 | 720.4324
0.00337311 | 727.1807
0.003581941 | 735.4275
0.003947917 | 745.907
0.004172597 | 753.3382
0.005327002 | 765.772
0.00532254 | 773.7843
0.00565023 | 781.0011
0.005923216 | 788.7406
0.006004772 | 795.4987
0.00616762 | 801.8625
0.006225494 | 808.8661
0.006487186 | 814.6935
0.005661151 | 816.4993
0.004519058 | 818.2508
0.004110633 | 825.3914
0.005375553 | 836.5979
0.006770869 | 848.4718
0.006239505 | 851.926
0.005177203 | 853.6409
0.004232485 | 856.1594
0.004196304 | 865.0932
0.005178044 | 877.3146
0.006963406 | 890.0345
0.00694223 | 896.5908
0.006593495 | 900.9481
0.006239681 | 906.7558
0.00525831 | 910.3927
0.005328063 | 917.2209
0.004680717 | 924.9969
0.004712664 | 931.9339
0.004790668 | 940.5961
0.004807682 | 948.4876
0.005003433 | 957.5762
0.005090178 | 963.4417
0.006043682 | 977.5919
0.007132609 | 986.0344
0.007559352 | 994.9432
0.007065678 | 997.7592
0.006730298 | 1001.065
0.005474284 | 1004.49
0.00552632 | 1010.692
0.005208856 | 1017.948
0.005390771 | 1024.666
0.006398836 | 1036.973
0.007072389 | 1046.422
0.00737779 | 1055.172
0.007834404 | 1062.319
0.007921732 | 1069.309
0.00759498 | 1073.96
0.006204998 | 1072.913
0.005991497 | 1080.582
0.005796206 | 1086.456
0.005912935 | 1097.575
0.005764875 | 1105.195
0.006412902 | 1114.249
0.006230621 | 1123.858
0.006799676 | 1132.062
0.007201162 | 1140.699
0.008233182 | 1151.324
0.008492156 | 1159.398
0.00859342 | 1167.04
0.008587742 | 1172.088
0.008426348 | 1179.888
0.008041788 | 1184.365
0.007845183 | 1186.625
0.008418562 | 1197.418
0.008795689 | 1205.675
0.009097793 | 1211.425
0.007771056 | 1209.31
0.006528081 | 1212.569
0.006468675 | 1220.738
0.006564652 | 1229.028
0.007171595 | 1239.972
0.00872053 | 1251.191
0.008973425 | 1259.926
0.009373705 | 1266.05
0.008278755 | 1269.863
0.007429665 | 1271.6
0.00696986 | 1280.794
0.00705891 | 1288.759
0.008318088 | 1301.885
0.008901449 | 1310.967
0.009146219 | 1315.458
0.007475561 | 1313.357
0.007055035 | 1318.587
0.008809122 | 1329.159
0.009639993 | 1336.079
0.00989877 | 1340.657
0.009743993 | 1342.1
0.009551034 | 1346.564
0.008960369 | 1347.908
0.008486843 | 1350.898
0.007597295 | 1354.315
0.007489285 | 1359.828
0.00791467 | 1368.988
0.008404707 | 1377.912
0.009079804 | 1386.839
0.00987179 | 1397.977
0.009942608 | 1403.853
0.01000627 | 1411.759
0.01026317 | 1417.115
0.01027363 | 1421.515625
0.008951285 | 1420.462
0.007940084 | 1426.333
0.009324534 | 1438.531
0.01032905 | 1448.293
0.009672805 | 1447.917
0.008762426 | 1448.373
0.007902842 | 1455.938
0.0094862 | 1468.778
0.0104819 | 1476.788
0.009658243 | 1476.377
0.008213904 | 1477.168
0.008622225 | 1488.183
0.01023553 | 1499.135
0.0102081 | 1503.982
0.009017516 | 1503.482
0.008472956 | 1511.807
0.009142546 | 1522.551
0.01017871 | 1536.24
0.01093303 | 1543.922
0.01011774 | 1545.285
0.008527383 | 1545.885
0.009531027 | 1559.658
0.01117878 | 1571.137
0.0103461 | 1570.666
0.009017026 | 1573.396
0.009245194 | 1583.094
0.01058579 | 1594.913
0.01117561 | 1601.351
0.01068271 | 1603.408
0.0086707 | 1602.631
0.008995913 | 1610.945
0.01076373 | 1626.929
0.0116615 | 1633.522
0.01120503 | 1639.375
0.009844668 | 1640.903
0.00931053 | 1646.012
0.009483358 | 1656.337
0.009988366 | 1669.873
0.0117149 | 1679.804
0.01186948 | 1686.79
0.01175194 | 1694.564
0.01064414 | 1694.683
0.009619594 | 1695.979
0.009376431 | 1701.671
0.009766517 | 1710.263
0.01066341 | 1719.791
0.01210411 | 1729.835
0.01194264 | 1733.467
0.01107373 | 1736.032
0.009872827 | 1738.829
0.00982471 | 1746.717
0.01036379 | 1757.071
0.01059877 | 1766.739
0.01126794 | 1778.54
0.01205323 | 1787.814
0.01268192 | 1796.004
0.01239435 | 1803.212
0.01261978 | 1809.401
0.01119311 | 1808.103
0.01003004 | 1811.536
0.01019766 | 1818.694
0.01049657 | 1827.505
0.01070423 | 1835.314
0.01089381 | 1843.113
0.01082437 | 1848.033
0.01099238 | 1855.657
0.01124244 | 1863.263
0.01249291 | 1875.736
0.01218237 | 1882.711
0.01263 | 1891.947
0.0130265 | 1901.84
0.01335836 | 1907.972
0.01230464 | 1910.537
0.01175062 | 1915.593
0.01135471 | 1920.062
0.01128431 | 1928.615
0.01101408 | 1934.363
0.01115926 | 1942.368
0.01134087 | 1950.092
0.01285817 | 1964.427
0.01370406 | 1972.703
0.01363032 | 1976.962
0.01238568 | 1976.738
0.01159572 | 1981.047
0.01130841 | 1990.921
0.01258219 | 2004.28
0.01395654 | 2016.841
0.01427495 | 2024.752
0.01367371 | 2027.67
0.01226491 | 2030.436
0.01264606 | 2041.756
0.01459256 | 2055.14
0.01350836 | 2055.216
0.01217693 | 2058.076
0.01293132 | 2070.948
0.01418175 | 2078.47
0.01275501 | 2078.342
0.01224078 | 2083.276
0.01240457 | 2093.656
0.01354706 | 2105.304
0.01473178 | 2118.786
0.01464115 | 2128.48
0.01479983 | 2133.958
0.01430522 | 2139.146
0.01220409 | 2140.91
0.01332416 | 2155.969
0.01501645 | 2167.784
0.0135817 | 2165.378
0.01272656 | 2170.596
0.01382916 | 2185.722
0.01425686 | 2193.645
0.01483926 | 2200.936
0.01524051 | 2207.049
0.01494078 | 2213.007
0.01467433 | 2217.703125
0.0135761 | 2221.822
0.01302673 | 2230.533
0.01410371 | 2244.412
0.01505723 | 2257.323
0.0155815 | 2266.182
0.01600151 | 2273.352
0.01579125 | 2279.758
0.01583793 | 2288.485
0.01610114 | 2293.701
0.01604729 | 2300.876
0.01620805 | 2307
0.01586563 | 2314.209
0.01578965 | 2318.453
0.0159056 | 2326.358
0.01569208 | 2334.163
0.01419778 | 2336.217
0.01369744 | 2344.685
0.01354785 | 2353.669
0.01494996 | 2371.195
0.01601812 | 2382.286
0.01543843 | 2387.632
0.01537068 | 2394.974
0.01526272 | 2401.482
0.01454606 | 2404.083
0.01439943 | 2409.671
0.01473362 | 2416.192
0.0145506 | 2423.99
0.0154579 | 2435.599
0.01602183 | 2444.601
0.01635386 | 2454.753
0.01679018 | 2465.31
0.01703767 | 2473.031
0.0171046 | 2482.115
0.01710421 | 2486.969
0.01687732 | 2494.622
0.01721759 | 2504.448
0.01729579 | 2514.09
0.01726003 | 2520.537
0.01655276 | 2524.255
0.01672098 | 2531.945
0.01619742 | 2536.742
0.01538523 | 2540.386
0.01502629 | 2546.167
0.01533821 | 2553.736
0.01579816 | 2562.737
0.01558758 | 2572.398
0.01519791 | 2582.048
0.0155848 | 2589.961
0.01533098 | 2597.513
0.01544421 | 2604.348
0.01546704 | 2611.912
0.01556957 | 2620.504
0.01569634 | 2626.88
0.01568558 | 2633.303
0.01557908 | 2641.003
0.01604645 | 2648.484375
0.01600448 | 2655.284
0.01569776 | 2665.667
0.01579728 | 2674.98
0.01606385 | 2686.338
0.01733036 | 2701.071
0.0181119 | 2710.825
0.0186304 | 2718.93
0.01855054 | 2726.648
0.01891701 | 2734.183
0.01893541 | 2741.21
0.01887413 | 2747.041
0.01880108 | 2755.088
0.01889671 | 2761.702
0.0190833 | 2771.11
0.01886018 | 2780.118
0.01906392 | 2787.642
0.0191948 | 2798.157
0.01917698 | 2806.823
0.01937715 | 2816.598
0.01939197 | 2821.628
0.01927431 | 2828.154
0.019137 | 2835.549
0.01868828 | 2839.486
0.01813519 | 2843.328
0.01773588 | 2849.495
0.01719614 | 2856.088
0.01781113 | 2865.448
0.01736977 | 2874.129
0.0175114 | 2884.145
0.01737173 | 2894.389
0.01775188 | 2904.74
0.01896795 | 2917.533
0.01824804 | 2921.674
0.01823722 | 2926
0.0183724 | 2935.441
0.01855988 | 2942.984375
0.01875322 | 2950.424
0.01951277 | 2960.743
0.02017677 | 2972.083
0.02033262 | 2978.562
0.01980458 | 2984.009
0.01885553 | 2988.902
0.01840365 | 2996.143
0.01808049 | 3004.925
0.0184985 | 3014.873
0.0186546 | 3023.323
0.01958257 | 3034.722
0.01936762 | 3040.033
0.01980113 | 3047.471
0.01993239 | 3055.945
0.0209053 | 3068.595
0.02115697 | 3077.505
0.02079218 | 3082.486
0.02002559 | 3086.944
0.01971762 | 3093.437
0.01950438 | 3101.426
0.01919281 | 3106.832
0.01995228 | 3116.717
0.01978279 | 3122.255
0.01991876 | 3127.449
0.0204572 | 3136.767
0.02044283 | 3145.326
0.01936219 | 3148.187
0.01923525 | 3158.926
0.02002883 | 3172.689
0.02158014 | 3186.868
0.02182559 | 3191.717
0.02004459 | 3190.989
0.01928778 | 3196.073
0.01968241 | 3205.729
0.02166745 | 3218.588
0.02224121 | 3226.676
0.02140913 | 3228.272
0.02044485 | 3231.71
0.02025742 | 3239.204
0.01990736 | 3246.758
0.01981472 | 3257.785
0.0208422 | 3268.708
0.02066242 | 3274.132
0.02127777 | 3282.148
0.02206151 | 3290.257
0.02244896 | 3295.127
0.02217411 | 3302.411
0.02249645 | 3307.589
0.0217468 | 3313.386
0.02117508 | 3322.935
0.02047481 | 3322.476
0.02049244 | 3330.459
0.02023928 | 3336.071
0.02022177 | 3340.968
0.0203645 | 3345.505
0.02064579 | 3353.499
0.02036607 | 3357.846
0.02044809 | 3362.992
0.02056959 | 3372.038
0.02109238 | 3381.538
0.02147681 | 3391.826
0.02166744 | 3400.729
0.021868 | 3409.433
0.02217338 | 3416.679
0.02316175 | 3425.058
0.02357629 | 3429.862
0.02330925 | 3432.463
0.0227619 | 3436.575
0.02314201 | 3443.422
0.02189016 | 3444.027
0.0209173 | 3449.568
0.02119273 | 3459.339
0.02167474 | 3470.078
0.0231285 | 3480.835
0.02373226 | 3487.134
0.02358953 | 3489.426
0.02234644 | 3488.161
0.02201904 | 3490.946
0.02169211 | 3497.122
0.02296227 | 3508.918
0.02370509 | 3517.075
0.02411822 | 3524.85
0.0235143 | 3528.507
0.02323215 | 3532.555
0.02208545 | 3533.601
0.02182825 | 3540.655
0.02242145 | 3548.063
0.02389314 | 3558.524
0.02441095 | 3565.24
0.02393223 | 3565.512
0.02345441 | 3569.191
0.02216819 | 3573.504
0.02202696 | 3582.21
0.02224121 | 3588.365
0.02380844 | 3604.416
0.02468063 | 3608.461
0.02411555 | 3609.712
0.02270582 | 3606.435
0.02245079 | 3612.359375
0.02209849 | 3618.361
0.0231466 | 3630.298
0.02492781 | 3641.052
0.02483306 | 3646.384
0.0246444 | 3652.823
0.02330745 | 3652.914
0.02304798 | 3660.041
0.02244744 | 3661.053
0.02283069 | 3666.2
0.02334885 | 3674.248
0.02489744 | 3683.178
0.02534828 | 3690.896
0.02474263 | 3695.414
0.02330761 | 3697.045
0.0225538 | 3701.308
0.02277646 | 3709.969
0.02432829 | 3721.928
0.02543209 | 3728.31
0.02532214 | 3733.634
0.02516329 | 3734.877
0.02519342 | 3737.939
0.02408971 | 3739.483
0.02329061 | 3744.341
0.02315079 | 3751.22
0.02309788 | 3757.947
0.02375045 | 3767.957
0.02406942 | 3774.257
0.0252294 | 3782.907
0.02592786 | 3788.589
0.0257562 | 3792.26
0.02531865 | 3795.602
0.02407772 | 3796.29
0.02357814 | 3802.904
0.02432936 | 3816.063
0.02581102 | 3827.537
0.02568353 | 3830.462
0.0240746 | 3828.198
0.02396293 | 3830.973
0.02535441 | 3843.305
0.0265089 | 3850.226
0.02501899 | 3849.58
0.02381047 | 3854.639
0.02529302 | 3869.43
0.02659047 | 3879.458
0.02638453 | 3880.661
0.02529295 | 3881.504
0.02401915 | 3880.132
0.02536371 | 3893.768
0.02684689 | 3902.076
0.0260563 | 3903.754
0.02470525 | 3906.749
0.02403984 | 3912.508
0.02514021 | 3925.255
0.02649608 | 3934.62
0.02654448 | 3936.375
0.02460851 | 3931.594
0.02443276 | 3937.099
0.02566277 | 3950.157
0.02697637 | 3957.993
0.02594088 | 3958.863
0.02511355 | 3962.418
0.02467659 | 3967.461
0.02579167 | 3978.41
0.02691772 | 3986.249
0.02642937 | 3989.079
0.02501446 | 3984.444
0.02483963 | 3990.678
0.02703479 | 4007.457
0.02672149 | 4009.703
0.02509506 | 4010.634
0.02630906 | 4024.689
0.02755862 | 4030.112
0.02620018 | 4027.894
0.02496482 | 4029.967
0.02673858 | 4042.457
0.02765523 | 4048.665
0.02567803 | 4046.127
0.02571554 | 4056.751
0.02753468 | 4071.352
0.02737294 | 4074.805
0.02674964 | 4075.072
0.02536321 | 4072.376
0.02596656 | 4083.824
0.02743946 | 4092.584
0.02771307 | 4097.756
0.02567064 | 4095.459
0.02565698 | 4106.2
0.02737465 | 4119.886
0.02823309 | 4127.392
0.02824141 | 4128.68
0.02723964 | 4128.706
0.02642683 | 4127.823
0.02599506 | 4133.541
0.02581358 | 4140.112
0.02702288 | 4155.376
0.02822169 | 4165.259
0.02856043 | 4169.678
0.02722164 | 4168.999
0.02600574 | 4168.273
0.02710837 | 4178.015625
0.02825579 | 4186.534
0.0283096 | 4189.852
0.02672564 | 4191.554
0.02642512 | 4198.394
0.02780999 | 4212.618
0.02872536 | 4221.404
0.02873974 | 4221.175
0.02692262 | 4218.106
0.02682121 | 4224.737
0.02880558 | 4238.024
0.02780052 | 4238.183
0.02663621 | 4241.778
0.027417 | 4255.964
0.02896413 | 4264.269
0.02848325 | 4261.841
0.02683931 | 4260.824
0.02694833 | 4267.445
0.02809367 | 4278.301
0.02930194 | 4288.142
0.02901442 | 4291.699
0.02761448 | 4292.395
0.02680056 | 4297.165
0.02670279 | 4303.108
0.02870116 | 4315.218
0.0293177 | 4321.497
0.02797273 | 4317.127
0.02692537 | 4323.736
0.02935784 | 4341.585
0.02954334 | 4347.298
0.02791939 | 4345.57
0.02762847 | 4351.140625
0.02889795 | 4361.457
0.02939934 | 4363.764
0.02751795 | 4361.864
0.02810277 | 4375.309
0.02991797 | 4388.76
0.02836957 | 4387.895
0.02757151 | 4390.062
0.02733276 | 4392.129
0.02852133 | 4403.505
0.02965366 | 4411.989
0.03028516 | 4419.328
0.02998168 | 4422.764
0.02976314 | 4428.103
0.02952778 | 4435.068
0.02884428 | 4436.867
0.02852152 | 4440.331
0.02848527 | 4443.454
0.02853038 | 4447.603
0.02805739 | 4452.945
0.02786589 | 4460.488
0.02783739 | 4467.971
0.02824462 | 4476.601
0.02853553 | 4480.952
0.02944085 | 4488.98
0.03037542 | 4495.878
0.0305058 | 4500.471
0.02917074 | 4499.745
0.02829489 | 4505.306
0.02848869 | 4514.132
0.0297441 | 4527.675
0.03050029 | 4532.22
0.03092334 | 4536.158
0.02964756 | 4533.586
0.02822858 | 4536.143
0.02867633 | 4546.843
0.02983171 | 4560.533
0.03063656 | 4570.112
0.03100813 | 4572.9
0.02926784 | 4569.221
0.02874155 | 4572.088
0.02941531 | 4581.563
0.03113084 | 4596.091
0.03147892 | 4604.705
0.03063064 | 4606.356
0.029212 | 4606.034
0.02899759 | 4609.045
0.03016402 | 4619.604
0.03158004 | 4628.908
0.03053853 | 4629.679
0.0297931 | 4635.459
0.02912257 | 4641.352
0.02942251 | 4648.863
0.03096035 | 4659.779
0.03186448 | 4665.116
0.03023789 | 4661.288
0.02935199 | 4665.824
0.03105523 | 4681.753
0.0321065 | 4692.216
0.0313029 | 4692.708
0.02990193 | 4691.737
0.03001616 | 4697.53125
0.03150023 | 4710.706
0.03175471 | 4713.592
0.03024932 | 4713.949
0.03002887 | 4724.69
0.03173028 | 4739.503
0.0323237 | 4744.124
0.03123727 | 4742.544
0.03008169 | 4742.458
0.03023692 | 4750.921
0.03113022 | 4762.269
0.03248988 | 4776.389
0.03178834 | 4775.046875
0.03023218 | 4776.1875
0.0312903 | 4787.362
0.03261502 | 4796.931
0.0323365 | 4798.013
0.03016057 | 4798.536
0.03100349 | 4812.898
0.03292692 | 4825.881
0.03232778 | 4827.521
0.03096139 | 4826.552
0.03064107 | 4832.045
0.03173375 | 4842.113
0.03234438 | 4851.336
0.03212205 | 4859.361
0.03323156 | 4870.352
0.0333445 | 4875.24
0.03344794 | 4878.844
0.03351802 | 4883.072
0.03365939 | 4888.599
0.03364507 | 4896.546
0.03339283 | 4905.321
0.03363921 | 4911.049
0.03372756 | 4916.635
0.03285064 | 4916.428
0.03180153 | 4915.859375
0.0322182 | 4924.032
0.03160973 | 4932.013
0.03129869 | 4939.742
0.03192521 | 4951.409
0.03221423 | 4957.752
0.03298604 | 4963.98
0.03390838 | 4972.988
0.03375944 | 4975.789
0.03330676 | 4981.235
0.0330252 | 4987.922
0.03299971 | 4993.616
0.03301445 | 4999.085
0.03318919 | 5004.802
0.0334489 | 5009.9
0.03299893 | 5018.531
0.03373893 | 5028.399
0.03310314 | 5032.983
0.03264946 | 5036.277
0.03305095 | 5042.062
0.03212992 | 5042.98
0.03255685 | 5050.216
0.03219159 | 5058.229
0.0326175 | 5072.067
0.03400253 | 5085.603
0.03474936 | 5092.863
0.03491411 | 5095.992
0.03343226 | 5093.626
0.03283111 | 5099.152
0.03238359 | 5108.325
0.0326098 | 5115.745
0.03285055 | 5122.164
0.03354516 | 5131.803
0.03404039 | 5137.731
0.03371888 | 5143.01
0.03405134 | 5151.881
0.03460399 | 5164.092
0.03513459 | 5172.5
0.03550617 | 5177.932
0.03483132 | 5177.524
0.03376654 | 5179.07
0.03311837 | 5184.605
0.03307231 | 5193.874
0.03343454 | 5204.446
0.03365426 | 5212.902
0.0346926 | 5221.487
0.03493297 | 5227.174
0.03592002 | 5235.195
0.0357173 | 5240.75
0.03574121 | 5249.336
0.03562779 | 5255.657
0.03565324 | 5259.942
0.03507025 | 5262.468
0.03487746 | 5266.337
0.03460691 | 5274.477
0.03512388 | 5285.321
0.03551848 | 5294.353
0.03590094 | 5300.893
0.03641883 | 5307.777
0.03644376 | 5316.353
0.03649602 | 5322.887
0.03674378 | 5332.743
0.03636543 | 5336.542
0.03625019 | 5340.415
0.03609758 | 5343.476
0.03651734 | 5352.011
0.03684907 | 5360.135
0.03683992 | 5370.583
0.03702534 | 5378.596
0.03700618 | 5384.97
0.0372355 | 5391.016
0.03708032 | 5395.126
0.03715403 | 5404.055
0.03715996 | 5411.419
0.03662705 | 5416.901
0.03561037 | 5418.806
0.03565356 | 5422.21875
0.03502661 | 5425.671875
0.03501216 | 5432.889
0.03578438 | 5445.406
0.03562384 | 5454.361
0.03540763 | 5459.662
0.0354533 | 5465.424
0.03533854 | 5468.173
0.03626937 | 5476.912
0.03758624 | 5490.776
0.03797655 | 5504.446
0.0379698 | 5512.497
0.03831863 | 5518.347
0.03814096 | 5521.458
0.03732046 | 5526.37
0.03650846 | 5530.923
0.03653318 | 5539.915
0.03590194 | 5542.284
0.03609321 | 5546.275
0.03663122 | 5553.724
0.03732661 | 5561.909
0.03719003 | 5571.143
0.03669841 | 5580.315
0.03643263 | 5585.652
0.03753039 | 5594.986
0.03706625 | 5598.825
0.03786655 | 5608.224
0.03824816 | 5618.135
0.03811175 | 5626.992
0.03735453 | 5631.11
0.03764042 | 5636.254
0.0373624 | 5642.173
0.03774464 | 5648.872
0.03805897 | 5664.623
0.0388333 | 5675.482
0.03899362 | 5682.867
0.03919587 | 5688.028
0.03902853 | 5690.066
0.03907222 | 5698.414
0.03990201 | 5711.33
0.03943949 | 5721.231
0.03881437 | 5724.921
0.03846079 | 5728.186
0.03816022 | 5732.938
0.03735713 | 5736.077
0.03776819 | 5746.347
0.03950166 | 5816.268
0.04004287 | 5791.887
0.04040798 | 5798.124
0.04038341 | 5807.623
0.04029706 | 5811.285
0.04032723 | 5815.016
0.04080809 | 5819.623
0.04050036 | 5825.916
0.03979185 | 5831.997
0.03833477 | 5834.75
0.03796348 | 5838.486
0.03888734 | 5845.047
0.03936563 | 5854.256
0.03874073 | 5858.5
0.03861601 | 5866.69
0.03855818 | 5873.987
0.03835511 | 5881.086
0.0387266 | 5887.819
0.03860162 | 5894.893
0.03856717 | 5900.431
0.03833115 | 5909.556
0.03876369 | 5918.133
0.03919718 | 5929.772
0.03896771 | 5932.8
0.03887153 | 5941.914
0.03887557 | 5948.122
0.039179 | 5959.468
0.03913468 | 5967.584
0.03951516 | 5975.305
0.04003833 | 5982.522
0.0410471 | 5993.985
0.04142563 | 6006.359375
0.04178313 | 6014.018
0.04196429 | 6022.054
0.04188216 | 6029.417
0.04199256 | 6034.329
0.04199417 | 6045.6
0.04258883 | 6055.827
0.04243912 | 6064.685
0.04244888 | 6069.018
0.04255192 | 6074.767
0.04244943 | 6079.816
0.04178269 | 6088.813
0.04163643 | 6095.662
0.04099542 | 6098.392
0.04111229 | 6104.343
0.04065507 | 6110.788
0.04063617 | 6119.232
0.0409895 | 6129.246
0.04046496 | 6137.219
0.04047293 | 6141.485
0.04031611 | 6150.771
0.04071933 | 6159.103
0.04084279 | 6170.831
0.04109721 | 6179.172
0.04131892 | 6185.959
0.04199379 | 6194.749
0.04323679 | 6207.337
0.04361059 | 6217.299
0.04384388 | 6228.338
0.04381028 | 6233.704
0.04373075 | 6241.417
0.04298923 | 6245.007
0.04262551 | 6251.775
0.04200988 | 6257.083
0.04165348 | 6262.793
0.0413703 | 6273.836
0.04151946 | 6279.393
0.041756 | 6287.308
0.04206146 | 6300.091
0.04204602 | 6308.006
0.04241367 | 6315.336
0.04300635 | 6326.022
0.04298763 | 6335.151
0.04273687 | 6342.291
0.04309248 | 6354.074
0.04335218 | 6360.867
0.04383046 | 6370.189
0.04426138 | 6377.926
0.04510102 | 6389.513
0.04523708 | 6399.776
0.04529693 | 6407.185
0.04516393 | 6413.921
0.04510379 | 6423.539
0.04513484 | 6428.146
0.04414994 | 6434.019
0.04472952 | 6442.876
0.04425615 | 6448.671
0.04333463 | 6451.89
0.0432317 | 6460.254
0.04421303 | 6475.645
0.0446637 | 6486.619
0.04555735 | 6493.828
0.04593563 | 6504.612
0.04585301 | 6514.52
0.04593346 | 6525.81
0.04625799 | 6535.023
0.04672384 | 6542.353
0.04672518 | 6548.535
0.04657271 | 6556.437
0.04677743 | 6568.781
0.04682713 | 6574.816
0.04684758 | 6580.808
0.04681369 | 6587.72
0.0470057 | 6596.717
0.04671602 | 6608.288
0.04646031 | 6614.265625
0.04545438 | 6615.71
0.04482661 | 6620.632
0.04449786 | 6628.818
0.04486069 | 6640.838
0.04555962 | 6654.659
0.04583237 | 6661.793
0.04674979 | 6672.503
0.04747803 | 6683.608
0.04779192 | 6693.662
0.04766889 | 6701.614
0.04771838 | 6707.436
0.0477083 | 6715.077
0.04760839 | 6721.72
0.04677323 | 6730.621
0.04686646 | 6737.235
0.04618964 | 6741.897
0.04578995 | 6748.936
0.04616386 | 6757.92
0.04584664 | 6771.4
0.04631593 | 6780.775
0.04632884 | 6788.586
0.04648264 | 6795.696
0.04656965 | 6806.565
0.04659381 | 6817.829
0.04724252 | 6826.54
0.04726371 | 6831.698
0.04734169 | 6839.515625
0.04721002 | 6850.166
0.04800497 | 6863.978
0.04845989 | 6873.243
0.04847037 | 6880.206
0.04907227 | 6889.386
0.0492521 | 6900.844
0.04952842 | 6911.84
0.04961873 | 6918.455
0.0497826 | 6924.635
0.04941851 | 6932.968
0.04909932 | 6940.945
0.04933245 | 6951.899
0.04947911 | 6960.119
0.04924081 | 6967.48
0.04980676 | 6976.285
0.05030819 | 6988.186
0.0498036 | 6992.131
0.04958688 | 6998.218
0.04867132 | 7002.375
0.0481456 | 7010.814
0.04783264 | 7022.054
0.04833154 | 7030.415
0.04873156 | 7040.859
0.05008652 | 7053.613
0.05078526 | 7066.647
0.05157415 | 7079.025
0.05061111 | 7082.19
0.04940227 | 7081.765625
0.04927589 | 7095.082
0.05052873 | 7111.028
0.05129134 | 7123.813
0.05114202 | 7126.324
0.04992923 | 7126.944
0.04944169 | 7137.289
0.04989971 | 7153.34
0.05066425 | 7163.265
0.05151787 | 7174.302
0.05186428 | 7184.173
0.05231966 | 7194.824
0.0524509 | 7206.047
0.0523533 | 7213.741
0.05206957 | 7215.599
0.05126715 | 7219.692
0.05003189 | 7226.666
0.05030581 | 7239.762
0.05100182 | 7250.731
0.05237636 | 7265.938
0.05327489 | 7278.214
0.05130415 | 7277.998
0.0506887 | 7287.636
0.05142754 | 7298.139
0.05272154 | 7309.78125
0.05346144 | 7323.352
0.05295071 | 7327.504
0.05157724 | 7330.712
0.05085621 | 7337.373
0.05211795 | 7353.535
0.05338347 | 7371.01
0.05389871 | 7381.045
0.05409633 | 7386.88
0.05386987 | 7392.638
0.05241389 | 7395.354
0.05199864 | 7404.266
0.05191207 | 7413.215
0.05293598 | 7424.008
0.05381653 | 7440.166
0.05413437 | 7452.512
0.05502272 | 7464.169
0.05470772 | 7467.826
0.05353949 | 7471.305
0.05269032 | 7479.23
0.05375472 | 7497.342
0.05506329 | 7507.986
0.05547968 | 7514.795
0.05414951 | 7518.729
0.05299768 | 7527.612
0.05477974 | 7545.423
0.05525092 | 7553.828
0.05527851 | 7563.536
0.05624745 | 7576.451
0.05582034 | 7583.212
0.05505719 | 7586.632
0.054163 | 7589.213
0.05401444 | 7600.793
0.05407156 | 7613.033
0.0562522 | 7628.769
0.05671707 | 7637.858
0.05550308 | 7639.45
0.05447734 | 7650.835
0.05556592 | 7664.471
0.05691224 | 7675.913
0.05608285 | 7676.494
0.05474556 | 7682.635
0.05526101 | 7700.139
0.05696926 | 7714.257
0.05735764 | 7722.09
0.05621947 | 7725.055
0.05554535 | 7738.539
0.0567506 | 7752.272
0.05789196 | 7763.306
0.05724174 | 7766.135
0.05622368 | 7772.327
0.05548039 | 7780.768
0.0558603 | 7789.476
0.0568101 | 7804.648
0.05821077 | 7819.945
0.05791004 | 7827.413
0.05651024 | 7830.177
0.05610531 | 7837.872
0.05850296 | 7857.102
0.05854413 | 7864.144
0.05654972 | 7866.309
0.0574561 | 7878.93
0.05878388 | 7892.474
0.05885317 | 7903.42
0.0569244 | 7904.664
0.05786914 | 7920.819
0.05968629 | 7934.164
0.05900823 | 7941.712
0.057332 | 7945.848
0.05802448 | 7959.12
0.06013407 | 7974.182
0.05895619 | 7976.384
0.05785913 | 7986.78
0.05932593 | 8004.12
0.06045639 | 8013.268
0.05841307 | 8014.377
0.05830176 | 8028.381
0.06034699 | 8047.616
0.06090261 | 8053.768
0.05992328 | 8056.846
0.0587508 | 8062.487
0.06012699 | 8083.306
0.06096434 | 8087.328125
0.05873247 | 8089.618
0.0601733 | 8109.503
0.06160597 | 8123.629
0.05942406 | 8121.993
0.06030571 | 8137.31
0.06220475 | 8154.445
0.06034024 | 8155.459
0.05995064 | 8165.699
0.06177132 | 8181.242
0.06234576 | 8190.319
0.06031048 | 8196.696
0.06137866 | 8212.353
0.06293164 | 8223.64
0.06127808 | 8224.092
0.06086364 | 8237.851
0.06267063 | 8253.603
0.06327051 | 8261.293
0.06171297 | 8263.495
0.06098691 | 8277.368
0.06257204 | 8293.888
0.0637531 | 8301.952
0.06210489 | 8302.842
0.06109326 | 8312.871
0.06266595 | 8329.859375
0.06385669 | 8340.633
0.06346196 | 8346.399
0.06165863 | 8351.694
0.06316352 | 8370.501
0.06467627 | 8381.893
0.06311311 | 8383.626
0.06241311 | 8396.133
0.06346026 | 8410.481
0.06512033 | 8425.419
0.06381812 | 8425.246
0.06284536 | 8433.273
0.0635925 | 8449.544
0.065361 | 8466.423
0.06526274 | 8470.776
0.06439015 | 8479.144
0.0638468 | 8487.262
0.06345418 | 8493.894
0.06386343 | 8505.048
0.06447767 | 8520.212
0.06442815 | 8530.616
0.06484896 | 8541.346
0.06578281 | 8553.316
0.06673277 | 8567.812
0.06693597 | 8576.917
0.06570888 | 8579.999
0.06515518 | 8586.184
0.06464528 | 8597.206
0.06478957 | 8609.522
0.06512732 | 8618.554
0.06511355 | 8629.002
0.06498664 | 8641.795
0.06563348 | 8654.305
0.06646448 | 8668.113
0.06757525 | 8679.65
0.06825397 | 8693.41
0.06873082 | 8704.53125
0.06837527 | 8709.4
0.06856527 | 8720.063
0.06891414 | 8735.715
0.06878206 | 8745.742
0.06905935 | 8753.238
0.06919041 | 8763.964
0.06919431 | 8777.903
0.06925967 | 8788.001
0.06938249 | 8795.759
0.06956441 | 8808.019
0.06927452 | 8820.634
0.06995128 | 8829.437
0.06983408 | 8839.197
0.06948398 | 8847.021
0.06932923 | 8862.147
0.06878213 | 8867.945
0.06786006 | 8871.164
0.06880261 | 8881.623
0.06955129 | 8898.79
0.07023507 | 8906.809
0.07045581 | 8917.563
0.07109754 | 8933.155
0.07132017 | 8948.783
0.07107535 | 8958.057
0.07025015 | 8961.105
0.06912447 | 8968.152
0.06933021 | 8979.901
0.06963041 | 8985.633
0.07013866 | 8997.634
0.07053982 | 9012.331
0.07185107 | 9027.431
0.07234249 | 9036.826
0.07270751 | 9049.77
0.07250557 | 9063.747
0.07162271 | 9067.98
0.07084649 | 9070.052
0.0706794 | 9081.163
0.07068916 | 9092.1
0.07135882 | 9104.202
0.07169951 | 9111.185
0.07267794 | 9126.808
0.07251488 | 9139.116
0.07391779 | 9153.203125
0.07432306 | 9165.355
0.0740147 | 9176.114
0.07275194 | 9186.205
0.07208038 | 9188.818
0.0724456 | 9197.11
0.07370185 | 9214.777
0.07430843 | 9226.828125
0.07541284 | 9240.390625
0.07536373 | 9249.389
0.07348741 | 9253.423
0.0732725 | 9261.158
0.07389412 | 9270.919
0.07455056 | 9283.749
0.07603571 | 9303.116
0.07679485 | 9316.875
0.07618195 | 9324.902
0.07580895 | 9334.707
0.07437346 | 9340.149
0.07485125 | 9347.537
0.07704405 | 9365.396
0.07766761 | 9383.234375
0.07639798 | 9392.0625
0.07513916 | 9390.852
0.07612281 | 9403.424
0.07798562 | 9425.241
0.077904 | 9436.095
0.0762434 | 9437.655
0.07614542 | 9447.28125
0.07593155 | 9458.913
0.07600405 | 9467.021
0.07694716 | 9477.51
0.07808994 | 9492.751
0.07925731 | 9507.831
0.0796074 | 9519.342
0.07939521 | 9529.631
0.07773259 | 9536.248
0.07820983 | 9544.832
0.08020814 | 9560.893
0.07924943 | 9572.914
0.07813519 | 9576.54
0.07956493 | 9590.354
0.08064658 | 9606.127
0.07910466 | 9612.794
0.07888284 | 9619.085
0.07910891 | 9627.671875
0.07974708 | 9639.626
0.0802168 | 9655.269
0.08058166 | 9664.567
0.08147852 | 9676.633
0.08231448 | 9692.942
0.08207841 | 9705.824
0.0815738 | 9709.947
0.08096382 | 9717.393
0.08083234 | 9727.959
0.08057209 | 9736.173
0.08106675 | 9745.8
0.08213159 | 9760.301
0.08382281 | 9780.073
0.08329525 | 9789.863
0.08284779 | 9797.467
0.08170896 | 9803.149
0.08194765 | 9812.771
0.08337516 | 9823.998
0.08460574 | 9836.18
0.08499453 | 9853.702
0.0850995 | 9864.682
0.08496346 | 9872.765
0.08551029 | 9887.586
0.08528167 | 9898.304
0.08490714 | 9904.07
0.08427272 | 9910.618
0.08382063 | 9919.673
0.08389521 | 9927.301
0.08407644 | 9937.027
0.08436579 | 9949.548
0.08452332 | 9962.22
0.08513967 | 9971.994
0.08596481 | 9985.085
0.0861599 | 9999.927
0.08623579 | 10008
0.08745267 | 10021.1875
0.08775473 | 10033.14
0.0875918 | 10045.05
0.08804321 | 10055.02
0.0884745 | 10065.43
0.08894649 | 10080.76
0.08942113 | 10091.07
0.08970721 | 10098.82
0.08942982 | 10107.45
0.08930154 | 10120.07
0.0888556 | 10126.09
0.08845034 | 10134.21
0.08826824 | 10147.14
0.0881911 | 10156.77
0.08893678 | 10169.68
0.08966149 | 10184.03
0.09084301 | 10200.31
0.09165 | 10208.82
0.09099863 | 10216.12
0.0905057 | 10225.79
0.09040492 | 10234.92
0.09033165 | 10242.96
0.0902397 | 10254.18
0.09029458 | 10267.04
0.0908986 | 10276.87
0.09100774 | 10286.19
0.09141438 | 10303.25
0.09149165 | 10310.67
0.09199274 | 10321.48
0.09194009 | 10331.12
0.09198904 | 10343
0.09208753 | 10348.95
0.09262315 | 10359.14
0.09330777 | 10375.77
0.0939218 | 10385.2
0.0948621 | 10397.9
0.09576619 | 10415.08
0.09610818 | 10427.12
0.09615826 | 10434.29
0.09612855 | 10447.86
0.09641999 | 10460.86
0.09657334 | 10466.23
0.09645279 | 10477.02
0.09586269 | 10484.71875
0.09618242 | 10496.67
0.09536532 | 10495.55
0.0957051 | 10510.48
0.09583978 | 10521.23
0.09586891 | 10527.92
0.09624552 | 10540.47
0.0964946 | 10556.26
0.09716814 | 10564.97
0.0973556 | 10574.41
0.09778896 | 10590.33
0.09782269 | 10599.05
0.09811021 | 10606.72
0.09856778 | 10620.75
0.09883677 | 10632.32
0.0994737 | 10642.8125
0.09964986 | 10654.57
0.09940127 | 10667.9
0.1003293 | 10676.32
0.1006019 | 10684.99
0.1014383 | 10700.74
0.1020454 | 10712.73
0.1021707 | 10721.55
0.1023862 | 10732.39
0.102294 | 10743.97
0.1023213 | 10751.06
0.1029197 | 10761.1
0.1037976 | 10777.95
0.1042941 | 10787.72
0.1044326 | 10796.74
0.104377 | 10809.4
0.1051666 | 10819.34
0.1059184 | 10829.94
0.1061442 | 10839.81
0.1061441 | 10851.83
0.1067979 | 10861.51
0.1069842 | 10871.71
0.1072667 | 10884.27
0.1074905 | 10891.05
0.108098 | 10902.90625
0.107387 | 10909.46
0.1075757 | 10919.8
0.1077755 | 10925.7
0.1066237 | 10934.92
0.1076913 | 10951.19
0.1094374 | 10965.39
0.109784 | 10973.12
0.1093788 | 10982.40625
0.1086677 | 10985.33
0.1087554 | 10998.11
0.1106994 | 11017.95
0.1117375 | 11029.61
0.1116976 | 11033.54
0.1116245 | 11044.81
0.1118792 | 11054.67
0.1115671 | 11058.46
0.1107947 | 11069.14
0.111091 | 11080.68
0.1114733 | 11088.85
0.1120744 | 11101.28
0.1129348 | 11117.62
0.1140092 | 11126.76
0.1146395 | 11137.05
0.1153799 | 11150.75
0.1161006 | 11158.44
0.1160769 | 11163.83
0.1158007 | 11173.34
0.1150048 | 11179.5
0.1147179 | 11187.37
0.1151477 | 11197.79
0.1159635 | 11213.19
0.1171561 | 11224.55
0.117962 | 11237.61
0.1193441 | 11252.16
0.1195989 | 11257.62
0.1198292 | 11266.32
0.1196053 | 11274.78
0.1201866 | 11284.07
0.1199895 | 11289.40625
0.1203889 | 11302.43
0.1212495 | 11314.05
0.1218405 | 11322.89
0.1220684 | 11334.9
0.1229581 | 11345.32
0.1229076 | 11350.83
0.1221909 | 11359.02
0.1219983 | 11367.77
0.121748 | 11374.76
0.1224633 | 11387.24
0.1237658 | 11403.85
0.1253528 | 11415
0.1260316 | 11425.55
0.1263087 | 11436.96
0.1264141 | 11440.52
0.1262412 | 11446.13
0.1259328 | 11455.79
0.125968 | 11461.65
0.1259757 | 11468.2
0.1262706 | 11479.52
0.126764 | 11488.96
0.1271306 | 11496.43
0.127487 | 11507.94
0.1281811 | 11520.77
0.1295129 | 11531.11
0.13106 | 11546.57
0.1322454 | 11558.34
0.1311148 | 11555.85
0.1303803 | 11563.72
0.1321616 | 11582.61
0.1339848 | 11592.95
0.1340303 | 11597.9
0.1336269 | 11605.62
0.1328977 | 11605.56
0.1339549 | 11620.79
0.1359782 | 11636.6
0.1368811 | 11643.84
0.1364048 | 11645.74
0.1351185 | 11650.49
0.1358246 | 11662.75
0.1367207 | 11670.33
0.1385276 | 11687.35
0.1396572 | 11697.85
0.1397181 | 11700.29
0.1396334 | 11708.5
0.1387628 | 11713.42
0.1391336 | 11716.93
0.1395729 | 11725.51
0.1400446 | 11736.69
0.1404769 | 11743.87
0.1432376 | 11763.96
0.1440104 | 11774.02
0.1441538 | 11772.25
0.1433071 | 11776.72
0.1430779 | 11787.4
0.1436066 | 11795.88
0.1456566 | 11809.53125
0.1471197 | 11824.09
0.1477049 | 11828.09
0.1481396 | 11832.46
0.1470146 | 11836.54
0.1471659 | 11841.97
0.147214 | 11847.74
0.1478839 | 11859.42
0.1486191 | 11868.91
0.1490702 | 11871.95
0.1503986 | 11887.61
0.1514498 | 11894.9
0.1518346 | 11899.98
0.1528287 | 11913.37
0.1538163 | 11921.15
0.1548087 | 11928.23
0.1557282 | 11940.08
0.1564464 | 11945.1
0.1572759 | 11950
0.1577284 | 11958.91
0.1581159 | 11966.65
0.1586804 | 11970.91
0.1590374 | 11979.36
0.1604155 | 11989.93
0.1608516 | 11994.32
0.1606126 | 12003.36
0.1612641 | 12009.89
0.1620063 | 12016.18
0.1625523 | 12022.87
0.1640009 | 12034.9375
0.1645765 | 12036.67
0.1653949 | 12042.16
0.1653691 | 12047.93
0.1667787 | 12054.23
0.1671888 | 12062.8
0.1679168 | 12074.71
0.1682976 | 12077.09
0.1692909 | 12084.34
0.1695913 | 12091.34
0.1698672 | 12093.78
0.170151 | 12101.13
0.1700155 | 12105.23
0.1701209 | 12104.94
0.1705499 | 12112.21
0.1730587 | 12124.7
0.1746273 | 12132.59
0.1757575 | 12142.25
0.1747753 | 12145.51
0.1745653 | 12143.25
0.1754401 | 12147.59
0.1770271 | 12160.57
0.1784667 | 12166.6
0.1798546 | 12176.86
0.1803815 | 12185.07
0.1799673 | 12184.27
0.1798508 | 12185.82
0.1807753 | 12193.94
0.1817765 | 12196.87
0.1827933 | 12201.43
0.1843985 | 12215.73
0.1858218 | 12224.47
0.1868305 | 12229.74
0.1873008 | 12238.63
0.1886419 | 12243.2
0.1891301 | 12245.74
0.1903059 | 12258.75
0.1907855 | 12258.95
0.19169 | 12260.33
0.1926409 | 12271.69
0.1932763 | 12274.99
0.1936291 | 12276.12
0.194488 | 12284.88
0.1955158 | 12288.23
0.1965704 | 12293.8
0.1971678 | 12302.31
0.1978544 | 12305.86
0.1985155 | 12307.54
0.1988427 | 12313.65
0.1993515 | 12314.98
0.2008342 | 12320.24
0.2023163 | 12330.86
0.2034863 | 12334.68
0.2046749 | 12337.19
0.205252 | 12344.76
0.2057484 | 12346.82
0.2059088 | 12346.375
0.2065905 | 12351.16
0.207021 | 12353.9375
0.2077842 | 12354.84375
0.208532 | 12362.71
0.2093005 | 12365.61
0.210032 | 12368.14
0.2112704 | 12375.28
0.2125464 | 12381.29
0.2134805 | 12384.02
0.2144826 | 12392.11
0.2154742 | 12394.85
0.2161868 | 12394.64
0.2164004 | 12397.54
0.2173672 | 12398.19
0.2186341 | 12401.36
0.219484 | 12406.83
0.2208816 | 12412.45
0.2218321 | 12413.39
0.2234896 | 12422.72
0.2250167 | 12429.22
0.2255487 | 12429.52
0.2261922 | 12435.39
0.2270538 | 12436.77
0.2273861 | 12436.27
0.2286408 | 12444.72
0.2297377 | 12448.68
0.2303829 | 12447.7
0.2309795 | 12452.33
0.2321155 | 12456.62
0.2337015 | 12462.3
0.2360659 | 12473.88
0.2374796 | 12477.76
0.2380155 | 12474.95
0.238232 | 12475.48
0.238759 | 12477.72
0.2396732 | 12480.1
0.2401741 | 12484.38
0.2412939 | 12486.49
0.2422889 | 12487.4
0.2434071 | 12493.68
0.2439053 | 12496.89
0.2451873 | 12496.06
0.2463802 | 12503.26
0.2474251 | 12503.62
0.2495022 | 12508.2
0.2512901 | 12516.98
0.2524752 | 12519.82
0.2540873 | 12523.8
0.2544276 | 12530.71
0.254734 | 12530.34
0.2549992 | 12525.67
0.2559283 | 12527.33
0.2586066 | 12535.28
0.2597722 | 12535.07
0.2614984 | 12544.52
0.2605923 | 12457.5
0.2650296 | 12655.04
0.2676566 | 12700.45
0.2710795 | 12761.33
0.2740549 | 12773
0.2766749 | 12777.17
0.2806009 | 12780.8
0.2840258 | 12784.75
0.2880124 | 12788.7
0.2923436 | 12792.39
0.2972525 | 12800.98
0.3028879 | 12812.39
0.3068562 | 12824.77
0.3101242 | 12829.71
0.3132492 | 12827.34
0.3171101 | 12829.42
0.3206649 | 12828.44
0.3252657 | 12836.3
0.3304894 | 12843.72
0.3357678 | 12855.14
0.3380441 | 12854.27
0.3412484 | 12856.26
0.3458926 | 12861.28
0.3514116 | 12871.59
0.3566197 | 12878.40625
0.3598366 | 12881.42
0.3634246 | 12885.12
0.3675163 | 12887.81
0.3716462 | 12892.66
0.376824 | 12899.02
0.3815242 | 12905.07
0.3860422 | 12911.05
0.39069 | 12911.96
0.3939388 | 12910.16
0.3972246 | 12908.81
0.4021806 | 12916.14
0.4060754 | 12915.01
0.4102591 | 12920.13
0.4139685 | 12921.99
0.4185426 | 12929.66
0.4229804 | 12931.66
0.4273503 | 12935.32
0.4317149 | 12938.38
0.4362399 | 12940.84
0.4406911 | 12946.92
0.4451696 | 12947.56
0.4494865 | 12949.35
0.4539607 | 12950.78
0.4587691 | 12955.5
0.4631262 | 12957.23
0.4674976 | 12962.95
0.4720327 | 12962.29
0.4765903 | 12967.48
0.4811206 | 12971.51
0.4858371 | 12972.44
0.4906225 | 12977.08
0.4949928 | 12977.21
0.5000747 | 12986.83
0.5049609 | 12991.58
0.5103311 | 12994.86
0.5149717 | 12996.81
0.5197906 | 12999.57
0.5241458 | 13001.87
0.5283836 | 12999.13
0.5326281 | 12999.67
0.5374067 | 13001.23
0.5414935 | 13005.17
0.5458051 | 13007.43
0.5499729 | 13004.75
0.5541743 | 13005.76
0.5590413 | 13008.29
0.5639213 | 13011.04
0.5683189 | 13011.48
0.5721465 | 13011.66
0.5763123 | 13013.83
0.5817445 | 13022
0.5870032 | 13026.51
0.5926757 | 13037.39
0.5972816 | 13033.44
0.6018762 | 13036.55
0.6062944 | 13035.76
0.6105365 | 13033.21
0.6149455 | 13035.21
0.6180698 | 13031.77
0.6229394 | 13031.28
0.6291524 | 13042.05
0.6345679 | 13047.71875
0.638573 | 13047.27
0.6412088 | 13041.97
0.6457684 | 13044.48
0.6510199 | 13043.52
0.6563712 | 13048.37
0.6619768 | 13053.78
0.6670853 | 13059.83
0.6718357 | 13061.59
0.6766325 | 13062.67
0.6809481 | 13062.03
0.6855433 | 13060.87
0.690354 | 13064.01
0.6947578 | 13062.9
0.6992811 | 13062.51
0.7034386 | 13059.66
0.7071838 | 13059.76
0.7119622 | 13064.81
0.7166407 | 13066.78
0.7212735 | 13067.62
0.725739 | 13068.44
0.7307145 | 13070.8
0.7354155 | 13069.25
0.7404464 | 13073.63
0.7450664 | 13072.76
0.750009 | 13076.64
0.7545649 | 13076.52
0.7594463 | 13077.97
0.7648793 | 13079.125
0.7696312 | 13081.87
0.7734967 | 13080.82
0.7780482 | 13079.62
0.7831416 | 13082.07
0.7881173 | 13085.5
0.7945025 | 13096.66
0.7997532 | 13099.52
0.8044768 | 13098.51
0.8088291 | 13102.32
0.8122522 | 13092.06
0.815941 | 13092.85
0.8211692 | 13092.78
0.8263078 | 13098.66
0.8323739 | 13104.33
0.8379572 | 13109.89
0.8421344 | 13107.4
0.8450943 | 13099.5
0.8495447 | 13100.64
0.8541563 | 13101.35
0.8591882 | 13107.17
0.8647485 | 13111.04
0.8699958 | 13114.3
0.8753178 | 13115.54
0.8803656 | 13118.04
0.8853429 | 13123.2
0.8901368 | 13123.31
0.8949766 | 13123.33
0.899478 | 13120.38
0.9034681 | 13119.08
0.9085396 | 13117.26
0.9136654 | 13123.54
0.9178875 | 13119.78
0.9218892 | 13120.25
0.9264269 | 13117.74
0.9311412 | 13120.89
0.9357657 | 13124.36
0.9412148 | 13128.1
0.94585 | 13128.64
0.9517402 | 13132.97
0.9574846 | 13138.39
0.9622744 | 13137.19
0.966649 | 13135.71
0.970463 | 13133.36
0.9750866 | 13131.53125
0.9797263 | 13133.51
0.9844808 | 13132.41
0.9892111 | 13133.9
0.9939024 | 13132.12
0.9987656 | 13133.23
1.00357 | 13132.44
1.008334 | 13135.89
1.013268 | 13139.6
1.018886 | 13144.18
1.023671 | 13145.42
1.029161 | 13149.53
1.034087 | 13152.53
1.039905 | 13154.46
1.044681 | 13153.91
1.049609 | 13152.45
1.054656 | 13154.78
1.059354 | 13156.28
1.064051 | 13157.38
1.069099 | 13157.44
1.073906 | 13158.11
1.07857 | 13161.05
1.083533 | 13160.3125
1.088545 | 13161.09
1.093205 | 13158.72
1.098103 | 13159.52
1.102573 | 13161.35
1.108015 | 13163.8
1.112122 | 13163.02
1.116535 | 13161.9
1.120927 | 13163.72
1.12471 | 13154.40625
1.129375 | 13161.15
1.13449 | 13159.66
1.140664 | 13166.7
1.145873 | 13170.85
1.151264 | 13171.34
1.156393 | 13170.75
1.161446 | 13175.5
1.16569 | 13173.98
1.171128 | 13176.02
1.175832 | 13173.27
1.180808 | 13174
1.185002 | 13176.5
1.188863 | 13173.78125
1.193502 | 13173.23
1.198915 | 13178.94
1.203713 | 13173.71
1.208072 | 13177.18
1.2145 | 13183.64
1.219459 | 13181.04
1.224174 | 13180.81
1.229917 | 13185.05
1.234677 | 13183.83
1.239044 | 13182.45
1.243424 | 13179.15
1.247833 | 13177.25
1.253447 | 13180.53
1.260619 | 13175.34
1.267606 | 13179.62
1.274638 | 13180.19
1.281811 | 13180.46875
1.28889 | 13186.92
1.295783 | 13192.53
1.303002 | 13193.375
1.309942 | 13192.26
1.317021 | 13196.43
1.324147 | 13194.12
1.33118 | 13194.4
1.338073 | 13189.03
1.345385 | 13187.62
1.352371 | 13187.23
1.359311 | 13185.56
1.366483 | 13186.97
1.373469 | 13186.63
1.380456 | 13189.63
1.387675 | 13189.94
1.394661 | 13196.09
1.4016 | 13198.31
1.408819 | 13203.29
1.415852 | 13200.43
1.422838 | 13199.37
1.430011 | 13191.44
1.43695 | 13193.85
1.443983 | 13197.31
1.451156 | 13202.76
1.458189 | 13203.58
1.465128 | 13203.31
1.472394 | 13201.71
1.47938 | 13197.77
1.48632 | 13196.37
1.493492 | 13198.86
1.500478 | 13202.69
1.507464 | 13212.14
1.514637 | 13203.46
1.521623 | 13202.71
1.528563 | 13198.8
1.535828 | 13207.64
1.542861 | 13211.42
1.5498 | 13213.22
1.55702 | 13209.28125
1.563959 | 13206.96
1.570992 | 13210.75
1.578164 | 13204.59
1.58515 | 13204.27
1.592043 | 13203.26
1.599356 | 13212.1
1.606342 | 13216.33
1.613375 | 13215.71
1.620501 | 13216.04
1.62744 | 13213.52
1.634473 | 13213.9
1.641645 | 13208.7
1.648678 | 13210.5
1.655618 | 13208.02
1.66279 | 13215.74
1.669869 | 13215.41
1.676809 | 13221.07
1.684028 | 13218.3
1.690968 | 13214.11
1.698 | 13213.37
1.705126 | 13213.85
1.712206 | 13220.3
1.719099 | 13222.02
1.726364 | 13220.19
1.733351 | 13213.66
1.740337 | 13214.75
1.747509 | 13221.48
1.754495 | 13221.34
1.761481 | 13228.51
1.768701 | 13228.43
1.775687 | 13218.55
1.782626 | 13214.11
1.789845 | 13215.39
1.796831 | 13216.74
1.803818 | 13225.69
1.81099 | 13228.91
1.81793 | 13229.77
1.825009 | 13230.88
1.832135 | 13236.57
1.839168 | 13228.53
1.846061 | 13222.29
1.853326 | 13222.12
1.860312 | 13221.95
1.867345 | 13223.01
1.874471 | 13231.57
1.881504 | 13236.28
1.888444 | 13235.86
1.895616 | 13233.25
1.902649 | 13229.85
1.909588 | 13223.65625
1.916807 | 13224.79
1.92384 | 13225.64
1.930826 | 13232.33
1.938045 | 13239.95
1.944939 | 13238.11
1.951971 | 13240.66
1.959097 | 13236.37
1.966176 | 13230.07
1.973023 | 13225.22
1.980288 | 13229.32
1.987275 | 13238.2
1.994307 | 13241.78
2.001526 | 13240.63
2.008466 | 13234.44
2.015499 | 13233.35
2.022671 | 13236.62
2.029657 | 13242.86
2.036597 | 13242
2.043816 | 13237.77
2.050849 | 13231.32
2.057788 | 13234.98
2.065007 | 13238.63
2.071947 | 13246.94
2.079027 | 13245.12
2.086106 | 13240.79
2.093185 | 13243.4
2.100078 | 13234.86
2.107343 | 13237.8
2.11433 | 13237.55
2.121316 | 13237.95
2.128488 | 13247.37
2.135428 | 13246.99
2.14246 | 13238.56
2.14968 | 13240.03
2.156666 | 13243.625
2.163559 | 13246.47
2.170778 | 13251.92
2.177811 | 13248.2
2.184797 | 13245.89
2.192016 | 13240.8
2.198909 | 13239.72
2.205988 | 13242.82
2.213114 | 13241.84
2.220194 | 13239.99
2.227086 | 13240.21
2.234353 | 13240.48
2.241338 | 13243.21
2.248325 | 13242.34
2.255543 | 13244.62
2.26253 | 13247.53
2.26947 | 13253.43
2.276642 | 13255.56
2.283628 | 13257.71875
2.290568 | 13252.53
2.297786 | 13251.58
2.304819 | 13246.52
2.311759 | 13247.16
2.319024 | 13248.56
2.325964 | 13253.28
2.332997 | 13258.61
2.340123 | 13261.73
2.347155 | 13259.90625
2.354048 | 13252.86
2.361314 | 13253.02
2.3683 | 13251.46
2.375333 | 13248.26
2.382506 | 13248.83
2.389445 | 13252.27
2.396478 | 13261.14
2.403651 | 13262.92
2.410637 | 13262.71
2.417576 | 13256.82
2.424749 | 13253.38
2.431781 | 13248.68
2.438768 | 13248.98
2.445986 | 13252.93
2.452927 | 13260.65
2.460006 | 13266.22
2.467132 | 13258.61
2.474211 | 13252.2
2.481057 | 13249.65
2.488323 | 13252.43
2.495263 | 13261.11
2.502295 | 13260.96
2.509468 | 13260.74
2.516454 | 13263.48
2.523393 | 13266.51
2.530659 | 13270.61
2.537598 | 13266.25
2.544538 | 13264.64
2.551804 | 13265.34375
2.55879 | 13262.57
2.565776 | 13266.46
2.572995 | 13261.72
2.579935 | 13260.29
2.587014 | 13261.58
2.59414 | 13258.67
2.601173 | 13260.52
2.608066 | 13259.04
2.615332 | 13257.55
2.622317 | 13259.88
2.629304 | 13259.11
2.636476 | 13258.99
2.643463 | 13257.73
2.650448 | 13258.48
2.657621 | 13259.1
2.664607 | 13260.92
2.671547 | 13257.18
2.678812 | 13257.27
2.685845 | 13258.48
2.692784 | 13257.72
2.700051 | 13258.45
2.706943 | 13260.81
2.713976 | 13261.05
2.721195 | 13263.32
2.728181 | 13261.34
2.735028 | 13259.9
2.742294 | 13263.69
2.74928 | 13266.03
2.756312 | 13265.78
2.763531 | 13263.71
2.770471 | 13258.57
2.777504 | 13261.21
2.784676 | 13264.83
2.791663 | 13267.77
2.798649 | 13268.18
2.805821 | 13265.28
2.812807 | 13262.31
2.81984 | 13260.77
2.827012 | 13261.45
2.833999 | 13259.89
2.841031 | 13265.95
2.848157 | 13269.95
2.85519 | 13273.97
2.862083 | 13272.78
2.869349 | 13271.55
2.876288 | 13270.05
2.883274 | 13271.5
2.890494 | 13268.8125
2.897433 | 13269.9
2.904466 | 13276.66
2.911685 | 13273.95
2.918671 | 13269.4
2.925564 | 13270.31
2.93283 | 13271.5
2.939816 | 13266.7
2.946802 | 13265.32
2.954021 | 13267.03
2.960914 | 13266.13
2.967994 | 13270.8
2.975166 | 13270.79
2.982199 | 13274.75
2.989092 | 13274.81
2.99631 | 13273.62
3.003297 | 13272
3.010283 | 13266.21
3.017502 | 13264.97
3.024488 | 13265.87
3.031474 | 13268.26
3.038647 | 13268.19
3.04568 | 13272.37
3.052573 | 13270.86
3.059792 | 13273.33
3.066778 | 13276.33
3.073764 | 13275.13
3.080983 | 13274.46
3.087923 | 13276.88
3.094955 | 13274.99
3.102128 | 13283.21
3.109161 | 13282.72
3.116054 | 13282.89
3.12332 | 13283.38
3.130305 | 13282.3
3.137292 | 13282.68
3.14451 | 13279.37
3.151451 | 13279.89
3.158483 | 13278.92
3.165702 | 13279.96
3.172641 | 13277.7
3.179628 | 13274.63
3.1868 | 13273.11
3.193786 | 13273.57
3.200773 | 13278.31
3.207992 | 13277.87
3.214931 | 13279.9
3.22201 | 13279.98
3.229183 | 13277.46
3.236216 | 13272.98
3.243109 | 13271.66
3.250328 | 13272.08
3.257314 | 13271.82
3.264347 | 13270.7
3.27152 | 13269.54
3.278506 | 13269.21
3.285492 | 13272.73
3.29271 | 13273.87
3.299697 | 13273.43
3.306636 | 13274.08
3.313809 | 13277.69
3.320795 | 13280.66
3.327782 | 13283.72
3.335 | 13279.3
3.34194 | 13282.36
3.348972 | 13283.99
3.356192 | 13285.5
3.363178 | 13286.69
3.370117 | 13289.87
3.377336 | 13285.42
3.384276 | 13284.76
3.391309 | 13276.01
3.398481 | 13271.76
3.405467 | 13270.22
3.4125 | 13275.65
3.419673 | 13280.37
3.426659 | 13285.72
3.433599 | 13289.13
3.440771 | 13291.8
3.447804 | 13291.81
3.45479 | 13281.22
3.461962 | 13277.51
3.468902 | 13271.23
3.475935 | 13273.97
3.4832 | 13274.36
3.490187 | 13275.41
3.49708 | 13278.99
3.504298 | 13279.37
3.511285 | 13277.81
3.518271 | 13276.36
3.52549 | 13279.65
3.53243 | 13279.41
3.539462 | 13282.65
3.546681 | 13285.36
3.553621 | 13284.15
3.560607 | 13287.92
3.567779 | 13292.15
3.574766 | 13289.14
3.581798 | 13284.21
3.588971 | 13274.73
3.596004 | 13279.75
3.60299 | 13286.49
3.610162 | 13283.42
3.617195 | 13275.46
3.624135 | 13277.61
3.631307 | 13287.35
3.638293 | 13288.09
3.64528 | 13284.25
3.652452 | 13274.88
3.659438 | 13277.17
3.666424 | 13280.01
3.67369 | 13290.91
3.680676 | 13288.08
3.687616 | 13281.82
3.694834 | 13280.74
3.701821 | 13280.21
3.708807 | 13287.44
3.716026 | 13289.79
3.722966 | 13283.36
3.729998 | 13278.76
3.737218 | 13278.91
3.744157 | 13285.23
3.751143 | 13292.17
3.758316 | 13286.42
3.765302 | 13281.55
3.772335 | 13279.47
3.779461 | 13281.98
3.786447 | 13286.34
3.793433 | 13295.66
3.800652 | 13290.68
3.807685 | 13291.8
3.814624 | 13283.78
3.821797 | 13280.33
3.828783 | 13281.02
3.835816 | 13287.58
3.842988 | 13290.85
3.849928 | 13287.5
3.856961 | 13287.9
3.864179 | 13280.76
3.871166 | 13284
3.878059 | 13289.55
3.885277 | 13293.05
3.892264 | 13289.47
3.899297 | 13287.11
3.906469 | 13282.24
3.913455 | 13284.66
3.920488 | 13290.59375
3.927707 | 13288.67
3.934647 | 13282.55
3.941633 | 13281.25
3.948852 | 13285.15625
3.955792 | 13291.45
3.962824 | 13289.01
3.969997 | 13283.78
3.976983 | 13278.85
3.984016 | 13280.625
3.991188 | 13286.68
3.998175 | 13290.95
4.005114 | 13293.16
4.012333 | 13291.88
4.019319 | 13284.34
4.026306 | 13280.62
4.033477 | 13282.55
4.040464 | 13286.39
4.04745 | 13289.41
4.054716 | 13288.36
4.061702 | 13289.2
4.068641 | 13285.71
4.07586 | 13279.64
4.0828 | 13280.96
4.089833 | 13282.42
4.097005 | 13284.06
4.103945 | 13287.36
4.110931 | 13289.51
4.11815 | 13291.32
4.125136 | 13287.74
4.132122 | 13284.6
4.139342 | 13282.16
4.146281 | 13279.17
4.153314 | 13284.91
4.160486 | 13281.26
4.167473 | 13281.25
4.174459 | 13281.57
4.181678 | 13281.96
4.188664 | 13281.86
4.195604 | 13282.13
4.202776 | 13281.01
4.209809 | 13285.53125
4.216795 | 13288.34
4.223967 | 13289.35
4.230907 | 13292.71
4.237893 | 13292.77
4.245159 | 13297
4.252145 | 13290.07
4.259085 | 13281.62
4.266304 | 13292.55
4.27329 | 13295.07
4.280323 | 13283.84
4.287495 | 13285.125
4.294434 | 13289.77
4.301467 | 13293.07
4.308686 | 13292.52
4.315673 | 13287.78
4.322659 | 13284.93
4.329831 | 13284.52
4.336771 | 13285.48
4.343804 | 13292.85
4.350976 | 13291.03
4.357962 | 13292.41
4.364949 | 13293.12
4.372167 | 13294.39
4.379154 | 13291.1875
4.386093 | 13288.23
4.393312 | 13286.91
4.400298 | 13284.19
4.407285 | 13283.46
4.414457 | 13283.52
4.421443 | 13280.17
4.428429 | 13287.44
4.435695 | 13293.3
4.442634 | 13284.89
4.449621 | 13283.17
4.45684 | 13288.77
4.463779 | 13299.45
4.470812 | 13291.19
4.478031 | 13280
4.484971 | 13290.2
4.491957 | 13289.4
4.499222 | 13283.61
4.506162 | 13284.03
4.513148 | 13293.95
4.520321 | 13283.03
4.527307 | 13284.62
4.53434 | 13296.17
4.541465 | 13290.19
4.548452 | 13284.19
4.555438 | 13286.32
4.562657 | 13295.12
4.569643 | 13291.96
4.576583 | 13286
4.583755 | 13284.3
4.590788 | 13292.42
4.597821 | 13293.64
4.604946 | 13282
4.611933 | 13284.01
4.618919 | 13293.6875
4.626185 | 13288.41
4.633171 | 13282.63
4.640157 | 13281.83
4.64733 | 13292.75
4.654269 | 13294.05
4.661302 | 13291.42
4.668474 | 13285.08
4.675414 | 13282.99
4.682447 | 13290.5625
4.689619 | 13295.27
4.696605 | 13288.31
4.703638 | 13284.17
4.710811 | 13286.92
4.71775 | 13295.26
4.724783 | 13296.12
4.731955 | 13287.69
4.738942 | 13282.22
4.745975 | 13281.57
4.753193 | 13288.13
4.76018 | 13292.52
4.767165 | 13291.03125
4.774338 | 13282.36
4.781324 | 13284.83
4.788357 | 13296.40625
4.795436 | 13287.21
4.802422 | 13284.18
4.809408 | 13280.84375
4.816674 | 13278.35
4.82366 | 13279.5
4.8306 | 13284.62
4.837819 | 13292.15
4.844759 | 13295.1
4.851791 | 13293.12
4.858964 | 13288.22
4.86595 | 13281.82
4.87289 | 13281.98
4.880155 | 13293.84
4.887142 | 13286.77
4.894174 | 13280.8
4.9013 | 13289.86
4.908286 | 13298.48
4.915319 | 13292.25
4.922491 | 13283.29
4.929431 | 13285.77
4.936464 | 13293.75
4.943683 | 13285.98
4.950669 | 13283.13
4.957655 | 13286.51
4.964828 | 13291.61
4.97186 | 13283.13
4.978846 | 13282.06
4.985973 | 13287.28
4.992959 | 13292.53
4.999945 | 13290.91
5.007164 | 13288.47
5.01415 | 13284.44
5.021136 | 13280.26
5.028309 | 13284.86
5.035295 | 13291.42
5.042328 | 13295.48
5.0495 | 13296.75
5.05644 | 13291.17
5.063426 | 13291.36
5.070691 | 13290.22
5.077631 | 13291.84
5.084663 | 13292.46
5.091836 | 13291.01
5.098776 | 13291.2
5.105855 | 13290
5.112981 | 13286.25
5.119921 | 13282.61
5.126907 | 13280.38
5.134172 | 13281
5.141158 | 13280.91
5.148145 | 13283.36
5.155271 | 13287.4
5.162303 | 13289.83
5.169289 | 13293.55
5.176462 | 13292.36
5.183448 | 13291.38
5.190388 | 13289.24
5.197653 | 13292.93
5.204686 | 13290.93
5.211626 | 13287.76
5.218845 | 13282.68
5.225831 | 13282.58
5.232817 | 13279.7
5.239989 | 13282.58
5.246976 | 13283.27
5.253916 | 13283.69
5.261181 | 13291.66
5.268121 | 13290.35
5.275153 | 13285.65
5.282326 | 13277.35
5.289312 | 13277.95
5.296345 | 13280.18
5.303471 | 13285.48
5.310457 | 13290.34
5.317443 | 13290.64
5.324662 | 13287.68
5.331648 | 13278.27
5.338634 | 13278.28
5.345807 | 13278.93
5.35284 | 13284.57
5.359826 | 13288.99
5.366952 | 13284.08
5.373938 | 13279.88
5.380877 | 13279.28
5.388189 | 13290.45
5.39513 | 13286.95
5.402162 | 13280.57
5.409335 | 13276.76
5.41632 | 13284.01
5.423353 | 13288.62
5.430526 | 13279.09
5.437512 | 13274.49
5.444452 | 13284.89
5.451717 | 13288.94
5.458657 | 13280.14
5.465689 | 13276.47
5.472862 | 13274.83
5.479801 | 13281.09
5.486881 | 13288.1
5.494007 | 13287.37
5.500993 | 13280.56
5.507979 | 13275.4
5.515198 | 13279.37
5.522138 | 13284.49
5.529171 | 13283.36
5.536343 | 13280.91
5.543376 | 13273.33
5.550362 | 13275.52
5.557488 | 13280.28
5.564474 | 13285.94
5.57146 | 13287.02
5.578679 | 13284.13
5.585666 | 13278.26
5.592605 | 13274.06
5.599824 | 13277.40625
5.60681 | 13281.08
5.613843 | 13284.94
5.621015 | 13286.16
5.628002 | 13277.65
5.634941 | 13275.07
5.642207 | 13278.49
5.649146 | 13270.92
5.656179 | 13272.27
5.663352 | 13273.5
5.670338 | 13279.81
5.677371 | 13286.73
5.684543 | 13284.11
5.691436 | 13288.43
5.698422 | 13284.81
5.705641 | 13277.66
5.712628 | 13272.38
5.719614 | 13275.85
5.726833 | 13283.83
5.733819 | 13286.7
5.740851 | 13285.48
5.747977 | 13276.01
5.75501 | 13272.08
5.76195 | 13271.78
5.769216 | 13280.76
5.776155 | 13282.68
5.783188 | 13282.09
5.790313 | 13274.89
5.797346 | 13270.82
5.804332 | 13278.93
5.811505 | 13282.92
5.818445 | 13285.35
5.82543 | 13284.27
5.83265 | 13285.63
5.839589 | 13281.67
5.846623 | 13280.82
5.853795 | 13269.84
5.860827 | 13269.53125
5.86786 | 13280.54
5.874986 | 13281.2
5.881972 | 13273.05
5.888958 | 13271.25
5.896224 | 13270.59
5.903163 | 13273.46
5.91015 | 13281.8
5.917276 | 13277.31
5.924355 | 13272.2
5.931341 | 13270.18
5.938514 | 13279.7
5.945453 | 13275.89
5.95244 | 13272.13
5.959659 | 13281.61
5.966692 | 13278.59
5.973677 | 13270.77
5.98085 | 13264.88
5.987836 | 13270.39
5.994869 | 13276.65
6.002041 | 13285.19
6.009028 | 13272.76
6.015967 | 13269.73
6.023186 | 13269.98
6.030126 | 13266.01
6.037158 | 13271.41
6.044331 | 13267.26
6.051364 | 13273.82
6.05835 | 13278.11
6.065523 | 13277.31
6.072462 | 13271.5
6.079448 | 13266.02
6.086667 | 13276.46
6.093607 | 13277.06
6.10064 | 13276.74
6.107812 | 13266.4
6.114845 | 13265.05
6.121877 | 13266.02
6.129003 | 13271.91
6.135989 | 13282.89
6.14293 | 13277.97
6.150195 | 13270.1
6.157134 | 13269.35
6.164166 | 13267.24
6.171293 | 13264.72
6.178326 | 13270.6
6.185311 | 13275.83
6.192577 | 13275.67
6.199471 | 13269.41
6.206457 | 13263.61
6.213676 | 13273
6.220661 | 13274.6
6.227695 | 13272.79
6.23482 | 13261.59
6.241806 | 13269.24
6.24884 | 13275.52
6.256013 | 13272.52
6.262997 | 13268.27
6.269938 | 13267.49
6.277157 | 13265.61
6.284096 | 13266.57
6.291176 | 13265
6.298302 | 13269.25
6.305381 | 13272.55
6.312367 | 13276.23
6.319539 | 13268.91
6.326479 | 13264.24
6.333465 | 13257.40625
6.340685 | 13270.65
6.347671 | 13273.47
6.354656 | 13273.53
6.361829 | 13261.5
6.368815 | 13266.14
6.375848 | 13267.78
6.383021 | 13272.7
6.390007 | 13269.96
6.396899 | 13263.87
6.404165 | 13264.33
6.411105 | 13271.97
6.418185 | 13272.9
6.42531 | 13259.25
6.432343 | 13259.7
6.439375 | 13267.28125
6.446548 | 13267.1
6.453487 | 13261.44
6.460474 | 13259.78
6.467646 | 13268.75
6.474632 | 13266.76
6.481619 | 13259.51
6.488745 | 13259.33
6.495824 | 13265.7
6.502857 | 13270.37
6.509982 | 13268.17
6.517016 | 13262.04
6.523907 | 13264.64
6.531174 | 13261.8
6.538114 | 13264.51
6.545146 | 13267.65
6.552272 | 13265.82
6.559304 | 13267.91
6.566291 | 13267.6
6.573557 | 13262.79
6.580497 | 13260.6875
6.587482 | 13256.43
6.594701 | 13258.09
6.601641 | 13257.57
6.608628 | 13265.69
6.615846 | 13264.98
6.622833 | 13266.45
6.629865 | 13268.15
6.636991 | 13264.01
6.644024 | 13264.7
6.65101 | 13262.25
6.658276 | 13255.23
6.665169 | 13257.76
6.672201 | 13263.48
6.679328 | 13264.34
6.686407 | 13260.58
6.693347 | 13259.74
6.700565 | 13250.96
6.707505 | 13254.8125
6.714491 | 13255.79
6.721664 | 13261.62
6.728696 | 13262.73
6.735683 | 13266.35
6.742808 | 13261.59
6.749841 | 13261.08
6.756874 | 13261.07
6.764093 | 13252.93
6.77108 | 13250.89
6.777972 | 13252.41
6.785238 | 13256.51
6.792178 | 13259.58
6.799257 | 13259.08
6.806336 | 13260.04
6.813415 | 13260.55
6.820355 | 13260.98
6.827574 | 13259.06
6.834514 | 13260.82
6.8415 | 13261.94
6.848672 | 13263.94
6.855659 | 13262.07
6.862644 | 13262.58
6.869817 | 13259.49
6.87685 | 13261.65
6.883883 | 13259.39
6.891009 | 13260.76
6.898041 | 13253.84
6.90498 | 13252.13
6.9122 | 13245.89
6.919186 | 13250.35
6.926173 | 13247.74
6.933298 | 13247.89
6.940331 | 13250.42
6.947317 | 13256.32
6.954583 | 13261.29
6.961522 | 13256.92
6.968461 | 13255.5625
6.975681 | 13260.18
6.982668 | 13261.63
6.989653 | 13253.17
6.996826 | 13250.25
7.003812 | 13243.61
7.010845 | 13244.35
7.018064 | 13243.29
7.025049 | 13246.78
7.03199 | 13240.59
7.039256 | 13250.45
7.046148 | 13255.64
7.053181 | 13249.25
7.060306 | 13238.32
7.067339 | 13250.33
7.074326 | 13252.8
7.081544 | 13248.56
7.088531 | 13243.01
7.095516 | 13243
7.102689 | 13253.57
7.109722 | 13253.96
7.116662 | 13253.07
7.123834 | 13241.87
7.130867 | 13239.76
7.137853 | 13237.13
7.145073 | 13240.55
7.152058 | 13243.92
7.158998 | 13246.03
7.166264 | 13253.91
7.173157 | 13252.83
7.180189 | 13245.37
7.187316 | 13238.37
7.194348 | 13249.3
7.201334 | 13252.1
7.208553 | 13246.81
7.215493 | 13243.55
7.22248 | 13238.99
7.229698 | 13239.91
7.236637 | 13238.79
7.243671 | 13245.5
7.250796 | 13245.65
7.257829 | 13251.24
7.264861 | 13248.15
7.272034 | 13245.22
7.279021 | 13245.38
7.285959 | 13247.98
7.293179 | 13239.07
7.300166 | 13239.59
7.307198 | 13243.15
7.314277 | 13244.46
7.321311 | 13249.32
7.328296 | 13246.96
7.335562 | 13243.52
7.342547 | 13234.12
7.349488 | 13237.4
7.356707 | 13248.42
7.363692 | 13244.4
7.370632 | 13239.12
7.377805 | 13239.47
7.38479 | 13235.76
7.391777 | 13241.05
7.398997 | 13244.58
7.405983 | 13233.78
7.412969 | 13233.71
7.420234 | 13243.33
7.427127 | 13246.21
7.43416 | 13240.03125
7.441285 | 13231.83
7.448365 | 13233.06
7.455351 | 13237.09
7.462524 | 13239.12
7.46951 | 13239.15
7.476449 | 13233
7.483669 | 13229.55
7.490701 | 13232.41
7.497641 | 13237.86
7.504767 | 13241.79
7.5118 | 13244.74
7.518833 | 13235.28
7.526005 | 13228.44
7.532991 | 13235.9
7.539931 | 13240.55
7.547196 | 13241.82
7.554136 | 13236.27
7.561169 | 13229.71
7.568294 | 13228.83
7.575327 | 13229.11
7.582314 | 13230.53
7.589532 | 13234.91
7.596472 | 13237.5
7.603504 | 13226.83
7.610677 | 13228.16
7.617617 | 13233.69
7.62465 | 13241.86
7.631775 | 13231.26
7.638809 | 13228.79
7.645794 | 13231.48
7.653013 | 13236.23
7.660046 | 13236.25
7.666939 | 13233.46
7.674205 | 13228.83
7.68119 | 13224.92
7.688177 | 13226
7.695256 | 13231.39
7.702336 | 13238.38
7.709275 | 13227.77
7.716541 | 13223.4
7.723481 | 13222.91
7.730468 | 13226.24
7.737685 | 13236.39
7.744672 | 13234.23
7.751612 | 13228.33
7.758784 | 13226.26
7.76577 | 13231.88
7.772757 | 13233
7.779975 | 13231.74
7.786962 | 13225.26
7.793947 | 13223.92
7.801214 | 13223.33
7.808154 | 13219.94
7.815186 | 13221.15625
7.822265 | 13222.05
7.829344 | 13222.72
7.836331 | 13226.92
7.84355 | 13228.25
7.850536 | 13225.28
7.857476 | 13229.77
7.864648 | 13225.62
7.871727 | 13228.52
7.878667 | 13219.38
7.885793 | 13217.88
7.892825 | 13219.37
7.899812 | 13216.6875
7.90703 | 13219.33
7.914017 | 13217.2
7.920957 | 13217.42
7.928222 | 13222.26
7.935162 | 13221.59
7.942194 | 13218.64
7.94932 | 13219.34
7.956353 | 13225.53
7.963293 | 13218.57
7.970511 | 13219.82
7.977498 | 13220.88
7.984484 | 13221.8
7.991704 | 13222.16
7.998689 | 13221.64
8.005675 | 13219.03
8.012802 | 13213.11
8.019834 | 13216.96
8.026821 | 13218.47
8.034039 | 13221.3125
8.041025 | 13216.66
8.047966 | 13210.58
8.055183 | 13210.39
8.062217 | 13209.65
8.069203 | 13211.8
8.076283 | 13216.57
8.083315 | 13219.59
8.090301 | 13217.28
8.09752 | 13221.42
8.104507 | 13220.39
8.111446 | 13218.06
8.118712 | 13218.42
8.125698 | 13215.42
8.132684 | 13216.6875
8.139856 | 13213.52
8.146797 | 13218.18
8.153829 | 13215.76
8.161001 | 13216.61
8.168034 | 13214.07
8.17502 | 13214.35
8.182239 | 13211.3
8.189178 | 13211.12
8.196211 | 13206.97
8.203292 | 13206.81
8.210324 | 13209.11
8.21731 | 13213.31
8.224529 | 13215.27
8.231469 | 13215.23
8.238455 | 13213.79
8.245673 | 13211.77
8.252752 | 13211.56
8.259693 | 13208.39
8.266818 | 13203.9
8.273851 | 13204.37
8.280837 | 13205.54
8.288057 | 13210.82
8.295043 | 13211.8125
8.301982 | 13212.32
8.309248 | 13209.71
8.316234 | 13202.90625
8.323221 | 13200.03
8.330393 | 13205.25
8.337379 | 13204.52
8.344366 | 13200.24
8.351583 | 13206.76
8.358524 | 13209.62
8.36551 | 13208.93
8.372729 | 13203.82
8.379715 | 13198.35
8.386701 | 13199.18
8.393827 | 13197.06
8.400813 | 13200.6
8.407845 | 13199.42
8.415019 | 13202.41
8.422005 | 13204.35
8.42899 | 13207.92
8.436163 | 13205.53
8.443196 | 13206.09
8.450182 | 13197.71
8.457308 | 13198.57
8.46434 | 13204.95
8.471281 | 13207.92
8.478547 | 13208.21
8.485532 | 13206.5
8.492472 | 13199.25
8.499737 | 13195.3
8.506724 | 13190.93
8.513663 | 13195.82
8.520836 | 13201.13
8.527822 | 13206.33
8.534761 | 13197.48
8.542027 | 13194.73
8.548967 | 13192.14
8.555954 | 13198.05
8.563171 | 13203
8.570205 | 13203.28
8.577191 | 13200.72
8.584316 | 13194.89
8.59135 | 13189.42
8.598335 | 13200.62
8.605555 | 13195.58
8.612541 | 13200.62
8.619527 | 13196.3
8.6267 | 13186.36
8.633779 | 13188.45
8.640719 | 13196.17
8.647844 | 13196.1
8.654877 | 13193.26
8.661817 | 13186.27
8.669036 | 13187.24
8.676022 | 13188.98
8.682962 | 13194.87
8.690181 | 13192.73
8.697214 | 13190.46
8.704199 | 13183.46
8.711372 | 13188.39
8.718359 | 13195.46
8.725297 | 13188.61
8.732517 | 13186.9
8.739503 | 13193.77
8.746489 | 13186.42
8.753708 | 13180.29
8.760695 | 13184.01
8.767681 | 13193.5
8.774806 | 13196.17
8.781839 | 13188.44
8.788825 | 13184.28
8.796045 | 13184.36
8.802983 | 13185.64
8.80997 | 13191.27
8.81719 | 13184.59
8.824222 | 13179.22
8.831209 | 13186.74
8.838288 | 13189.65
8.84532 | 13182.46
8.852307 | 13178.68
8.859525 | 13189.97
8.866512 | 13183.54
8.873452 | 13174.6
8.88067 | 13186.57
8.887703 | 13182.79
8.894642 | 13178.03
8.901814 | 13179.24
8.908801 | 13187.54
8.91574 | 13181.44
8.923007 | 13177
8.929993 | 13176.77
8.936978 | 13182.7
8.944198 | 13183.11
8.951184 | 13181.15
8.958217 | 13171.79
8.965343 | 13179.52
8.972328 | 13183.36
8.979315 | 13183.72
8.986535 | 13173.37
8.993473 | 13172.13
9.00046 | 13177.04
9.007679 | 13185.36
9.014712 | 13177.45
9.021697 | 13168.92
9.028823 | 13177.57
9.035857 | 13182.11
9.042795 | 13177.66
9.050015 | 13172.65
9.057002 | 13166.69
9.06394 | 13169.54
9.071206 | 13174.65
9.078193 | 13176.33
9.085179 | 13172.85
9.092351 | 13169.15
9.099337 | 13165.05
9.106277 | 13167.01
9.113543 | 13173.21
9.120481 | 13176.4375
9.127422 | 13175.79
9.134641 | 13170.27
9.141627 | 13164.26
9.14866 | 13162.12
9.155833 | 13169.22
9.162818 | 13174.07
9.169805 | 13175.27
9.177023 | 13167.39
9.18401 | 13161.6
9.19095 | 13170.89
9.198168 | 13164.93
9.205154 | 13159.57
9.21214 | 13163.28
9.219313 | 13169.93
9.226299 | 13163.4
9.233239 | 13162.64
9.240458 | 13173.46875
9.247445 | 13163.42
9.25443 | 13157.1
9.261649 | 13166.46
9.268636 | 13161.7
9.275622 | 13154.53
9.282841 | 13167.40625
9.289827 | 13164.54
9.296767 | 13156.83
9.304033 | 13157.87
9.310971 | 13166.07
9.317958 | 13158.69
9.325178 | 13155.36
9.33221 | 13160.9
9.339196 | 13162.86
9.346322 | 13160.08
9.353308 | 13151.96
9.360341 | 13158.71
9.367559 | 13162.96
9.3745 | 13153.89
9.381439 | 13150.72
9.388658 | 13161.33
9.395737 | 13152.28
9.402723 | 13148.34
9.40985 | 13155.91
9.416882 | 13157.17
9.423822 | 13148.89
9.431041 | 13149.73
9.438027 | 13156.89
9.444966 | 13154.62
9.452186 | 13146.44
9.459172 | 13158.36
9.466159 | 13148.37
9.473376 | 13149.93
9.480363 | 13156.31
9.487303 | 13147.42
9.494569 | 13153.22
9.501508 | 13149.27
9.508494 | 13142.1
9.515713 | 13152.49
9.5227 | 13151.54
9.529685 | 13139.9
9.536858 | 13143.92
9.543845 | 13154.58
9.55083 | 13148.67
9.558049 | 13144.38
9.56499 | 13145.91
9.571928 | 13152.32
9.579148 | 13141.59
9.586226 | 13141.67
9.593167 | 13147.97
9.600339 | 13151.17
9.607325 | 13142.34
9.614311 | 13139.63
9.621531 | 13146.13
9.628517 | 13146.40625
9.635456 | 13135.45
9.642676 | 13140.59
9.649708 | 13144.64
9.656648 | 13134.21
9.663866 | 13134.43
9.670806 | 13136.5
9.677793 | 13143.73
9.685058 | 13147.25
9.691998 | 13140.97
9.698937 | 13133.98
9.706203 | 13133.24
9.713189 | 13137.84375
9.720221 | 13141.45
9.727395 | 13136.8
9.734335 | 13130.85
9.741366 | 13130.45
9.748586 | 13136.18
9.755479 | 13138.24
9.762464 | 13136.07
9.769684 | 13130.63
9.776716 | 13125.75
9.783703 | 13133.93
9.790829 | 13135.64
9.797861 | 13126.67
9.804801 | 13126.35
9.81202 | 13137.08
9.819006 | 13137.12
9.825992 | 13123.95
9.833165 | 13126.02
9.840198 | 13135.71
9.847183 | 13129.26
9.854403 | 13120.51
9.861389 | 13122.48
9.868329 | 13129.54
9.875594 | 13133.91
9.882533 | 13130.1
9.889474 | 13120.34
9.896692 | 13121.85
9.903678 | 13129.25
9.910665 | 13124.48
9.917838 | 13118.61
9.924823 | 13123.63
9.931856 | 13131.82
9.939075 | 13128.63
9.946015 | 13122.43
9.953001 | 13118.02
9.960174 | 13119.83
9.967206 | 13122.82
9.974192 | 13123.7
9.981411 | 13119.27
9.988351 | 13117.57
9.995337 | 13114.88
10.00256 | 13113.46
10.00954 | 13115.15
10.01648 | 13119.48
10.02365 | 13122.69
10.03069 | 13124.1
10.03763 | 13118.78
10.04489 | 13112.64
10.05183 | 13105.89
10.05882 | 13110.88
10.06604 | 13114.39
10.07298 | 13121.37
10.07996 | 13117.89
10.08718 | 13110.93
10.09421 | 13106.41
10.1012 | 13103.57
10.10842 | 13109.91
10.11536 | 13114.15
10.12235 | 13116.69
10.12952 | 13110.8
10.13646 | 13103.77
10.14344 | 13106.29
10.15066 | 13111.46
10.1577 | 13117.88
10.16468 | 13106.63
10.1719 | 13102.15
10.17889 | 13109.56
10.18587 | 13111.37
10.19309 | 13101.21
10.20003 | 13097.5
10.20697 | 13096.82
10.21414 | 13094.12
10.22118 | 13097.63
10.22816 | 13100.18
10.23538 | 13100.65
10.24232 | 13099.5
10.24931 | 13098.35
10.25657 | 13097.22
10.26351 | 13098.2
10.27045 | 13095.89
10.27767 | 13095.91
10.28466 | 13093.73
10.29169 | 13088.09
10.29886 | 13092.54
10.30585 | 13103.46
10.31288 | 13100.9
10.3201 | 13098.16
10.32699 | 13091.29
10.33403 | 13087.01
10.34115 | 13091.1
10.34819 | 13092.52
10.35517 | 13094.65
10.36234 | 13096.1
10.36933 | 13096.2
10.37632 | 13098.3
10.38354 | 13102.78
10.39052 | 13099.85
10.39746 | 13089.5
10.40468 | 13084.19
10.41171 | 13088.77
10.41865 | 13091.75
10.42592 | 13088.97
10.43286 | 13085.76
10.43984 | 13085.07
10.44711 | 13084.73
10.454 | 13087.55
10.46099 | 13088.75
10.46816 | 13087.89
10.47519 | 13079.63
10.48218 | 13087.37
10.4894 | 13086.53
10.49629 | 13088.87
10.50337 | 13091.3
10.51059 | 13089.84
10.51753 | 13086.3
10.52447 | 13088.19
10.53169 | 13084.93
10.53872 | 13087.35
10.54571 | 13084.45
10.55293 | 13081.01
10.55987 | 13085
10.56685 | 13080.5
10.57407 | 13075.96
10.58106 | 13075.88
10.588 | 13072.48
10.59517 | 13071.13
10.6022 | 13071.95
10.60914 | 13066.34
10.61641 | 13067.81
10.62335 | 13066.61
10.63038 | 13070.35
10.63755 | 13072.05
10.64454 | 13074.38
10.65148 | 13080.42
10.6587 | 13079.44
10.66568 | 13076.21
10.67267 | 13071.98
10.67984 | 13071.86
10.68683 | 13070.3
10.69386 | 13069.35
10.70108 | 13069.34
10.70797 | 13070.21
10.71501 | 13067.64
10.72213 | 13069.46875
10.72921 | 13061.28
10.73615 | 13061.36
10.74337 | 13057.98
10.75031 | 13058.19
10.75734 | 13055.82
10.76452 | 13053.98
10.77155 | 13055.07
10.77849 | 13053.4
10.78566 | 13056.42
10.79269 | 13055.1
10.79963 | 13056.08
10.80685 | 13058.16
10.81384 | 13060.84
10.82082 | 13062.64
10.82809 | 13055.36
10.83503 | 13050.23
10.84201 | 13050.83
10.84919 | 13054.67
10.85622 | 13053.45
10.86316 | 13057.59
10.87043 | 13059.35
10.87732 | 13050.99
10.8844 | 13043.98
10.89157 | 13046.11
10.89851 | 13049.14
10.90545 | 13053.37
10.91267 | 13054.05
10.91965 | 13052.37
10.92664 | 13049.71
10.93386 | 13045.17
10.94085 | 13037.55
10.94783 | 13040.3
10.95505 | 13044.83
10.96204 | 13049.23
10.96902 | 13052.67
10.97615 | 13043.84
10.98323 | 13044.27
10.99017 | 13037.67
10.99743 | 13037.5
11.00433 | 13043.37
11.01136 | 13043.36
11.01858 | 13047.88
11.02552 | 13038.77
11.03246 | 13040.68
11.03968 | 13040.87
11.04666 | 13039.66
11.05365 | 13034.16
11.06087 | 13030.35
11.06781 | 13024.46
11.07484 | 13033.88
11.08211 | 13027.88
11.089 | 13030.74
11.09603 | 13031.42
11.10316 | 13036.5
11.11019 | 13032.14
11.11713 | 13039.08
11.12435 | 13036.97
11.13129 | 13030.83
11.13832 | 13030.14
11.14549 | 13031.47
11.15253 | 13030.79
11.15951 | 13029.71
11.16664 | 13021.16
11.17367 | 13024.38
11.18066 | 13026.64
11.18788 | 13029.13
11.19486 | 13025.48
11.20185 | 13025.12
11.20911 | 13017.77
11.21605 | 13016.5
11.22304 | 13013.51
11.23021 | 13015.61
11.23725 | 13014.6
11.24414 | 13017.48
11.2514 | 13020.89
11.2583 | 13018.62
11.26538 | 13021.36
11.27255 | 13019.23
11.27949 | 13019.55
11.28647 | 13022.77
11.29365 | 13018
11.30068 | 13015.31
11.30767 | 13005.05
11.31489 | 13005.61
11.32183 | 13000.95
11.32881 | 13005.48
11.33608 | 13008.65
11.34306 | 13011.29
11.35005 | 13011.7
11.35713 | 13011.67
11.36421 | 13007.85
11.37115 | 13003.42
11.37841 | 12996.48
11.38535 | 12994.6
11.39239 | 13001.48
11.39956 | 13008.24
11.40654 | 13007.58
11.41348 | 13005.69
11.4207 | 12998.93
11.42769 | 12996.22
11.43463 | 12990.33
11.44185 | 12997.5625
11.44879 | 12997.47
11.45587 | 13002.6
11.46309 | 13001.38
11.47003 | 13000.7
11.47701 | 12997.74
11.48414 | 12993.73
11.49117 | 12988.52
11.49811 | 12987.63
11.50533 | 12989.42
11.51227 | 12992.37
11.51935 | 12992.93
11.52652 | 12989.5
11.5336 | 12988.59
11.54049 | 12981.2
11.54771 | 12978.16
11.5547 | 12980.46
11.56168 | 12978.46
11.5689 | 12983.66
11.57584 | 12985.40625
11.58283 | 12988.21875
11.59009 | 12987.33
11.59703 | 12984.83
11.60402 | 12977.95
11.61119 | 12975.22
11.61823 | 12972.92
11.62516 | 12976.35
11.63243 | 12968.11
11.63932 | 12964.68
11.6464 | 12971.3
11.65358 | 12974.5
11.66056 | 12974.96875
11.66755 | 12977.75
11.67472 | 12971.29
11.68171 | 12976.01
11.68874 | 12974.54
11.69591 | 12970.75
11.70285 | 12968.83
11.70984 | 12967.62
11.71706 | 12964.9
11.72404 | 12967.15
11.73103 | 12966.32
11.73811 | 12964.67
11.74523 | 12967.6
11.75213 | 12966.84
11.75939 | 12965.08
11.76633 | 12959.98
11.77336 | 12959.05
11.78058 | 12959.54
11.78757 | 12961.7
11.79451 | 12959.96875
11.80173 | 12960.17
11.80867 | 12957.62
11.81565 | 12957.12
11.82283 | 12956.67
11.82977 | 12952.31
11.8368 | 12949.16
11.84407 | 12945.3
11.85105 | 12943.2
11.85804 | 12940.79
11.86516 | 12942.83
11.8722 | 12941.91
11.87914 | 12942.36
11.8864 | 12949.16
11.89329 | 12944.84
11.90033 | 12946.45
11.90755 | 12939.64
11.91458 | 12938.75
11.92152 | 12938.17
11.92869 | 12935.03125
11.93572 | 12938.11
11.94266 | 12935.31
11.94988 | 12933.51
11.95682 | 12929.87
11.96381 | 12938.16
11.97107 | 12934.41
11.97801 | 12934.5
11.98505 | 12929.23
11.99222 | 12930.23
11.99925 | 12925.17
12.00614 | 12918.48
12.01346 | 12920.42
12.0203 | 12924.44
12.02738 | 12926.5
12.03455 | 12917.44
12.04154 | 12914.01
12.04853 | 12917.51
12.0557 | 12923.875
12.06268 | 12918.85
12.06972 | 12911.39
12.07689 | 12913.24
12.08383 | 12917.95
12.09086 | 12912.27
12.09808 | 12902.92
12.10507 | 12909.72
12.11205 | 12907.4
12.11918 | 12899.2
12.12626 | 12905.67
12.1332 | 12910.61
12.14046 | 12906.24
12.14736 | 12894.82
12.15439 | 12897.7
12.16156 | 12904.39
12.16855 | 12902.45
12.17554 | 12890.02
12.18271 | 12895.28
12.18969 | 12902.85
12.19668 | 12893.98
12.2039 | 12897.09
12.21084 | 12893.1
12.21787 | 12888.38
12.22509 | 12882.32
12.23203 | 12887.09
12.23906 | 12889.75
12.24619 | 12881.45
12.25327 | 12880.39
12.26021 | 12888.96
12.26738 | 12886.57
12.27427 | 12874.48
12.28135 | 12877.26
12.28853 | 12879.78
12.29556 | 12882.83
12.30254 | 12881.83
12.30972 | 12882.46
12.31675 | 12882.34
12.32374 | 12882.71
12.33091 | 12877.91
12.33785 | 12876.38
12.34488 | 12872.45
12.3521 | 12865.81
12.35909 | 12861.68
12.36607 | 12857.57
12.37324 | 12859.34
12.38028 | 12868.42
12.38717 | 12867.91
12.39444 | 12857.29
12.40133 | 12854.47
12.40836 | 12862.05
12.41558 | 12861.17
12.42257 | 12850.79
12.42951 | 12845.38
12.43672 | 12851.12
12.44371 | 12854.91
12.45074 | 12856.39
12.45792 | 12851.39
12.46486 | 12840.01
12.47189 | 12842.65
12.47911 | 12836.96
12.48609 | 12844.73
12.49308 | 12845.77
12.50021 | 12834.61
12.50724 | 12833.82
12.51418 | 12841.57
12.5214 | 12843.28
12.52834 | 12832.41
12.53537 | 12827.79
12.54259 | 12829.21
12.54957 | 12833.53125
12.55656 | 12829.91
12.56378 | 12819.53
12.57077 | 12824.02
12.57771 | 12827.51
12.58493 | 12830.25
12.59187 | 12816.01
12.59885 | 12815.0625
12.60612 | 12818.99
12.61306 | 12822.61
12.62009 | 12822.46
12.62721 | 12811.66
12.6342 | 12806.94
12.64119 | 12809.78
12.64845 | 12812.27
12.6553 | 12813.64
12.66238 | 12811.63
12.66955 | 12798.16
12.67658 | 12796.12
12.68357 | 12802.93
12.69074 | 12802.64
12.69778 | 12794.75
12.70476 | 12795.86
12.71193 | 12800.16
12.71892 | 12793.63
12.72591 | 12784.93
12.73308 | 12788.35
12.74006 | 12791.63
12.74705 | 12783.8
12.75427 | 12777.64
12.7613 | 12786.26
12.7682 | 12787.04
12.77546 | 12781.84
12.78235 | 12773.48
12.78943 | 12769.94
12.79661 | 12774.1
12.80359 | 12776.17
12.81058 | 12770.4375
12.81775 | 12764.21
12.82474 | 12765.28125
12.83177 | 12771.94
12.83894 | 12766
12.84588 | 12755.03
12.85291 | 12757.39
12.86009 | 12760.11
12.86712 | 12766.65
12.87411 | 12758.65625
12.88123 | 12751.89
12.88831 | 12744.81
12.89525 | 12745.28
12.90247 | 12745.18
12.90936 | 12750.03
12.9164 | 12751.31
12.92361 | 12738.19
12.9306 | 12730.89
12.93759 | 12729.66
12.94476 | 12735.02
12.95175 | 12740.26
12.95873 | 12740.05
12.9659 | 12732.8125
12.97284 | 12730.33
12.97988 | 12721.26
12.98705 | 12727.98
12.99408 | 12731.19
13.00107 | 12723.03
13.00824 | 12716.35
13.01527 | 12710.49
13.02226 | 12714.01
13.02948 | 12718.57
13.03637 | 12714.8
13.0434 | 12713.3
13.05058 | 12706.57
13.05761 | 12697.81
13.0646 | 12695.87
13.07177 | 12699.17
13.07875 | 12705.03
13.08574 | 12699.26
13.09291 | 12692
13.09985 | 12686.89
13.10684 | 12686.21
13.11406 | 12690.5
13.12109 | 12690.7
13.12808 | 12684.18
13.13525 | 12673.64
13.14228 | 12675.93
13.14927 | 12679.13
13.15649 | 12678.29
13.16338 | 12668.17
13.17041 | 12663.43
13.17759 | 12668.75
13.18457 | 12668.43
13.19156 | 12664.83
13.19873 | 12663.125
13.20572 | 12663.74
13.2128 | 12656.83
13.21997 | 12650.16
13.22691 | 12644.34
13.23389 | 12649.89
13.24107 | 12650.03
13.2481 | 12649.16
13.25509 | 12646.21
13.26226 | 12641.23
13.26929 | 12639.85
13.27628 | 12640.86
13.2835 | 12634.13
13.29039 | 12632.15
13.29742 | 12627.95
13.30459 | 12619.6875
13.31163 | 12617.77
13.31857 | 12609.34
13.32578 | 12611.87
13.33282 | 12614.06
13.3398 | 12614.03
13.34698 | 12609.2
13.35392 | 12607.18
13.3609 | 12607.82
13.36817 | 12606.54
13.37515 | 12606.03125
13.38214 | 12597.54
13.38927 | 12591.51
13.3963 | 12588.21
13.40329 | 12587.12
13.4105 | 12581.61
13.41735 | 12579.69
13.42438 | 12575.63
13.43156 | 12572.12
13.43863 | 12578.54
13.44562 | 12577.51
13.45279 | 12569.81
13.45983 | 12558.57
13.46681 | 12562.01
13.47399 | 12563.45
13.48097 | 12566.14
13.48796 | 12560.64
13.49513 | 12548.85
13.50212 | 12542.48
13.5091 | 12535.93
13.51632 | 12542.67
13.52335 | 12543.61
13.53029 | 12533.98
13.53756 | 12534.21
13.54445 | 12537.27
13.55149 | 12529.08
13.55866 | 12522.92
13.56564 | 12526.4
13.57263 | 12524.76
13.5798 | 12509.1
13.58683 | 12517.12
13.59387 | 12518.08
13.60104 | 12501.59
13.60798 | 12509.8
13.61497 | 12507.99
13.62219 | 12491.37
13.62917 | 12494.5625
13.63616 | 12497.86
13.64328 | 12487.25
13.65032 | 12483.02
13.6573 | 12475.8
13.66452 | 12484.94
13.67146 | 12484.91
13.67849 | 12476.77
13.68567 | 12465.85
13.6927 | 12461.38
13.69964 | 12461.01
13.70681 | 12461.94
13.71384 | 12463.7
13.72083 | 12454.83
13.72805 | 12448.02
13.73499 | 12438.18
13.74198 | 12440.74
13.74919 | 12446.91
13.75618 | 12446.03125
13.76317 | 12439.15
13.77029 | 12426.6
13.77733 | 12418.54
13.78431 | 12421.61
13.79153 | 12423.71
13.79847 | 12420.83
13.8055 | 12416.88
13.81267 | 12405.96875
13.81966 | 12403.37
13.82669 | 12405.44
13.83387 | 12401.94
13.84085 | 12401.45
13.84789 | 12393.37
13.85506 | 12383.47
13.862 | 12383.76
13.86898 | 12385.5625
13.87616 | 12379.3
13.88314 | 12371.37
13.89013 | 12366.09
13.8973 | 12368.77
13.90433 | 12356.93
13.91132 | 12355.57
13.91854 | 12363.93
13.92543 | 12351.28
13.93242 | 12343.9
13.93964 | 12345.32
13.94662 | 12343.8
13.95356 | 12340.03
13.96078 | 12327.91
13.96777 | 12325.46
13.9748 | 12330.05
13.98197 | 12319.53
13.98891 | 12308.76
13.9959 | 12313.75
14.00307 | 12312.62
14.0101 | 12312.36
14.01709 | 12298.39
14.02426 | 12293.53
14.0313 | 12288.85
14.03828 | 12290.87
14.0455 | 12290.9
14.05244 | 12288.85
14.05942 | 12278.49
14.0666 | 12267.49
14.07359 | 12269.49
14.08057 | 12262.35
14.08774 | 12265.12
14.09473 | 12260.54
14.10172 | 12247.35
14.10893 | 12257.61
14.11587 | 12251.65
14.12291 | 12237.34
14.13013 | 12237.02
14.13711 | 12240.13
14.14405 | 12234.14
14.15127 | 12215.81
14.15826 | 12211.43
14.16529 | 12220.95
14.17246 | 12213.81
14.1794 | 12199.96
14.18639 | 12199.87
14.19356 | 12201.9
14.20059 | 12199.74
14.20758 | 12188.71875
14.21475 | 12177.45
14.22174 | 12178.14
14.22877 | 12179.28
14.23594 | 12175.73
14.24293 | 12165.76
14.24992 | 12162.26
14.25709 | 12163.42
14.26412 | 12155.06
14.27106 | 12139.93
14.27828 | 12142.26
14.28526 | 12143.47
14.2923 | 12140.16
14.29952 | 12123.54
14.30646 | 12119.24
14.3134 | 12122.39
14.32062 | 12121.08
14.3276 | 12116.41
14.33454 | 12099.72
14.34176 | 12097.6
14.34875 | 12103.23
14.35578 | 12094.4
14.363 | 12082.57
14.36994 | 12078.48
14.37697 | 12083.64
14.3841 | 12074.45
14.39113 | 12067.16
14.39812 | 12065.03
14.40529 | 12055.24
14.41227 | 12046.82
14.41931 | 12052.8125
14.42648 | 12037.6
14.43347 | 12040.93
14.44045 | 12039.45
14.44762 | 12025.24
14.45461 | 12022.04
14.46155 | 12025.53
14.46877 | 12016.76
14.47576 | 11999.81
14.48279 | 11993.93
14.48996 | 11999.71
14.4969 | 11997.51
14.50393 | 11985.79
14.51115 | 11983.19
14.51818 | 11976.01
14.52512 | 11975.1
14.5323 | 11969.75
14.53928 | 11957.33
14.54632 | 11955.24
14.55349 | 11955.59
14.56047 | 11938.7
14.56741 | 11943.41
14.57463 | 11940.98
14.58162 | 11927.12
14.58865 | 11918.58
14.59583 | 11920.53
14.60281 | 11910.43
14.6098 | 11900.96
14.61702 | 11904.17
14.624 | 11890.19
14.63099 | 11886.38
14.63816 | 11888.6
14.64519 | 11877.78
14.65213 | 11871.6
14.65931 | 11874.48
14.66634 | 11856.53
14.67332 | 11849.38
14.68054 | 11852.08
14.68748 | 11847.04
14.69447 | 11834.79
14.70169 | 11830.18
14.70867 | 11832.14
14.71561 | 11818.2
14.72279 | 11809.26
14.72982 | 11805.65
14.73685 | 11809.23
14.74407 | 11796.61
14.75101 | 11786.17
14.758 | 11784.04
14.76517 | 11781.49
14.7722 | 11768.61
14.77919 | 11764.47
14.78631 | 11762.46
14.7933 | 11753.54
14.80033 | 11740.71
14.80751 | 11743.16
14.81454 | 11736
14.82148 | 11722.97
14.82865 | 11718.22
14.83568 | 11720.86
14.84267 | 11712.41
14.84984 | 11696.81
14.85683 | 11695.43
14.86381 | 11696.7
14.87103 | 11685.24
14.87802 | 11674.86
14.88501 | 11663.39
14.89222 | 11664.6
14.89921 | 11664.17
14.90615 | 11656.71
14.91332 | 11641.2
14.92035 | 11632.32
14.92739 | 11632.45
14.93456 | 11622.37
14.9415 | 11608.21
14.94853 | 11611.86
14.95571 | 11601.96
14.96269 | 11594.67
14.96968 | 11585.2
14.97685 | 11583.44
14.98388 | 11580.5
14.99087 | 11562.97
14.99809 | 11565.5
15.00507 | 11561.97
15.01201 | 11548.42
15.01919 | 11536.92
15.02627 | 11537.69
15.0332 | 11532.87
15.04038 | 11516.8
15.04736 | 11518.22
15.0544 | 11498.61
15.06162 | 11497.96
15.0686 | 11492.03125
15.07554 | 11476.8
15.08276 | 11475.49
15.08975 | 11476.7
15.09673 | 11458.96
15.1039 | 11451.64
15.11089 | 11450.94
15.11792 | 11435.75
15.1251 | 11431.42
15.13208 | 11426.65
15.13907 | 11410.61
15.14624 | 11412.61
15.15327 | 11406.22
15.16021 | 11388.71
15.16739 | 11386.72
15.17442 | 11381.61
15.18141 | 11364.41
15.18862 | 11364.15
15.19566 | 11361.18
15.2026 | 11345.01
15.20982 | 11333.86
15.2168 | 11338.7
15.22379 | 11328.18
15.23091 | 11310.72
15.23795 | 11311.81
15.24493 | 11304.3125
15.25211 | 11284.64
15.25909 | 11286.11
15.26608 | 11279.25
15.2733 | 11262.24
15.28033 | 11256.22
15.28722 | 11255.28
15.29444 | 11242.99
15.30138 | 11229.34
15.30846 | 11231.79
15.31563 | 11212.07
15.32262 | 11202.42
15.32961 | 11205.52
15.33682 | 11193.71
15.34381 | 11180.18
15.3508 | 11181.54
15.35797 | 11168.07
15.36496 | 11151.1
15.37194 | 11153.25
15.37916 | 11140.05
15.38615 | 11129.87
15.39313 | 11123.18
15.40031 | 11107.21
15.40734 | 11107.77
15.41428 | 11101.58
15.4215 | 11086.11
15.42848 | 11071.34375
15.43552 | 11064.93
15.44269 | 11064.47
15.44968 | 11053.64
15.45661 | 11034.51
15.46383 | 11032.61
15.47082 | 11029.11
15.47776 | 11016.41
15.48493 | 10999.83
15.49196 | 10992.65
15.499 | 10990.55
15.50622 | 10971.51
15.5132 | 10965.47
15.52019 | 10960.04
15.52736 | 10943.01
15.53439 | 10947.64
15.54133 | 10926.76
15.54851 | 10922.25
15.55545 | 10915.14
15.56248 | 10895.31
15.5697 | 10890.66
15.57668 | 10876.85
15.58367 | 10864.53
15.59084 | 10865.91
15.59787 | 10847.24
15.60486 | 10838.1
15.61199 | 10836.07
15.61897 | 10820.13
15.62596 | 10801.36
15.63318 | 10793.79
15.64016 | 10790.12
15.64715 | 10779.9
15.65437 | 10764.54
15.6614 | 10753.71
15.66834 | 10753.53
15.67552 | 10743.86
15.68245 | 10733.22
15.68949 | 10716.27
15.69666 | 10704.46
15.70369 | 10689.54
15.71063 | 10686.17
15.71785 | 10668.22
15.72488 | 10667.6
15.73187 | 10654.17
15.73904 | 10633.17
15.74603 | 10633.48
15.75301 | 10616.52
15.76023 | 10602.01
15.76722 | 10601.07
15.77416 | 10578.77
15.78138 | 10568.85
15.78841 | 10566.6
15.79535 | 10547.85
15.80252 | 10539.65
15.80951 | 10531.13
15.81654 | 10507.48
15.82371 | 10505.74
15.83075 | 10488.56
15.83769 | 10478
15.84491 | 10467.97
15.85194 | 10450.93
15.85888 | 10445.25
15.86605 | 10431.64
15.87304 | 10414.38
15.88007 | 10419.54
15.88729 | 10394.27
15.89427 | 10376.34
15.90122 | 10374.07
15.90843 | 10359.14
15.91542 | 10341.12
15.92241 | 10336.78
15.92958 | 10317.93
15.93652 | 10306.21
15.94355 | 10302.4
15.95072 | 10278.93
15.9578 | 10264.46
15.96474 | 10258.95
15.97196 | 10237.97
15.97895 | 10236.4
15.98593 | 10218.15
15.99306 | 10201.54
16.00009 | 10196.71
16.00708 | 10169.42
16.0143 | 10168.46
16.02124 | 10151.13
16.02822 | 10128.53
16.03544 | 10127.26
16.04247 | 10113.8
16.04941 | 10093.74
16.05663 | 10080.85
16.06353 | 10074.21
16.0706 | 10057.72
16.07778 | 10033.07
16.08481 | 10019.94
16.09175 | 10013.74
16.09897 | 9994.721
16.106 | 9979.17
16.11299 | 9972.51
16.12011 | 9949.479
16.1271 | 9941.468
16.13413 | 9929.269
16.14131 | 9902.447
16.14829 | 9889.01
16.15528 | 9879.204
16.16245 | 9863.217
16.16948 | 9841.827
16.17642 | 9838.493
16.18364 | 9813.95
16.19058 | 9799.014
16.19761 | 9791.479
16.20479 | 9764.254
16.21182 | 9754.438
16.21876 | 9742.581
16.22603 | 9715.788
16.23301 | 9702.316
16.23995 | 9693.646
16.24717 | 9674.955
16.25416 | 9646.395
16.26114 | 9639.306
16.26836 | 9627.057
16.27535 | 9603.532
16.28233 | 9591.222
16.28955 | 9569.534
16.29654 | 9546.784
16.30352 | 9536.771
16.3107 | 9526.492
16.31764 | 9497.068
16.32467 | 9486.053
16.33184 | 9472.527
16.33888 | 9445.836
16.34581 | 9430.017
16.35308 | 9417.043
16.36007 | 9393.45
16.36705 | 9372.661
16.37418 | 9365.354
16.38117 | 9344.041
16.38815 | 9319.238
16.39537 | 9311.605
16.40235 | 9284.895
16.40934 | 9258.381
16.41656 | 9248.786
16.42359 | 9229.411
16.43058 | 9210.772
16.4378 | 9185.427
16.44469 | 9161.921875
16.45173 | 9146.585
16.4589 | 9134.677
16.46593 | 9109.513
16.47287 | 9081.671
16.48009 | 9058.089
16.48707 | 9037.147
16.49411 | 9024.12
16.50123 | 9006.755
16.50827 | 8983.729
16.51525 | 8954.842
16.52242 | 8930.349
16.52941 | 8913.009
16.5364 | 8894.444
16.54362 | 8865.991
16.55065 | 8839.137
16.55759 | 8815.039
16.56481 | 8797.041
16.57175 | 8777.834
16.57883 | 8755.390625
16.58595 | 8726.758
16.59299 | 8701.261
16.59992 | 8669.574
16.60714 | 8644.059
16.61418 | 8623.023
16.62111 | 8597.506
16.62829 | 8576.265
16.63527 | 8551.799
16.64231 | 8528.459
16.64953 | 8500.3
16.65651 | 8470.358
16.66345 | 8436.659
16.67067 | 8407.871
16.6777 | 8378.447
16.68469 | 8347.953125
16.69191 | 8323.257
16.6988 | 8296.174
16.70584 | 8268.164
16.71301 | 8210.147
16.72009 | 8143.119
16.72703 | 7956.622
16.73434 | 7544.099
16.74137 | 7255.398
16.7484 | 6885.523
16.75562 | 6289.439
16.7627 | 5747.144
16.76974 | 5350.049
16.77696 | 5104.777
16.78399 | 4863.59
16.79097 | 4555.585
16.79828 | 4198.799
16.80532 | 3794.896
16.81244 | 2945.428
16.81962 | 2595.77
16.8266 | 2367.54
16.83368 | 2109.78
16.8409 | 1904.834
16.84793 | 1739.528
16.85487 | 1607.858
16.86214 | 1502.834
16.86917 | 1410.218
16.87616 | 1324.193
16.88123 | 1251.665