## Test Report
Default Test Run Report
Project Name |  |  | Project 1
User Name |  |  | MTS
Test Name |  |  | MME 3407_S20 50mm Gage Length ASTM E8 Metals Tension (Extensometer-Crosshead) 46
Test Run Name |  |  | Test Run 1
Test Run Date |  |  | 2/10/2021 9:50:32 AM
Test Run Review Graph
Test Run Results:
Display Name | Value | Unit
Test Run End Reason | Break Detected
Width | 13.5 | mm
Thickness | 3.15 | mm
Final Width | 11.43 | mm
Final Thickness | 2.76 | mm
Test ID | 1018 Steel JM
Initial Marked Gage Length | 50 | mm
Maximum Force | 2695.996 | lbf
Maximum Stress | 282 | MPa
Elongation at Fracture | 27.921 | %
Elongation after Break | 31.14 | %
Upper Yield strength | 276.786 | MPa
Modulus of Elasticity | 205067.205 | MPa
Yield Strength (Offset = 0.2%) | 257.282 | MPa
Yield Strength (EUL = 0.5%) | 267.579 | MPa
Removal Point | 1.25 | mm
Ultimate Tensile Strength | 282.008 | MPa
Reduction of Area | 25.8159 | %
Lower Yield Strength | #NUM! | MPa
Final Marked Gage Length | 65.57 | mm

## Sheet2
mm | N
-0.001094036 | -9.307077
-0.001073134 | -9.630493
-0.000617247 | -8.883042
-0.001135447 | -9.662938
-0.001009286 | -9.046883
-0.0008175176 | -7.390877
-0.0005821995 | -4.330388
-0.001054981 | -7.680535
-0.001107715 | -7.451238
-0.0003982453 | -4.076317
-0.0001994729 | -2.412677
-0.0008950247 | -5.564793
-0.001113449 | -8.198604
-0.00103557 | -9.915329
-0.0007874534 | -9.091512
0.0001895933 | -3.95267
0.001271346 | -0.3910052
0.001574723 | 1.649324
0.001279214 | 2.665086
-0.000261585 | -1.959678
-0.001450119 | -7.647967
-0.0009512137 | -8.018947
-0.0006202537 | -7.640172
-0.000711662 | -7.594477
-0.0001595528 | -7.167865
0.0006150787 | -2.868629
0.0006989361 | -1.416252
0.0008541697 | -2.497895
0.001325937 | -0.008153806
0.001002003 | -0.3524822
0.0007786267 | -0.8027818
0.0007705088 | -1.345387
0.001407666 | 0.8842915
0.000992109 | -1.070234
0.001453162 | 2.116969
0.001055961 | 4.228399
0.001338643 | 4.71306
0.0009442605 | 1.93567
-0.0009065678 | -4.828761
-0.0008515812 | -7.751938
-0.0003209627 | -5.742468
0.0001891628 | -2.762073
0.0003107179 | -4.265959
0.0005470657 | -1.911246
0.0006871915 | -0.821779
0.0005430655 | 0.3353913
0.001519161 | 5.430708
0.001219969 | 5.221955
0.0008018974 | 4.328321
-0.0001390097 | 2.930981
-0.001069998 | -3.944403
-0.001430019 | -4.323319
-0.0006889352 | -4.661806
0.0008470936 | 3.510411
0.001203473 | 6.017725
0.001487517 | 8.066973
0.001196628 | 9.273491
0.0009237109 | 9.037663
0.001138441 | 9.672867
0.000842025 | 8.640693
0.001286215 | 11.09275
0.0005528353 | 9.17975
0.0005647035 | 9.956938
0.000443972 | 9.708577
0.0006872831 | 10.39557
0.001631089 | 12.79787
0.001194047 | 10.14807
0.000424601 | 7.724843
-0.0006310336 | 3.711822
-0.001078143 | 5.524618
-9.508982e-05 | 10.36173
0.001417669 | 15.61491
0.0003130768 | 9.5685
-0.0009273532 | 5.623615
-0.0009630169 | 8.977698
-0.0005766597 | 12.20013
0.0009318758 | 19.37005
0.001584134 | 19.87519
0.0007555434 | 15.68477
-0.0006031242 | 12.29263
-0.0004715037 | 11.71495
-0.0004351011 | 12.55387
-0.0005138859 | 14.30166
-0.0006950184 | 13.68669
-0.0006711855 | 13.86036
-0.001068244 | 14.97206
-0.0009987139 | 17.70706
-7.197893e-05 | 21.92146
-0.0003186249 | 22.73262
-9.830042e-05 | 25.03239
0.001121498 | 28.99494
0.001580611 | 30.42183
0.001616526 | 29.14745
0.0009909509 | 26.94477
0.001000788 | 29.40868
0.0004906289 | 26.8503
-0.0007424304 | 23.83126
-0.0009678953 | 24.00928
-0.0006415708 | 25.72914
-0.0008870325 | 24.23443
-0.0009228403 | 24.0728
-0.001064695 | 26.13436
-0.0008377527 | 27.41098
-7.695517e-05 | 33.5057
1.24291e-05 | 33.82507
0.000342501 | 36.22118
0.0003397077 | 38.23048
0.001294053 | 42.04539
0.001691404 | 43.53062
0.001647323 | 46.11782
0.001631993 | 46.33072
0.001449739 | 46.81917
0.0007876525 | 42.85432
0.000579649 | 42.77063
-0.0005138439 | 40.49331
-0.0006221089 | 44.26457
0.0001702396 | 48.65575
0.001223697 | 54.76512
0.001854394 | 56.29772
0.00116172 | 54.01684
-0.0002643039 | 48.94156
-0.0001877809 | 50.84803
-0.0003950786 | 52.3463
-0.0007825456 | 53.74559
-0.000613759 | 55.53533
-0.0006304348 | 58.08876
-0.0002244204 | 62.57089
-0.0001558329 | 64.12924
-0.0001645446 | 65.75214
0.0003564739 | 69.15973
0.0002705677 | 70.80389
0.0006766883 | 74.33489
0.000455537 | 76.30795
0.0008190314 | 77.50517
0.001124062 | 81.25125
0.001544776 | 84.95232
0.001565103 | 86.57691
0.001894906 | 89.86355
0.001774437 | 90.22218
0.001631352 | 90.17531
0.001190067 | 90.43903
0.0005299631 | 89.72861
-0.000365401 | 89.59743
-0.0004410264 | 94.22299
0.00100052 | 103.452
0.002165208 | 109.455
0.001831453 | 108.0666
0.001620593 | 109.0241
0.001459872 | 109.3529
0.0012549 | 111.4353
0.0006385271 | 111.592
0.0006146008 | 113.368
0.0006586274 | 116.6958
0.001762294 | 122.5024
0.001960149 | 125.9293
0.002176195 | 130.0596
0.001921636 | 131.1321
0.00167357 | 133.6963
0.001621359 | 135.067
0.0007634444 | 134.5683
1.91635e-05 | 134.6695
0.0001448749 | 139.5262
0.001177467 | 148.167
0.001911876 | 152.7468
0.002456052 | 155.1921
0.002275275 | 155.7637
0.001265988 | 152.9388
2.871214e-05 | 153.8413
-2.847571e-05 | 157.0811
0.0007921148 | 164.4705
0.002538807 | 172.4269
0.002231057 | 172.2909
0.0005048194 | 166.9438
0.0008469518 | 174.2313
0.002544216 | 182.1545
0.001045523 | 179.2321
0.0002358638 | 179.3415
0.001405719 | 188.6667
0.00244402 | 195.6741
0.002418414 | 197.4868
0.000589531 | 192.5597
0.0001225381 | 194.265
0.001106776 | 204.4105
0.002513718 | 212.6649
0.001903 | 211.2113
7.152055e-05 | 208.9288
0.001759507 | 219.4503
0.002438332 | 226.6364
0.001136029 | 222.957
0.0002902858 | 223.2849
0.001035461 | 233.0882
0.002784276 | 241.9599
0.002346541 | 242.3753
0.0005862583 | 238.583
0.001799718 | 250.6777
0.003035578 | 257.4922
0.001580652 | 253.7761
0.0006060228 | 256.481
0.002827929 | 269.61
0.002099676 | 267.9028
0.0006291681 | 267.7571
0.002488394 | 279.8148
0.002844835 | 283.2711
0.001457997 | 279.586
0.0006229572 | 281.9955
0.001443316 | 290.765625
0.002994476 | 299.0146
0.002896441 | 300.2504
0.002127922 | 299.7286
0.001514657 | 299.3681
0.0007531274 | 301.4391
0.001752142 | 310.087
0.003187617 | 317.8893
0.003438878 | 318.7993
0.002939196 | 320.0301
0.001185434 | 315.616
0.0006863252 | 316.371
0.001259865 | 322.4298
0.00213349 | 327.6007
0.0032972 | 333.8596
0.003303503 | 334.8167
0.002987273 | 334.7585
0.002042247 | 330.5261
0.001802139 | 331.9077
0.001003067 | 329.5369
0.000999067 | 332.5981
0.001241424 | 336.1286
0.002263975 | 342.2156
0.003011825 | 345.3959
0.003361724 | 345.805
0.003077672 | 345.8479
0.002533216 | 341.5696
0.001275266 | 337.6387
0.0005774511 | 338.9643
0.001641217 | 342.852
0.001912039 | 345.3358
0.002941501 | 349.6101
0.00343081 | 349.0768
0.002415891 | 343.9221
0.001289132 | 338.7619
0.001333936 | 341.4308
0.003263868 | 349.3402
0.002560738 | 342.4592
0.0009120144 | 335.9325
0.001933004 | 340.7884
0.003424653 | 345.0872
0.002238202 | 337.7548
0.0008175143 | 332.4477
0.001959285 | 338.807
0.00332141 | 342.4935
0.002139203 | 335.5267
0.0009402046 | 332.5702
0.00205941 | 338.4525
0.00331962 | 342.098
0.001644835 | 334.4664
0.001179739 | 334.5343
0.002611142 | 342.4471
0.003213387 | 343.3329
0.001753554 | 335.0164
0.001244643 | 335.8004
0.001510491 | 341.4146
0.003131327 | 347.4218
0.002958551 | 345.3568
0.001844637 | 343.0753
0.001634952 | 345.9768
0.003241895 | 354.7746
0.003584604 | 355.386
0.002628775 | 351.7401
0.001271713 | 349.3614
0.0009757575 | 350.6494
0.002388751 | 360.5089
0.003566532 | 364.6914
0.002418919 | 358.5054
0.001111037 | 356.6031
0.003603363 | 367.2687
0.003103294 | 365.8316
0.001410635 | 359.9799
0.003151643 | 371.1065
0.003416352 | 370.989
0.001926081 | 365.8438
0.001053134 | 364.2549
0.001933345 | 371.7365
0.003302166 | 377.2917
0.003571952 | 378.5394
0.002441263 | 373.4572
0.001616043 | 371.8903
0.001316848 | 374.4261
0.002120857 | 379.9446
0.003803133 | 387.5781
0.002306065 | 382.1296
0.001273198 | 381.0076
0.002638549 | 391.0237
0.003643818 | 395.9077
0.002832026 | 392.4333
0.00139666 | 390.7699
0.001553149 | 395.267
0.002902681 | 403.893
0.003736751 | 407.6588
0.002508912 | 401.6718
0.00153758 | 399.6805
0.001758435 | 405.6991
0.00269981 | 411.5321
0.004040067 | 417.5302
0.003006177 | 411.2946
0.001567664 | 408.2776
0.002162294 | 414.625
0.003789176 | 421.9594
0.002803489 | 417.6224
0.001523415 | 413.359
0.002992894 | 423.7766
0.00399588 | 426.4947
0.002307323 | 419.9689
0.001492587 | 420.2898
0.003228012 | 431.3753
0.004073719 | 433.6676
0.002428641 | 426.685
0.001724319 | 431.3271
0.003377492 | 440.1355
0.003002961 | 436.832
0.001832483 | 434.1879
0.001930593 | 440.5492
0.003361761 | 449.1355
0.004110645 | 451.2424
0.002953967 | 447.5771
0.001626903 | 447.1874
0.003053622 | 455.7909
0.004072387 | 459.3876
0.003367741 | 458.0757
0.002491976 | 454.0714
0.001676624 | 454.6995
0.003607905 | 464.0431
0.00381732 | 463.5474
0.002761127 | 460.114
0.001840261 | 460.2256
0.001982706 | 464.3066
0.002921054 | 469.7537
0.0041231 | 474.6576
0.002725302 | 470.9814
0.001985858 | 469.2769
0.001681565 | 471.7219
0.001743073 | 476.8096
0.002757352 | 484.423
0.004336945 | 490.6115
0.004321956 | 489.9079
0.003679376 | 490.3224
0.003629684 | 490.2773
0.002939891 | 488.7431
0.002448273 | 487.5007
0.001998646 | 488.6483
0.001891493 | 488.78
0.00250937 | 494.8676
0.004145557 | 502.1259
0.004295734 | 502.7854
0.003263056 | 498.4638
0.001812764 | 495.4626
0.001920367 | 496.458
0.002400054 | 503.1946
0.003263813 | 508.8352
0.004248523 | 513.2197
0.004455866 | 514.7867
0.00314226 | 510.9788
0.002721859 | 512.8135
0.001953668 | 514.9846
0.003513133 | 526.7742
0.004130534 | 531.6132
0.004435884 | 531.2471
0.003172275 | 527.923
0.001900613 | 527.2747
0.002367798 | 533.4124
0.003212535 | 539.6978
0.004754709 | 546.0394
0.003848456 | 540.2877
0.0020863 | 536.4581
0.002261855 | 539.959
0.002669975 | 547.0761
0.003204467 | 549.8342
0.004612079 | 556.0062
0.00444643 | 556.0466
0.004099196 | 554.0436
0.003472895 | 555.4613
0.002721759 | 554.5112
0.002484582 | 559.1011
0.003285639 | 565.8134
0.004660819 | 574.8649
0.004628305 | 575.603
0.00310868 | 571.0689
0.002127304 | 572.0293
0.003169732 | 580.4127
0.00464763 | 587.397
0.004717361 | 587.4186
0.002954141 | 581.2737
0.002715277 | 585.2411
0.004112557 | 593.9591
0.004384599 | 591.3017
0.003173175 | 588.1285
0.002183691 | 588.1978
0.003569302 | 596.4419
0.004695824 | 602.4783
0.004821847 | 605.6168
0.004906975 | 608.4047
0.004995746 | 610.6565
0.005073279 | 612.4073
0.004496823 | 613.0435
0.004335373 | 615.0976
0.004582276 | 620.7363
0.004999886 | 625.1823
0.004678022 | 628.1339
0.004693177 | 630.9182
0.004849328 | 632.3405
0.004357303 | 632.0679
0.005102197 | 634.4271
0.005067398 | 635.2658
0.004957062 | 637.872
0.004542675 | 636.4001
0.004170151 | 636.4942
0.004259482 | 639.2319
0.004524249 | 642.1627
0.003883653 | 642.7522
0.003952445 | 644.5281
0.003212034 | 647.4222
0.002854154 | 649.5673
0.002460927 | 652.8608
0.00286207 | 656.7778
0.003069396 | 660.0388
0.002843076 | 663.2235
0.003382375 | 668.0607
0.003418742 | 669.1144
0.00351676 | 671.7947
0.004048117 | 675.2788
0.004217143 | 678.8585
0.005135512 | 682.6062
0.005101175 | 684.3708
0.005270063 | 687.3596
0.005203646 | 687.3881
0.00449219 | 688.0535
0.003659739 | 687.1699
0.00362819 | 689.4345
0.002874358 | 690.5853
0.002881761 | 695.9318
0.002929475 | 698.8481
0.002790013 | 702.7931
0.004311953 | 710.788
0.0049825 | 714.8828
0.005590573 | 716.7001
0.005179353 | 716.5039
0.004649206 | 715.6327
0.003741652 | 713.5692
0.002986599 | 715.1686
0.003108374 | 719.1732
0.004716161 | 727.499
0.00555454 | 732.7455
0.005396644 | 735.0745
0.0046934 | 734.0524
0.004137121 | 734.9645
0.003796889 | 739.0926
0.003808137 | 741.3376
0.003456911 | 743.4889
0.003444205 | 746.0677
0.00364062 | 747.6869
0.003044654 | 750.5709
0.003320177 | 753.5984
0.003299575 | 754.993
0.00402794 | 761.0301
0.005156846 | 767.7025
0.00519687 | 770.7026
0.005782614 | 773.3793
0.005918996 | 777.0872
0.005993847 | 779.3096
0.006113937 | 783.9608
0.005089951 | 784.3696
0.004532235 | 786.5778
0.005382887 | 793.5634
0.005786999 | 797.5511
0.00578856 | 799.5281
0.006000208 | 802.1015625
0.0062931 | 801.0204
0.006146974 | 804.5752
0.006160213 | 806.9892
0.005960376 | 807.5808
0.005960734 | 808.9766
0.004519766 | 804.6282
0.00415749 | 806.3243
0.003657018 | 809.9037
0.003864566 | 815.1198
0.004355496 | 822.8763
0.005426112 | 829.2645
0.006323783 | 835.0095
0.006037971 | 836.6994
0.005425248 | 834.4775
0.00479635 | 833.8273
0.004916042 | 835.8041
0.005934269 | 841.8431
0.005644817 | 845.1099
0.005699764 | 846.2828
0.00605312 | 851.8306
0.005766627 | 851.2646
0.005936541 | 856.882
0.005710396 | 857.9923
0.005162174 | 859.4135
0.005687321 | 866.5885
0.005388967 | 866.8407
0.004573871 | 867.4039
0.003927603 | 867.3635
0.004255602 | 869.8144
0.004255895 | 871.1125
0.004592958 | 873.2399
0.004155052 | 875.1047
0.004060958 | 877.5469
0.003901485 | 880.0143
0.004145619 | 884.6332
0.00435857 | 889.4323
0.004039997 | 890.1317
0.004141763 | 892.6993
0.00374729 | 897.6364
0.004283919 | 900.811
0.005176388 | 906.6976
0.005096858 | 909.7607
0.005478112 | 912.4753
0.005424671 | 912.822
0.005168003 | 916.0933
0.004168745 | 913.8379
0.003973918 | 916.6407
0.00445025 | 922.7539
0.004837251 | 928.2295
0.004674342 | 931.2648
0.005423102 | 938.654
0.006037879 | 943.8067
0.00613151 | 947.4984
0.00574118 | 951.1853
0.005231377 | 950.7653
0.005921064 | 955.7844
0.00513559 | 954.5835
0.00466291 | 953.6536
0.005158624 | 956.9445
0.004936806 | 958.2852
0.00432435 | 958.3427
0.004328654 | 961.4955
0.004316372 | 964.6321
0.004503047 | 968.2674
0.005124391 | 975.0912
0.005708235 | 980.2548
0.006347863 | 986.2563
0.006179262 | 988.4786
0.006754666 | 993.2839
0.006897769 | 996.7509
0.007054109 | 998.5444
0.006676901 | 999.2153
0.006944124 | 1002.575
0.00709432 | 1005.02
0.006561607 | 1005.946
0.007003801 | 1012.904
0.007158475 | 1017.626
0.006911086 | 1021.781
0.007172946 | 1026.2
0.007140694 | 1029.848
0.007207592 | 1033.261
0.006816556 | 1034.783
0.005688443 | 1032.328
0.005271209 | 1032.509
0.004540845 | 1030.524
0.004562896 | 1033.234
0.005047719 | 1037.552
0.005070542 | 1041.322
0.005671898 | 1046.664
0.005119061 | 1050.915
0.006023842 | 1057.115
0.006425733 | 1061.756
0.006229926 | 1063.068
0.005634392 | 1062.762
0.005603901 | 1064.303
0.00558417 | 1066.55
0.005093974 | 1067.294
0.005345173 | 1070.315
0.004904794 | 1072.211
0.004763768 | 1076.659
0.004932028 | 1082.642
0.004812505 | 1087.475
0.004910631 | 1092.543
0.005175906 | 1096.483
0.005716703 | 1102.767
0.00579215 | 1104.909
0.005698103 | 1106.404
0.006385059 | 1111.805
0.007107889 | 1116.877
0.006399272 | 1117.432
0.006362077 | 1120.982
0.006654372 | 1126.985
0.007312288 | 1133.145
0.007587695 | 1137.631
0.00721595 | 1139.461
0.006199753 | 1141.052
0.005327626 | 1138.297
0.005154094 | 1137.788
0.005120256 | 1140.34
0.005811353 | 1144.761
0.007066918 | 1150.919
0.007510062 | 1158.352
0.007666802 | 1164.695
0.007769958 | 1168.03
0.007810553 | 1173.739
0.007867872 | 1177.924
0.007791686 | 1181.493
0.007715874 | 1183.841
0.007736323 | 1186.998
0.007861931 | 1189.46
0.007881603 | 1189.475
0.007891428 | 1192.946
0.007781048 | 1198.1
0.007741571 | 1202.553
0.007586485 | 1207.763
0.007263738 | 1212.09
0.007069627 | 1213.936
0.006112916 | 1214.202
0.005470092 | 1213.377
0.005725276 | 1215.205
0.005943495 | 1219.928
0.005575717 | 1221.766
0.005651075 | 1223.034
0.006528243 | 1230.764
0.007839675 | 1240.264
0.007975617 | 1242.445
0.007623899 | 1246.73
0.007693024 | 1249.091
0.007786846 | 1252.341
0.007228369 | 1253.82
0.007160074 | 1255.317
0.006887455 | 1256.885
0.00571166 | 1256.589
0.005945671 | 1260.225
0.005844753 | 1263.581
0.005861754 | 1270.564
0.005813037 | 1274.863
0.006260681 | 1281.699
0.007104943 | 1289.85
0.008131133 | 1295.391
0.008676018 | 1300.482
0.00849764 | 1301.425
0.00803144 | 1300.432
0.007266626 | 1299.129
0.00603479 | 1299.911
0.006345939 | 1307.552
0.007876658 | 1318.266
0.008611931 | 1324.422
0.007973252 | 1323.709
0.006875942 | 1323.585
0.006162571 | 1323.495
0.00635333 | 1328.715
0.006956268 | 1335.121
0.008295023 | 1342.107
0.008316712 | 1346.816
0.008636266 | 1351.915
0.008754115 | 1356.831
0.008460973 | 1360.107
0.008096278 | 1362.381
0.007153735 | 1361.457
0.006466 | 1361.991
0.006272502 | 1367.839
0.006586732 | 1371.539
0.007384785 | 1376.259
0.008552327 | 1383.122
0.008864547 | 1388.37
0.008544772 | 1392.614
0.007510407 | 1392.521
0.006701685 | 1393.509
0.006361646 | 1395.657
0.006483314 | 1398.428
0.00639075 | 1401.32
0.006823029 | 1408.645
0.007211492 | 1413.091
0.007968844 | 1420.808
0.007978555 | 1426.077
0.00822869 | 1431.603
0.008347465 | 1437.743
0.008682522 | 1442.676
0.00768022 | 1440.624
0.007393456 | 1445.317
0.007199164 | 1444.964
0.006726816 | 1444.325
0.006780372 | 1449.417
0.006873569 | 1453.185
0.006717214 | 1456.703
0.006945569 | 1463.631
0.006847489 | 1466.021
0.007003868 | 1472.312
0.006834697 | 1473.505
0.007074363 | 1477.143
0.007275188 | 1480.287
0.00690187 | 1480.87
0.008048167 | 1489.96
0.00833702 | 1496.179
0.007938157 | 1499.516
0.008385701 | 1506.792
0.008783024 | 1512.115
0.008884699 | 1517.121
0.009398957 | 1522.363
0.009309563 | 1526.106
0.009550651 | 1530.189
0.009547945 | 1531.826
0.009325142 | 1537.569
0.009173302 | 1541.638
0.00826227 | 1541.029
0.007553041 | 1543.986
0.007521098 | 1546.881
0.007528969 | 1549.381
0.007701962 | 1554.913
0.009631966 | 1566.491
0.008872333 | 1563.37
0.007215247 | 1562.865
0.008709878 | 1577.727
0.00994281 | 1585.176
0.00782543 | 1580.5
0.008065046 | 1589.177
0.009810046 | 1598.658
0.009255243 | 1595.584
0.00751817 | 1593.226
0.008019845 | 1601.998
0.009755155 | 1611.624
0.009769378 | 1616.384
0.007859255 | 1613.937
0.008209049 | 1622.976
0.009847751 | 1634.545
0.008650917 | 1628.84
0.007868195 | 1630.823
0.01019465 | 1641.842
0.008238116 | 1636.57
0.007839251 | 1643.67
0.01033408 | 1657.716
0.009740288 | 1659.415
0.009110807 | 1661.053
0.007764413 | 1661.029
0.008769709 | 1671.361
0.01023205 | 1679.025
0.009369952 | 1674.813
0.008045824 | 1676.273
0.00985352 | 1689.626
0.00968339 | 1692.345
0.007969774 | 1694.087
0.009326394 | 1706.491
0.009934165 | 1707.519
0.008553385 | 1705.213
0.008027971 | 1708.656
0.009727906 | 1720.647
0.01059531 | 1725.64
0.009118137 | 1722.747
0.008192026 | 1729.532
0.009536935 | 1741.383
0.01087361 | 1747.331
0.008862791 | 1740.657
0.008246533 | 1744.66
0.0100768 | 1756.369
0.010818 | 1760.831
0.00993933 | 1761.737
0.008768202 | 1763.663
0.008552839 | 1770.88
0.01007058 | 1782.721
0.01101576 | 1788.109
0.009612393 | 1783.394
0.00859769 | 1786.776
0.01089113 | 1798.9
0.009975961 | 1797.39
0.008538736 | 1799.972
0.01033843 | 1815.325
0.01083351 | 1819.245
0.009374193 | 1816.409
0.0091937 | 1823.217
0.01130819 | 1831.562
0.01044034 | 1830.932
0.009095167 | 1831.853
0.008817016 | 1838.162
0.009853127 | 1851.655
0.01163161 | 1860.793
0.01014427 | 1857.44
0.00891657 | 1857.616
0.009851904 | 1867.389
0.01172458 | 1876.384
0.01078232 | 1877.143
0.009697585 | 1877.826
0.009275634 | 1886.986
0.01043999 | 1896.692
0.0115213 | 1903.484375
0.01109656 | 1902.848
0.009860232 | 1899.963
0.009032648 | 1903.183
0.01066884 | 1916.533
0.01208595 | 1925.751
0.01137065 | 1928.943
0.0099088 | 1927.919
0.009593275 | 1932.93
0.01105896 | 1943.562
0.01178973 | 1947.476
0.01112302 | 1947.958
0.009462072 | 1946.612
0.01069526 | 1961.064
0.01192392 | 1971.442
0.01029651 | 1966.298
0.01047731 | 1972.68
0.01172725 | 1980.031
0.009781164 | 1975.371
0.01069044 | 1985.438
0.01223451 | 1995.137
0.009845572 | 1991.704
0.01086317 | 2004.498
0.01232651 | 2012.054
0.01141536 | 2009.998
0.01000868 | 2010.063
0.01098652 | 2019.832
0.01211031 | 2027.879
0.01035652 | 2027.595
0.01043808 | 2036.64
0.01229641 | 2048.804
0.01043198 | 2042.807
0.0105263 | 2049.737
0.01197121 | 2061.44
0.01232412 | 2064.315
0.01162445 | 2064.334
0.01031211 | 2065.841
0.01105705 | 2078.825
0.01244679 | 2087.746
0.01104113 | 2083.639
0.01054828 | 2087.128
0.0125212 | 2097.736
0.01079672 | 2094.634
0.01104058 | 2106.079
0.0118528 | 2112.969
0.01092197 | 2119.115
0.01280125 | 2127.519
0.01084482 | 2121.24
0.01057003 | 2125.248
0.01290967 | 2138.524
0.01271151 | 2140.507
0.01088122 | 2140.165
0.01151714 | 2153.623
0.01325112 | 2161.703
0.01149945 | 2156.93
0.01189992 | 2164.5
0.013197 | 2172.626
0.01144926 | 2170.238
0.01097237 | 2178.398
0.01267311 | 2191.336
0.01299932 | 2196.945
0.01089131 | 2193.874
0.01294671 | 2205.51
0.01246222 | 2205.181
0.01150393 | 2208.991
0.01351799 | 2221.728
0.0121013 | 2221.331
0.01115128 | 2225.498
0.01328981 | 2239.548
0.01293277 | 2237.361
0.01124244 | 2237.381
0.01348471 | 2251.593
0.01200497 | 2249.941
0.01222734 | 2261.639
0.01348072 | 2270.857
0.01145032 | 2267.466
0.01280538 | 2279.879
0.01385591 | 2285.755
0.01196241 | 2280.363
0.01230653 | 2292.307
0.01404993 | 2303.725
0.01154595 | 2301.34
0.01346299 | 2314.366
0.01344306 | 2314.497
0.01158787 | 2313.317
0.01383406 | 2328.396
0.01256262 | 2325.789
0.01244474 | 2336.739
0.01422757 | 2347.918
0.01205722 | 2344.35
0.01237611 | 2350.142
0.01391527 | 2358.219
0.01201238 | 2354.994
0.01297807 | 2370.195
0.01336123 | 2376.233
0.01192604 | 2377.773
0.01418471 | 2390.412
0.01278081 | 2385.467
0.01298417 | 2393.665
0.01430586 | 2401.387
0.01207497 | 2400.587
0.01439971 | 2418.948
0.01452276 | 2423.424
0.01249882 | 2420.174
0.01344822 | 2430.81
0.01479704 | 2438.037
0.01264084 | 2435.853
0.01374902 | 2451.814
0.01519622 | 2462.774
0.01325548 | 2459.273
0.01280269 | 2463.295
0.01511098 | 2475.845
0.01305964 | 2470.806
0.01371587 | 2483.796
0.01475843 | 2494.411
0.01300417 | 2494.117
0.01502696 | 2508.004
0.01354124 | 2503.232
0.01367171 | 2510.596
0.01434682 | 2514.684
0.0140714 | 2525.91
0.0145546 | 2532.305
0.01328675 | 2535.392
0.01554045 | 2548.575
0.01439509 | 2545.186
0.01321517 | 2547.307
0.01456142 | 2559.418
0.01534477 | 2569.323
0.01344252 | 2567.737
0.01338389 | 2575.858
0.0155358 | 2586.385
0.0146166 | 2583.767
0.01336541 | 2586.193
0.01589138 | 2603.339
0.01483008 | 2605.351
0.01356132 | 2609.634
0.01498092 | 2620.463
0.01603051 | 2626.717
0.01475867 | 2624.307
0.01347994 | 2626.855
0.01527951 | 2643.849
0.01605187 | 2653.549
0.01379431 | 2645.919
0.01462906 | 2657.086
0.01618294 | 2666.922
0.01465899 | 2664.517
0.01382182 | 2673.098
0.01545855 | 2687.885
0.01622884 | 2692.34
0.01410232 | 2689.292
0.01517616 | 2701.221
0.01629151 | 2708.309
0.0140916 | 2706.459
0.0156261 | 2724.466
0.0165656 | 2730.415
0.01520203 | 2729.613
0.01467728 | 2731.912
0.01455687 | 2737.082
0.01671287 | 2751.966
0.0163423 | 2757.359
0.01442184 | 2755.849
0.01628763 | 2770.914
0.01596953 | 2769.642
0.01455924 | 2772.316
0.01700333 | 2787.264
0.01497436 | 2787.941
0.01565426 | 2800.6
0.01690403 | 2808.525
0.01452038 | 2802.138
0.01581469 | 2814.629
0.01716455 | 2823.979
0.01589707 | 2823.976
0.01485583 | 2830.998
0.01630669 | 2842.273
0.0172346 | 2846.899
0.01523143 | 2844.664
0.01545344 | 2854.156
0.01733334 | 2869.173
0.01683364 | 2874.119
0.01508232 | 2873.179
0.01589722 | 2883.25
0.01771763 | 2894.327
0.01609128 | 2890.466
0.01544511 | 2899.726
0.01806919 | 2915.436
0.01649491 | 2912.667
0.01519536 | 2915.2
0.01711331 | 2928.245
0.01788246 | 2934.158
0.01585666 | 2935.239
0.01653404 | 2949.358
0.01811774 | 2960.552
0.0165247 | 2955.869
0.01616478 | 2961.92
0.01780662 | 2973.274
0.01810179 | 2981.059
0.01648361 | 2982.641
0.01608102 | 2990.263
0.01791189 | 3002.121
0.0174766 | 3001.283
0.01582162 | 3002.746
0.01746621 | 3021.749
0.01848759 | 3030.852
0.01659047 | 3027.619
0.01659058 | 3033.877
0.01891294 | 3046.987
0.01697773 | 3043.108
0.01687612 | 3056.549
0.01896028 | 3070.82
0.01664891 | 3064.919
0.01697094 | 3073.099
0.01911695 | 3084.234
0.01713863 | 3082.469
0.01709245 | 3095.897
0.0192566 | 3110.401
0.01706707 | 3106.389
0.01832519 | 3120.177
0.01818118 | 3119.688
0.01730306 | 3145.077
0.01941391 | 3170.749
0.01719083 | 3173.733
0.01957828 | 3173.293
0.01738666 | 3169.027
0.01834064 | 3179.983
0.01936797 | 3186.291
0.01707359 | 3183.086
0.01948655 | 3197.225
0.01746391 | 3192.971
0.01919463 | 3210.09
0.01894861 | 3212.964
0.01783844 | 3218.644
0.01967907 | 3230.189
0.01779897 | 3227.629
0.0201952 | 3244.46
0.01818474 | 3243.514
0.0193359 | 3257.945
0.01893746 | 3258.627
0.01858688 | 3266.029
0.01923036 | 3271.164
0.01881989 | 3279.28
0.01958681 | 3289.075
0.01829422 | 3292.488
0.02043757 | 3305.178
0.01829902 | 3302.04
0.02028632 | 3319.789
0.01966305 | 3323.096
0.01856679 | 3328.01
0.02057117 | 3341.142
0.01826688 | 3336.302
0.02017884 | 3351.806
0.01939858 | 3352.318
0.01922871 | 3365.13
0.02101244 | 3377.394
0.0186675 | 3375.733
0.02028526 | 3388.867
0.01989357 | 3390.109375
0.01878462 | 3398.741
0.02095307 | 3413.955
0.01948678 | 3411.134
0.01969381 | 3421.188
0.02136392 | 3430.945
0.01967084 | 3429.606
0.02005157 | 3443.393
0.02102617 | 3450.808
0.01895447 | 3450.194
0.02156245 | 3466.878
0.01930079 | 3463.285
0.02083362 | 3481.157
0.02034843 | 3483.286
0.01958064 | 3488.666
0.02166084 | 3502.129
0.01927095 | 3497.864
0.02111884 | 3515.363
0.02037349 | 3515.469
0.02022047 | 3526.667
0.02191529 | 3537.428
0.01966877 | 3533.944
0.02079877 | 3550.205
0.02217545 | 3562.126
0.02017283 | 3559.981
0.02204947 | 3575.444
0.02037856 | 3572.933
0.02160406 | 3587.958
0.02132953 | 3589.888
0.01994433 | 3595.022
0.02224806 | 3611.435
0.02123553 | 3609.119
0.02056887 | 3618.564
0.02276794 | 3634.072
0.0207232 | 3634.108
0.02137274 | 3646.175
0.02289641 | 3654.541
0.02064619 | 3650.707
0.02130744 | 3663.42
0.02292847 | 3678.299
0.02277882 | 3682.204
0.02074656 | 3680.068
0.02260541 | 3694.988
0.02298501 | 3702.53
0.02090608 | 3703.47
0.0226989 | 3721.742
0.02211204 | 3721.477
0.02195724 | 3730.226
0.0228319 | 3739.552
0.02125092 | 3742.397
0.02347663 | 3760.4
0.02220816 | 3757.728
0.02174592 | 3765.895
0.02369849 | 3780.824
0.02327466 | 3787.749
0.02161386 | 3788.555
0.02205804 | 3800.316
0.02394259 | 3813.118
0.022243 | 3811.215
0.02169898 | 3821.211
0.02341207 | 3837.045
0.02407232 | 3843.637
0.0227056 | 3841.042
0.0218599 | 3847.729
0.02381983 | 3865.112
0.02456251 | 3873.521
0.02260063 | 3871.878
0.02258307 | 3880.457
0.02440563 | 3896.039
0.02361252 | 3898.423
0.02231349 | 3904.445
0.02426277 | 3918.58
0.02486699 | 3923.84
0.02311819 | 3923.913
0.02290408 | 3933.958
0.02357133 | 3946.254
0.02502067 | 3957.937
0.02495592 | 3961.723
0.02289646 | 3962.908
0.02407271 | 3979.735
0.02528113 | 3989.642
0.02381707 | 3989.853
0.02292644 | 3991.976
0.02327802 | 4004.814
0.02406915 | 4017.456
0.02528193 | 4029.519
0.0257826 | 4035.531
0.02555017 | 4039.46
0.02440438 | 4044.056
0.02450235 | 4052.79
0.02465536 | 4062.522
0.02402917 | 4064.276
0.02358887 | 4070.516
0.02334641 | 4077.65
0.02380942 | 4090.09
0.02468535 | 4100.936
0.02579203 | 4110.119
0.02589345 | 4113.955
0.02492999 | 4117.27
0.02386417 | 4126.137
0.02572478 | 4142.055
0.02649745 | 4149.415
0.02603873 | 4152.474
0.02422839 | 4155.022
0.02467406 | 4168.767
0.02627127 | 4181.31
0.02616838 | 4183.951
0.02471037 | 4185.4375
0.0253075 | 4199.486
0.02672512 | 4214.859375
0.02637194 | 4216.612
0.02506335 | 4218.104
0.02520482 | 4230.662
0.02702473 | 4247.171
0.02673872 | 4250.171
0.0246905 | 4250.371
0.02583763 | 4263.837
0.02752379 | 4276.833
0.02704542 | 4280.979
0.0251189 | 4282.517
0.02611586 | 4294.149
0.02763349 | 4304.695
0.02581066 | 4307.132
0.02580505 | 4319.623
0.02753979 | 4333.022
0.02747282 | 4336.622
0.02611602 | 4337.583
0.02599505 | 4351.752
0.0279107 | 4365.93
0.0277947 | 4368.168
0.02617475 | 4367.73
0.02601047 | 4378.991
0.0271404 | 4396.022
0.02801824 | 4407.28
0.02862515 | 4413.928
0.02816757 | 4418.157
0.02691725 | 4421.216
0.02636541 | 4430.884
0.02841325 | 4446.118
0.0278442 | 4448.003
0.02677431 | 4455.768
0.02896132 | 4473.574
0.02806305 | 4476.508
0.0265818 | 4476.825
0.02800885 | 4491.324
0.02912453 | 4504.65
0.02768359 | 4507.152
0.02724915 | 4513.603
0.02915089 | 4528.681
0.02927649 | 4533.353
0.02730189 | 4537.169
0.02798069 | 4552.248
0.02930967 | 4563.612
0.02983066 | 4571.917
0.02946785 | 4577.99
0.02820967 | 4579.699
0.02757824 | 4588.099
0.02907435 | 4601.526
0.03014498 | 4612.508
0.02918243 | 4616.166
0.02779491 | 4622.541
0.02866835 | 4636.095
0.03012076 | 4647.958
0.03027152 | 4655.992
0.02842398 | 4657.124
0.02897578 | 4669.235
0.03073858 | 4680.627
0.02843714 | 4677.981
0.02948125 | 4695.709
0.03074679 | 4706.024
0.02859553 | 4705.053
0.02979175 | 4719.937
0.03013382 | 4726.948
0.02948525 | 4737.83
0.03078531 | 4746.395
0.02864861 | 4745.438
0.0310042 | 4764.818
0.0292237 | 4765.36
0.03081514 | 4782.108
0.03086402 | 4784.498
0.02963469 | 4788.44
0.0315776 | 4806.199
0.02946288 | 4806.661
0.0317853 | 4823.016
0.02971686 | 4821.805
0.03093291 | 4839.095
0.03194434 | 4849.11
0.02955666 | 4847.735
0.03188054 | 4863.264
0.0301351 | 4863.079
0.03192938 | 4884.714
0.0307647 | 4883.593
0.03162667 | 4898.353
0.03073943 | 4900.183
0.03159403 | 4915.91
0.03213572 | 4923.547
0.03023811 | 4925.441
0.03245251 | 4942.051
0.03179433 | 4945.09
0.03061188 | 4954.589
0.03290446 | 4969.59
0.03136782 | 4967.737
0.03098121 | 4977.964
0.03293078 | 4996.011
0.03105108 | 4995.319
0.03269878 | 5009.335
0.03284744 | 5014.214
0.031024 | 5017.838
0.03241099 | 5035.644
0.0336099 | 5045.14
0.03315257 | 5048.15
0.03178569 | 5053.763
0.03150611 | 5067.019
0.03255127 | 5078.678
0.0336482 | 5090.54
0.03391455 | 5097.61
0.03199822 | 5099.126
0.03210812 | 5109.806
0.03356792 | 5123.971
0.03389781 | 5131.679
0.03191124 | 5137.473
0.03393641 | 5154.804
0.03473958 | 5161.328
0.03339599 | 5161.438
0.03228159 | 5170.499
0.032301 | 5179.791
0.03318301 | 5192.6
0.03431296 | 5205.763
0.03492476 | 5218.276
0.03341697 | 5219.158
0.03276328 | 5223.68
0.03286957 | 5232.855
0.03395729 | 5248.534
0.03558736 | 5263.726
0.03426779 | 5263.202
0.03340584 | 5267.332
0.03435649 | 5285.364
0.03556498 | 5300.693
0.0350232 | 5302.406
0.03384529 | 5305.496
0.03379352 | 5318.33
0.03573475 | 5338.042
0.03617424 | 5343.871
0.03543916 | 5344.428
0.0345042 | 5351.204
0.03392181 | 5360.264
0.03393505 | 5369.314
0.03541165 | 5383.852
0.0360182 | 5395.275
0.03665378 | 5408.04
0.03638596 | 5411.126
0.03546634 | 5414.737
0.0346363 | 5419.994
0.03434812 | 5430.377
0.03446942 | 5440.933
0.03536377 | 5454.246
0.036674 | 5466.611
0.03701084 | 5479.033
0.03704472 | 5487.164
0.03684715 | 5493.637
0.03594215 | 5496.339
0.03567689 | 5508.676
0.03493401 | 5512.491
0.0357438 | 5524.549
0.03749687 | 5541.216
0.03772503 | 5551.173
0.03731186 | 5556.658
0.03657808 | 5560.153
0.03562929 | 5567.029
0.0369607 | 5586.305
0.03840505 | 5596.382
0.03762396 | 5598.853
0.03664632 | 5603.319
0.03585893 | 5613.87
0.03701939 | 5628.554
0.03849422 | 5640.934
0.03875688 | 5651.148
0.03763511 | 5657.176
0.03625956 | 5661.478
0.03786745 | 5672.889
0.03916604 | 5689.383
0.03790567 | 5692.357
0.0364709 | 5696.494
0.03783387 | 5712.421
0.03965665 | 5725.877
0.03897684 | 5734.686
0.03722992 | 5732.655
0.03722384 | 5741.014
0.03725413 | 5752.46
0.03809278 | 5768.533
0.03992107 | 5780.408
0.04005881 | 5786.582
0.03819339 | 5791.786
0.03748232 | 5799.753
0.03838684 | 5812.758
0.04012457 | 5826.683
0.0399684 | 5834.657
0.03824438 | 5837.103
0.0382482 | 5847.211
0.0396681 | 5861.671875
0.04066447 | 5876.786
0.03962918 | 5879.13
0.03833257 | 5881.603
0.03871425 | 5894.257
0.04018595 | 5913.444
0.04104727 | 5922.296875
0.04047494 | 5923.905
0.04000754 | 5931.061
0.03946411 | 5942.708
0.03900599 | 5949.946
0.03952691 | 5960.569
0.04087681 | 5976.55
0.04173064 | 5990.223
0.04145765 | 5993.646
0.04165469 | 6000.737
0.04131816 | 6010.827
0.04078403 | 6020.303
0.04073136 | 6026.641
0.0402192 | 6032.456
0.04043638 | 6050.185
0.04249949 | 6066.255
0.04196492 | 6067.646
0.04023043 | 6070.449
0.04165283 | 6092.06
0.04287271 | 6103.368
0.04123894 | 6101.835
0.04072685 | 6112.671
0.04215571 | 6131.248
0.04327281 | 6141.585
0.04198858 | 6141.029
0.04121841 | 6149.069
0.04142103 | 6163.011
0.04360208 | 6179.639
0.04363723 | 6185.581
0.04212358 | 6191.133
0.04179455 | 6202.732
0.04396101 | 6217.523
0.04331661 | 6219.685
0.04141644 | 6227.076
0.04317637 | 6245.722
0.04423821 | 6253.933
0.04291074 | 6258.208
0.0428998 | 6273.895
0.0444155 | 6283.82
0.04227883 | 6283.877
0.04382034 | 6304.598
0.04494659 | 6317.066
0.04273285 | 6313.724
0.04328 | 6328.569
0.04506334 | 6347.799
0.04478374 | 6353.549
0.04354962 | 6353.787
0.04345186 | 6368.89
0.04526641 | 6388.557
0.0451668 | 6390.406
0.04332514 | 6392.765
0.0457049 | 6415.779
0.04578852 | 6421.568
0.04454743 | 6425.284
0.04438705 | 6436.251
0.04647511 | 6456.291
0.04472628 | 6455.653
0.04550672 | 6471.226
0.04670933 | 6484.898
0.04484607 | 6488.862
0.04545035 | 6500.863
0.04708637 | 6514.586
0.04507116 | 6517.635
0.04525078 | 6530.534
0.04699352 | 6544.332
0.04667484 | 6551.305
0.04499845 | 6555.741
0.04645518 | 6571.865
0.04757144 | 6582.847
0.04543008 | 6587.311
0.04728493 | 6606.890625
0.04747097 | 6611.06
0.04591254 | 6616.359
0.0484381 | 6638.05
0.0460675 | 6634.656
0.0471311 | 6650.068
0.04855257 | 6663.78125
0.04629052 | 6666.107
0.04778732 | 6682.009
0.0483793 | 6689.774
0.04671324 | 6697.366
0.04879511 | 6715.362
0.04855589 | 6718.78
0.04708863 | 6728.084
0.0497264 | 6747.352
0.04765719 | 6743.65625
0.04871685 | 6762
0.04926444 | 6774.458
0.04760577 | 6774.978
0.04999337 | 6793.121
0.047864 | 6794.767
0.04968087 | 6817.142
0.04950707 | 6819.733
0.0480181 | 6825.214
0.04968974 | 6845.528
0.05003069 | 6851.837
0.04863952 | 6853.659
0.05082853 | 6875.19
0.04900592 | 6878.311
0.04950394 | 6891.191
0.05121089 | 6907.354
0.0490168 | 6911.245
0.05059562 | 6928.715
0.05143727 | 6937.125
0.04917022 | 6939.204
0.05080551 | 6958.978
0.05169453 | 6968.55
0.0495689 | 6968.37
0.05038437 | 6987.299
0.05181813 | 7000.704
0.05149588 | 7003.708
0.05054238 | 7015.76
0.05254522 | 7033.772
0.05115217 | 7030.734375
0.05101314 | 7046.54
0.05264301 | 7061.698
0.05064312 | 7064.17
0.0531069 | 7082.871
0.05220077 | 7089.367
0.05107363 | 7098.148
0.05336966 | 7114.554
0.05313371 | 7122.628
0.05132229 | 7128.881
0.05300212 | 7144.839
0.05362881 | 7153.881
0.05175049 | 7162.309
0.0541606 | 7180.125
0.05320683 | 7182.182
0.05265885 | 7194.185
0.05412076 | 7209.146
0.05234363 | 7207.882
0.05405709 | 7228.235
0.05425869 | 7238.526
0.05274812 | 7243.112
0.05528246 | 7261.057
0.05379071 | 7266.368
0.05330785 | 7277.463
0.05567821 | 7294.802
0.05409487 | 7297.599
0.05431222 | 7314.091
0.05577867 | 7324.79
0.05368382 | 7326.232
0.05541576 | 7349.635
0.05549108 | 7354.047
0.05390915 | 7357.188
0.05523933 | 7378.479
0.0568873 | 7393.46
0.05575308 | 7393.684
0.05461066 | 7400.623
0.05525979 | 7417.018
0.05736158 | 7432.403
0.05632392 | 7434.423
0.05515233 | 7445.364
0.0557577 | 7458.312
0.05724237 | 7473.329
0.05783554 | 7488.258
0.05710865 | 7491.651
0.05620588 | 7495.854
0.05596337 | 7509.158
0.05757378 | 7528.781
0.05876204 | 7538.46875
0.05736577 | 7544.574
0.05653117 | 7553.046
0.05700622 | 7562.53125
0.05924673 | 7580.993
0.05941311 | 7593.162
0.05941324 | 7600.856
0.05751333 | 7601.982
0.05774818 | 7618.278
0.0581403 | 7630.288
0.05936813 | 7643.733
0.06029745 | 7658.129
0.06012453 | 7667.118
0.05851766 | 7664.697
0.05834511 | 7678.223
0.0588859 | 7695.75
0.06062123 | 7710.738
0.06130503 | 7721.4
0.06088958 | 7730.745
0.06005157 | 7734.514
0.05947956 | 7741.43
0.0598606 | 7755.974
0.05952012 | 7766.971
0.05989497 | 7775.801
0.06069598 | 7793.167
0.06205323 | 7808.923
0.06254973 | 7816.68
0.06189901 | 7823.4375
0.0604821 | 7831.203
0.06065813 | 7841.796875
0.06191764 | 7857.584
0.06320752 | 7874.353
0.06274156 | 7877.679
0.06194174 | 7881.908
0.06105611 | 7894.431
0.06140677 | 7905.536
0.06285488 | 7921.067
0.06382873 | 7936.905
0.06414472 | 7945.899
0.06278693 | 7946.803
0.06233796 | 7960.557
0.0644076 | 7978.108
0.06467321 | 7985.312
0.06285642 | 7988.472
0.06279652 | 8002.654
0.06450821 | 8017.584
0.06541031 | 8028.677
0.06448586 | 8035.165
0.06327381 | 8039.604
0.06505227 | 8059.201
0.06613642 | 8076.992
0.06598691 | 8081.43
0.06437054 | 8082.427
0.06458851 | 8098.51
0.06610351 | 8114.37
0.06691579 | 8124.193
0.06623697 | 8133.203125
0.06523142 | 8139.158
0.06568146 | 8150.369
0.06686405 | 8170.625
0.06787508 | 8182.613
0.06759942 | 8185.92
0.06669286 | 8195.452
0.0657259 | 8204.5625
0.06597582 | 8214.021
0.06676893 | 8231.478
0.0685441 | 8249.23
0.06878308 | 8253.827
0.06753612 | 8258.722
0.06671034 | 8271.923
0.06859701 | 8288.251
0.06956052 | 8303.117
0.06960958 | 8313.99
0.06819298 | 8314.298
0.06841922 | 8324.1
0.0676655 | 8336.482
0.06797902 | 8346.097
0.06850878 | 8359.238
0.06991843 | 8379.779
0.07126194 | 8389.923
0.07147793 | 8399.356
0.07124903 | 8409.939
0.0704443 | 8413.408
0.06970593 | 8421.111
0.06958892 | 8436.471
0.07064487 | 8449.698
0.07254332 | 8466.555
0.07182829 | 8474.037
0.07031888 | 8478.409
0.07076639 | 8490.802
0.07259629 | 8512.403
0.07321407 | 8520.7
0.07125746 | 8520.912
0.07154875 | 8537.587
0.07383312 | 8555.631
0.07401516 | 8559.928
0.07236354 | 8566.421
0.07212013 | 8576.378
0.07356183 | 8591.637
0.0748226 | 8608.504
0.07332473 | 8609.3
0.0724582 | 8616.975
0.07390923 | 8636.473
0.07566822 | 8651.884
0.07459707 | 8652.505
0.07378769 | 8666.064
0.07582317 | 8684.404
0.07651116 | 8693.699
0.075514 | 8699.529
0.07445999 | 8707.661
0.07701027 | 8724.491
0.07719904 | 8735.65625
0.07493007 | 8736.926
0.07581214 | 8750.595
0.07748278 | 8769.329
0.07846147 | 8780.795
0.07725855 | 8783.390625
0.07612634 | 8793.025
0.07755917 | 8811.385
0.07919546 | 8823.794
0.07889879 | 8834.673
0.07753034 | 8837.806
0.07764322 | 8848.034
0.07994082 | 8871.125
0.07887201 | 8873.358
0.07817671 | 8880.004
0.08070656 | 8904.037
0.07920015 | 8903.05
0.07915195 | 8915.351
0.08129677 | 8936.056
0.0795515 | 8935.985
0.08094986 | 8954.12
0.08139355 | 8965.254
0.0815259 | 8975.607
0.0808352 | 8979.869
0.08174758 | 9000.258
0.08223498 | 9006.565
0.08063575 | 9011.765
0.08303553 | 9036.861
0.08232944 | 9035.47
0.08225695 | 9047.890625
0.0839 | 9066.49
0.08195175 | 9064.08
0.08437287 | 9087.13
0.08345992 | 9091.581
0.08367286 | 9103.045
0.08524136 | 9118.59375
0.08559265 | 9129.635
0.08361492 | 9127.021
0.08458217 | 9147.225
0.08622749 | 9162.273
0.08480603 | 9160.606
0.08493483 | 9177.034
0.08734443 | 9194.681
0.0850474 | 9191.916
0.08649131 | 9212.316
0.08732974 | 9220.361
0.08591226 | 9223.133
0.0880386 | 9247.52
0.08692178 | 9248.5625
0.08811223 | 9264.399
0.08735936 | 9271.071
0.08751657 | 9281.438
0.08976889 | 9297.456
0.08795515 | 9301.235
0.08871698 | 9314.726
0.09028958 | 9326.982
0.0883484 | 9331.758
0.09065819 | 9349.944
0.08908858 | 9352.365
0.0897495 | 9370.607
0.09187195 | 9382.306
0.09006174 | 9383.286
0.09021096 | 9397.042
0.09198251 | 9411.577
0.09295147 | 9426.803
0.09237615 | 9431.607
0.09084666 | 9434.342
0.09184723 | 9451.943
0.09347755 | 9467.682
0.09434051 | 9473.274
0.09364717 | 9480.577
0.09324058 | 9487.357
0.09258815 | 9494.671875
0.09435981 | 9516.699
0.09560656 | 9527.907
0.09548785 | 9531.877
0.09378548 | 9539.919
0.09487505 | 9553.733
0.09698861 | 9569.409
0.09754437 | 9581.525
0.09748902 | 9586.486
0.0969198 | 9594.014
0.0958405 | 9599.743
0.09669232 | 9612.864
0.09876612 | 9630.796875
0.09734359 | 9632.463
0.09706471 | 9637.894
0.09864703 | 9656.5
0.100157 | 9668.711
0.09979157 | 9672.165
0.09874632 | 9682.834
0.09915843 | 9691.242
0.1004264 | 9707.178
0.1016247 | 9724.093
0.1021389 | 9729.441
0.1017815 | 9735.02
0.1011735 | 9744.078125
0.100745 | 9747.279
0.1029789 | 9771.122
0.1031608 | 9776.144
0.101976 | 9778.276
0.1038013 | 9798.037
0.1043451 | 9802.818
0.1027479 | 9806.90625
0.1048744 | 9827.623
0.1056601 | 9833.291
0.1040292 | 9836.318
0.1037719 | 9848.229
0.1054618 | 9862.374
0.1073261 | 9880.32
0.1070333 | 9883.38
0.1057624 | 9885.805
0.1063799 | 9900.6875
0.1085255 | 9914.228
0.1072868 | 9913.659
0.1076381 | 9929.987
0.1095669 | 9942.904
0.1084514 | 9942.228
0.1090426 | 9960.279
0.1108599 | 9967.743
0.1088183 | 9969.264
0.111021 | 9991.399
0.1117918 | 9998.167
0.1103371 | 10002.94
0.1106863 | 10013.53125
0.1133812 | 10028.68
0.1121276 | 10032.9
0.1118577 | 10038.02
0.1135733 | 10056.88
0.1147117 | 10066.86
0.1129973 | 10060.88
0.114869 | 10082.78
0.1156807 | 10090.95
0.113982 | 10089.91
0.1164279 | 10114.64
0.1164474 | 10115.7
0.1154037 | 10118.42
0.1156328 | 10132.74
0.1176824 | 10146.47
0.1189654 | 10159.74
0.1188035 | 10163.58
0.1171746 | 10164.14
0.1185637 | 10181.32
0.1207165 | 10193.56
0.119656 | 10189.77
0.1189964 | 10201.27
0.120646 | 10214.31
0.1224705 | 10228.5
0.1211152 | 10228.62
0.1213221 | 10236.41
0.1238451 | 10253.21
0.1220211 | 10252.39
0.1224494 | 10261.73
0.1250613 | 10283.11
0.1250664 | 10284.12
0.123831 | 10286.16
0.1246409 | 10301.81
0.1263384 | 10311.65
0.1274654 | 10322.1
0.1264307 | 10324.25
0.1259744 | 10327.45
0.1277535 | 10346.15
0.1294372 | 10356.81
0.1294947 | 10360.64
0.1286297 | 10366.61
0.1284687 | 10369.85
0.1295095 | 10383.35
0.1316133 | 10400.27
0.1322645 | 10402.73
0.1315231 | 10410.61
0.1310518 | 10413.28
0.132462 | 10425.69
0.1342481 | 10444.45
0.1352677 | 10446.61
0.1348613 | 10451.49
0.1347624 | 10459.11
0.1348115 | 10461.68
0.1346566 | 10471.86
0.1361339 | 10481.73
0.1379321 | 10493.6
0.1392953 | 10505.37
0.1392795 | 10507.76
0.1385531 | 10512.74
0.1379143 | 10518.08
0.1397503 | 10529.16
0.1416687 | 10544.61
0.1418773 | 10548.41
0.1409341 | 10549.61
0.1409443 | 10559.63
0.1417316 | 10505.87
0.1436432 | 10669.27
0.1466067 | 10726.92
0.1482267 | 10786.32
0.1486043 | 10808.58
0.1513439 | 10836.16
0.1551208 | 10864.75
0.1562447 | 10876.71
0.1572977 | 10891.01
0.1608013 | 10920.32
0.1641346 | 10940.93
0.164059 | 10950.39
0.1664959 | 10972.05
0.1700909 | 10994.57
0.1725499 | 11013.98
0.1732191 | 11019.12
0.1752685 | 11037.64
0.1786234 | 11056.31
0.1825127 | 11078.62
0.1842438 | 11090.91
0.1853552 | 11101.89
0.187545 | 11117.11
0.190161 | 11134.16
0.1932401 | 11150.62
0.1965712 | 11168.4
0.2003666 | 11187.33
0.2027352 | 11196.55
0.2037702 | 11202.66
0.2059915 | 11214.32
0.2090904 | 11230.23
0.2137903 | 11253.64
0.2171195 | 11262.12
0.2185161 | 11268.38
0.2204025 | 11275.04
0.2251284 | 11297.54
0.2285439 | 11304.84
0.2292457 | 11308.88
0.2330142 | 11322.96
0.2373983 | 11341.34
0.2390498 | 11341.89
0.2410546 | 11348.7
0.2448497 | 11367.72
0.2494727 | 11378.46
0.2514509 | 11379.68
0.2544702 | 11390.1
0.2593362 | 11407.99
0.2623157 | 11411.62
0.2639781 | 11411.69
0.2677216 | 11425.4
0.2730379 | 11441.37
0.2757128 | 11443.5625
0.2775866 | 11444.57
0.2825049 | 11462.02
0.2868773 | 11466.37
0.2895932 | 11470.84
0.2916741 | 11474.17
0.2971523 | 11491.61
0.3012549 | 11496.56
0.3026956 | 11495.29
0.3083952 | 11511.77
0.3113676 | 11510.84
0.3137083 | 11514.03
0.3196776 | 11525.54
0.3230961 | 11526.4
0.3251886 | 11526.85
0.3302018 | 11541.5
0.334848 | 11547.51
0.3370764 | 11543.14
0.3416169 | 11555.79
0.3467515 | 11559.43
0.3487541 | 11559.2
0.354265 | 11570.43
0.3582722 | 11573.04
0.3604512 | 11570.73
0.3667904 | 11585.93
0.3708564 | 11590.35
0.3731015 | 11587.14
0.377878 | 11596.53
0.3836997 | 11605.9
0.3874184 | 11604.15
0.3898578 | 11599.47
0.3940392 | 11607.62
0.3999892 | 11618.37
0.4040174 | 11615.56
0.4060956 | 11614.59
0.4113619 | 11623.42
0.4169773 | 11634.98
0.4208776 | 11631.77
0.4229912 | 11629.7
0.4290154 | 11640.15
0.4332192 | 11641.8
0.4362638 | 11639.76
0.4428483 | 11653.65
0.4452101 | 11646.62
0.4497283 | 11654.59375
0.455334 | 11665.47
0.4593591 | 11663.11
0.4621366 | 11659.68
0.4680594 | 11667.7
0.4728259 | 11668.52
0.4752735 | 11663.83
0.4806614 | 11673.95
0.4865194 | 11681.56
0.489064 | 11674.79
0.4931621 | 11681.16
0.4998583 | 11688.3
0.5025655 | 11685.34
0.5063687 | 11684.27
0.5130068 | 11699.8
0.5172259 | 11695.33
0.5196474 | 11690.75
0.5259247 | 11703.41
0.5308242 | 11705.46
0.5335383 | 11700.88
0.5401394 | 11713.15
0.5434004 | 11706.71
0.5469105 | 11703.84
0.5533652 | 11717
0.5581155 | 11717.05
0.5606174 | 11710.22
0.5657 | 11718.96875
0.5718755 | 11726.03
0.574463 | 11723.29
0.5804448 | 11732.17
0.5857859 | 11732.69
0.5882127 | 11723.36
0.5949318 | 11737.17
0.5974967 | 11728.68
0.6040594 | 11741.15
0.6072625 | 11733.17
0.6120158 | 11738.96
0.6182663 | 11747.86
0.6214716 | 11741.29
0.6252286 | 11742.96
0.631961 | 11750.43
0.6344754 | 11741.55
0.6399292 | 11750.2
0.6456202 | 11754
0.6482037 | 11750.61
0.655021 | 11760.65
0.6579235 | 11753.92
0.6639025 | 11765.22
0.6687291 | 11765.63
0.6717517 | 11756.1875
0.6784755 | 11770.32
0.681925 | 11760.26
0.6867952 | 11767.58
0.6917611 | 11766.69
0.6951543 | 11766.54
0.701781 | 11776.64
0.7041448 | 11767.86
0.7110072 | 11781.04
0.7141894 | 11774.48
0.7187913 | 11778.79
0.7245424 | 11780.38
0.7278872 | 11778.9
0.7345995 | 11784.39
0.7370101 | 11781.67
0.7437344 | 11793.26
0.7464979 | 11784.86
0.7537067 | 11797.95
0.756269 | 11784.21
0.7624502 | 11798.43
0.7661749 | 11790.92
0.7710561 | 11794.13
0.7769078 | 11796.68
0.779473 | 11789.26
0.7862803 | 11804.45
0.7900524 | 11800.5
0.7938063 | 11800.79
0.8012692 | 11810.33
0.8040734 | 11800.38
0.8091321 | 11808.31
0.8153251 | 11812
0.8178996 | 11803.6875
0.8243623 | 11813.4
0.829418 | 11814.35
0.8319514 | 11809.96
0.83936 | 11821.61
0.8425478 | 11810.03
0.8473016 | 11814.87
0.8534132 | 11818.95
0.8560793 | 11811.81
0.8615431 | 11821.22
0.8678953 | 11826.61
0.8703493 | 11818.73
0.8762018 | 11826.66
0.8822257 | 11830.01
0.8845553 | 11820.86
0.8900014 | 11828.03
0.8966319 | 11832.88
0.899583 | 11823.28
0.9050811 | 11830.96
0.9110803 | 11835.3
0.9134862 | 11828.06
0.9199338 | 11839.74
0.9244096 | 11834.87
0.9276578 | 11826.81
0.9345867 | 11842
0.938707 | 11835.51
0.9416884 | 11833.87
0.9483146 | 11842.26
0.9541984 | 11843.24
0.9575009 | 11841.02
0.961683 | 11843.71
0.968307 | 11852.1
0.9724491 | 11845.18
0.9760787 | 11843.14
0.982802 | 11851.41
0.9870755 | 11849.45
0.9903989 | 11842.97
0.9954504 | 11846.23
1.002118 | 11855.47
1.005375 | 11848.16
1.009412 | 11849.61
1.015222 | 11856
1.02167 | 11863.31
1.024917 | 11853.84
1.028711 | 11855.47
1.035867 | 11865.1
1.040286 | 11860.12
1.043513 | 11856.38
1.050086 | 11867.79
1.054729 | 11862.73
1.058168 | 11857.82
1.062716 | 11859.42
1.069684 | 11868.84
1.074631 | 11865.52
1.077527 | 11859.17
1.082971 | 11864.94
1.089151 | 11874.57
1.093534 | 11868.5625
1.097037 | 11867.97
1.103947 | 11876.18
1.107489 | 11871.99
1.111315 | 11867.17
1.117239 | 11875.08
1.122746 | 11874.7
1.125745 | 11871.37
1.132862 | 11882.72
1.136047 | 11874.29
1.14176 | 11881.75
1.147032 | 11877.33
1.150494 | 11876.08
1.157735 | 11884.64
1.160434 | 11875.52
1.166699 | 11883.24
1.171413 | 11877.76
1.174748 | 11879.21
1.181423 | 11887.97
1.184311 | 11882.36
1.191304 | 11889.09
1.194193 | 11882.99
1.201386 | 11891.55
1.203791 | 11882.04
1.21064 | 11893.63
1.214512 | 11884.58
1.219468 | 11890.15
1.224156 | 11886.65
1.230121 | 11895.34
1.233035 | 11885.91
1.239814 | 11895.47
1.243746 | 11888.24
1.248656 | 11895.09
1.255042 | 11890.05
1.262075 | 11896.6875
1.269061 | 11899.23
1.276233 | 11893.17
1.283266 | 11906.13
1.290159 | 11897.05
1.297378 | 11902.29
1.304411 | 11900.59
1.311397 | 11898
1.318616 | 11904.21
1.325556 | 11895.27
1.332588 | 11905.46875
1.339761 | 11903.3
1.346794 | 11901.5625
1.35364 | 11908.18
1.360906 | 11899.02
1.367845 | 11910.46
1.374878 | 11902.96
1.382051 | 11906.76
1.389037 | 11910.4375
1.396069 | 11902.92
1.403242 | 11915.11
1.410228 | 11908.14
1.417214 | 11911.68
1.424434 | 11914.15
1.431419 | 11904.43
1.438406 | 11916.95
1.445625 | 11904.4
1.452564 | 11914.46
1.459597 | 11912.19
1.46677 | 11910.15
1.473802 | 11915.87
1.480649 | 11912.8
1.487914 | 11917.5
1.4949 | 11913.34
1.501887 | 11919.58
1.509059 | 11912.45
1.516045 | 11920.83
1.523031 | 11912.125
1.530297 | 11924.31
1.537283 | 11917.72
1.544223 | 11914.42
1.551442 | 11926.87
1.558382 | 11915.22
1.565414 | 11921.05
1.572634 | 11917.23
1.579527 | 11917.06
1.586559 | 11926.96
1.593732 | 11917.27
1.600718 | 11929.96
1.607657 | 11919.69
1.614923 | 11931.1
1.621862 | 11923.15
1.628895 | 11928.61
1.636067 | 11927.53
1.643054 | 11920.85
1.650087 | 11930.6
1.657259 | 11927.18
1.664245 | 11926.49
1.671185 | 11934.9
1.678404 | 11926.56
1.685437 | 11929.45
1.692376 | 11932.86
1.699595 | 11928.63
1.706535 | 11934.26
1.713521 | 11925.23
1.720786 | 11938.35
1.727726 | 11928.90625
1.734619 | 11939.81
1.741885 | 11930.11
1.748871 | 11939.23
1.755904 | 11934.87
1.763076 | 11929.39
1.770063 | 11938.4
1.777096 | 11934.07
1.784314 | 11930.2
1.791254 | 11940.96
1.798194 | 11936.07
1.805366 | 11934.27
1.812352 | 11943.88
1.819339 | 11936.8
1.826557 | 11934.61
1.833497 | 11943.79
1.840529 | 11934.93
1.847749 | 11945.09
1.854781 | 11939.66
1.861675 | 11938.38
1.86894 | 11946.49
1.87588 | 11935.87
1.882913 | 11946.01
1.890085 | 11935.07
1.897071 | 11944.09
1.904057 | 11937.32
1.911323 | 11948.69
1.918309 | 11944.35
1.925202 | 11939.15
1.932421 | 11950.01
1.939407 | 11947.61
1.946394 | 11943.2
1.953612 | 11942.51
1.960552 | 11948.33
1.967585 | 11941.08
1.974757 | 11945.28
1.981744 | 11952.63
1.988729 | 11945.89
1.995949 | 11948.48
2.002888 | 11947.68
2.009921 | 11946.31
2.017094 | 11952.17
2.02408 | 11948.73
2.031066 | 11944.97
2.038285 | 11952.93
2.045271 | 11949.04
2.052164 | 11946.52
2.059383 | 11958.6
2.066369 | 11949.53
2.073402 | 11950.34
2.080575 | 11955.84
2.087561 | 11950.68
2.094547 | 11949.37
2.101766 | 11960.35
2.108799 | 11948.13
2.115692 | 11949.39
2.122911 | 11960.67
2.12985 | 11955.08
2.136883 | 11949.67
2.144102 | 11954.55
2.151088 | 11959.63
2.158028 | 11957.8
2.165247 | 11952.22
2.172233 | 11957.76
2.179219 | 11964.6
2.186392 | 11955.04
2.193378 | 11955.87
2.200364 | 11965.24
2.207583 | 11955.71
2.214569 | 11949.07
2.221602 | 11958.53
2.228775 | 11959.48
2.235807 | 11952.29
2.2427 | 11959.1
2.24992 | 11963.01
2.256906 | 11952.35
2.263892 | 11958.83
2.271064 | 11963.03
2.27805 | 11955.73
2.285037 | 11954.47
2.292302 | 11965.84
2.299288 | 11961.99
2.306181 | 11956.89
2.313401 | 11967.32
2.32034 | 11958.87
2.327419 | 11957.41
2.334592 | 11966.04
2.341532 | 11958.39
2.348564 | 11954.79
2.355783 | 11965.66
2.362769 | 11960.57
2.369755 | 11959.26
2.376928 | 11969.7
2.383867 | 11960.79
2.3909 | 11968.91
2.398073 | 11960.63
2.405059 | 11964.59375
2.412045 | 11960.43
2.419264 | 11968.56
2.426251 | 11969.14
2.43319 | 11959.05
2.440409 | 11966.52
2.447442 | 11970.37
2.454428 | 11960.87
2.461601 | 11966.75
2.468586 | 11965.22
2.475573 | 11959.14
2.482791 | 11971.88
2.489778 | 11961.8
2.496671 | 11972.36
2.503937 | 11966.81
2.510876 | 11967.04
2.517863 | 11973.74
2.525081 | 11963.24
2.532021 | 11969.88
2.539053 | 11967.42
2.546273 | 11964.34
2.553259 | 11971.46
2.560245 | 11963.7
2.567418 | 11974.68
2.574404 | 11971.56
2.581437 | 11965.62
2.588609 | 11973.87
2.595595 | 11971.34
2.602581 | 11964.13
2.6098 | 11974.75
2.616787 | 11971.4
2.623726 | 11966.51
2.630899 | 11977.58
2.637885 | 11968.01
2.644918 | 11974.59
2.652043 | 11966.96
2.65903 | 11969.55
2.666063 | 11973.5
2.673281 | 11968.73
2.680268 | 11974.04
2.687253 | 11964.21
2.694473 | 11970.75
2.701412 | 11976.69
2.708445 | 11971.9
2.715618 | 11969.67
2.722557 | 11977.34
2.729543 | 11974.29
2.736763 | 11967.11
2.743749 | 11969.58
2.750735 | 11979.85
2.757954 | 11975.52
2.764893 | 11967.43
2.771926 | 11974.41
2.779099 | 11978.36
2.786085 | 11967.04
2.793071 | 11974.24
2.80029 | 11976.32
2.807276 | 11968.05
2.814263 | 11980.41
2.821435 | 11969.89
2.828421 | 11979.44
2.835454 | 11977.8
2.842579 | 11973.52
2.849566 | 11983.13
2.856505 | 11969.07
2.863771 | 11980.99
2.870757 | 11975.13
2.877697 | 11970.6
2.884869 | 11981.02
2.891855 | 11981.45
2.898888 | 11972.83
2.906107 | 11980
2.913047 | 11979.95
2.920033 | 11970.39
2.927299 | 11982.59
2.934285 | 11980.67
2.941271 | 11974.9
2.948443 | 11971.84
2.955383 | 11983.06
2.962416 | 11982.94
2.969542 | 11971.17
2.976574 | 11977.29
2.983561 | 11982.62
2.990779 | 11971.89
2.997766 | 11975.11
3.004752 | 11982.54
3.011925 | 11974.27
3.018957 | 11972.4
3.025943 | 11977.39
3.033069 | 11984.49
3.040055 | 11980.37
3.047088 | 11970.87
3.054307 | 11975.92
3.061293 | 11984.12
3.068233 | 11982.13
3.075452 | 11973.95
3.082392 | 11983.23
3.089424 | 11982.26
3.096597 | 11975.26
3.103536 | 11982.81
3.110522 | 11976.35
3.117789 | 11980.55
3.124775 | 11974.44
3.131761 | 11977.17
3.138933 | 11985.08
3.14592 | 11976.09375
3.152952 | 11980.78
3.160125 | 11981.69
3.167064 | 11976.54
3.17405 | 11986.58
3.181269 | 11977.13
3.188256 | 11981.65
3.195241 | 11984.03125
3.202414 | 11977.43
3.2094 | 11987.93
3.216433 | 11979.02
3.223559 | 11981.87
3.230545 | 11986.84
3.237531 | 11975.53
3.244797 | 11985.61
3.251736 | 11983.65
3.258722 | 11974.85
3.265895 | 11982.13
3.272881 | 11984.05
3.279868 | 11978.84375
3.287087 | 11990.19
3.294026 | 11984.14
3.301012 | 11976.52
3.308278 | 11988.08
3.315218 | 11980.62
3.32225 | 11980.86
3.329423 | 11989.38
3.336362 | 11981.98
3.343441 | 11979.22
3.350567 | 11987.93
3.357554 | 11986.59
3.36454 | 11978.62
3.371805 | 11984.78
3.378792 | 11984.22
3.385778 | 11978.33
3.39295 | 11984.71
3.399936 | 11988.83
3.406922 | 11977.86
3.414048 | 11987.61
3.421035 | 11983.97
3.427974 | 11979.94
3.43524 | 11990.83
3.442273 | 11981.38
3.449259 | 11977.43
3.456478 | 11990.97
3.463418 | 11984.85
3.47045 | 11980.77
3.477623 | 11989.27
3.484562 | 11984.8
3.491549 | 11976.14
3.498767 | 11979.91
3.505754 | 11987.78
3.512787 | 11983.65
3.519959 | 11979.67
3.526898 | 11991.17
3.533931 | 11986.8
3.541057 | 11978.99
3.548043 | 11986.64
3.555076 | 11988.11
3.562295 | 11978.94
3.569235 | 11983.54
3.576221 | 11988.4
3.58344 | 11978.99
3.590473 | 11989.28
3.597459 | 11980.28
3.604585 | 11987.92
3.611571 | 11988.84
3.618557 | 11979.33
3.625823 | 11989.04
3.632762 | 11978.95
3.639702 | 11989.15
3.646875 | 11982.71
3.653861 | 11982.44
3.660893 | 11990.51
3.668113 | 11980.99
3.675052 | 11992.39
3.682038 | 11982.42
3.689257 | 11990.62
3.696243 | 11981.29
3.703276 | 11983.24
3.710402 | 11989.34
3.717388 | 11980.49
3.724421 | 11984.44
3.731546 | 11990.34
3.738579 | 11986.54
3.745566 | 11981.21
3.752785 | 11986.17
3.759771 | 11990.26
3.766757 | 11985.26
3.77393 | 11978.29
3.780962 | 11987.58
3.787948 | 11991.33
3.795121 | 11980.24
3.802061 | 11985.84375
3.809047 | 11988.7
3.816313 | 11983.89
3.823298 | 11977.64
3.830285 | 11984.33
3.837457 | 11984.72
3.84449 | 11980.43
3.851476 | 11980.81
3.858602 | 11990.79
3.865588 | 11990.92
3.872528 | 11979.55
3.879793 | 11983.22
3.886733 | 11989.14
3.893766 | 11984.45
3.900938 | 11981.64
3.907971 | 11990.3125
3.914957 | 11990.4
3.922129 | 11979.32
3.929069 | 11986.71
3.936056 | 11991.32
3.943274 | 11985.31
3.95026 | 11977.26
3.957246 | 11984.27
3.964419 | 11988.96
3.971452 | 11983.27
3.978438 | 11979.42
3.985564 | 11988.51
3.992597 | 11988.49
3.99949 | 11979.24
4.006802 | 11990.26
4.013742 | 11984.82
4.020728 | 11978.95
4.0279 | 11988.32
4.034933 | 11985.36
4.041919 | 11980.54
4.049138 | 11987.64
4.056078 | 11989.94
4.063064 | 11980.82
4.070283 | 11983.32
4.077269 | 11989.69
4.084255 | 11980.40625
4.091428 | 11981.01
4.098414 | 11989.47
4.105446 | 11986.16
4.112572 | 11981.08
4.119605 | 11989.17
4.126592 | 11984.11
4.133857 | 11985.97
4.14075 | 11986.95
4.14783 | 11979.34
4.154955 | 11986.4
4.161988 | 11979.96
4.168974 | 11979.73
4.1761 | 11987.27
4.183086 | 11984.03
4.190026 | 11977.2
4.197245 | 11987.59
4.204278 | 11978.85
4.211218 | 11981.28
4.218436 | 11984.21
4.225423 | 11979
4.232455 | 11986.95
4.239628 | 11982.88
4.246614 | 11981.78
4.253507 | 11989.3
4.260772 | 11980.95
4.267712 | 11981.47
4.274791 | 11987.53
4.281917 | 11974.39
4.28895 | 11984.86
4.295936 | 11987.24
4.303155 | 11981.12
4.310095 | 11989.93
4.317081 | 11978.92
4.324254 | 11987.2
4.331193 | 11985.62
4.338226 | 11979.07
4.345352 | 11978.45
4.352431 | 11989.89
4.359417 | 11979
4.366544 | 11987.26
4.373576 | 11986.66
4.380516 | 11977.37
4.387781 | 11987.92
4.394721 | 11981.61
4.401754 | 11978.99
4.40888 | 11985.53
4.415912 | 11980.39
4.422898 | 11979.5625
4.430117 | 11989.19
4.437011 | 11981.36
4.443997 | 11977.39
4.451215 | 11990
4.458202 | 11987.22
4.465234 | 11981.02
4.472407 | 11975.28
4.479393 | 11982.46
4.486426 | 11987.27
4.493599 | 11983.32
4.500585 | 11977.41
4.507571 | 11987.99
4.51479 | 11977.14
4.52173 | 11982.77
4.528762 | 11983.96
4.535888 | 11974.22
4.542921 | 11981.65
4.54986 | 11983.35
4.557033 | 11976.09
4.564019 | 11986.79
4.571005 | 11977.74
4.578224 | 11988.55
4.585211 | 11978.77
4.592196 | 11981.97
4.599416 | 11982.97
4.606401 | 11975.13
4.613388 | 11977.76
4.620607 | 11983.9
4.627593 | 11976.41
4.634486 | 11983.57
4.641752 | 11976.69
4.648691 | 11983.42
4.655724 | 11981.51
4.66285 | 11975.07
4.669883 | 11985.05
4.676915 | 11977.68
4.684042 | 11976.28
4.691028 | 11987.26
4.698014 | 11976.42
4.705233 | 11985
4.712219 | 11982.05
4.719205 | 11975.34375
4.726378 | 11984.23
4.733411 | 11974.17
4.740443 | 11981.71
4.747569 | 11975.21
4.754601 | 11980.28
4.761448 | 11984.82
4.768714 | 11975.73
4.775654 | 11985.62
4.782686 | 11976.63
4.789812 | 11978.42
4.796891 | 11984.42
4.803878 | 11978.9
4.811097 | 11983.84
4.818083171 | 11974.3
4.825022 | 11984.01
4.832241 | 11977.46
4.839228 | 11978.15
4.846214 | 11982.83
4.853433 | 11970.28
4.860372 | 11982.24
4.867452 | 11972.14
4.874578 | 11981.88
4.881564 | 11975.85
4.888503 | 11981.1
4.895722 | 11975.39
4.902662 | 11977.68
4.909695 | 11981
4.916821 | 11971.99
4.9239 | 11980.54
4.930886 | 11970.56
4.938058 | 11980.41
4.945045 | 11973.63
4.951985 | 11976.36
4.95925 | 11980.68
4.966236 | 11972.14
4.973222 | 11983.01
4.980395 | 11972.625
4.987381 | 11974.09
4.994414 | 11979.09
5.001586 | 11972.36
5.008572 | 11982.42
5.015512 | 11972.94
5.022778 | 11982.21
5.029671 | 11974.8
5.03675 | 11975.3
5.043876 | 11975.92
5.050909 | 11970.9
5.057895 | 11978.62
5.065114 | 11968.67
5.072053 | 11979.4
5.07904 | 11969.99
5.086212 | 11980.82
5.093199 | 11970.12
5.100185 | 11981.9
5.107357 | 11968.26
5.11439 | 11980.61
5.121422 | 11969.13
5.128548 | 11981.35
5.135581 | 11971.74
5.142521 | 11973.33
5.149786 | 11979.74
5.156726 | 11971.28
5.163712 | 11976.38
5.170838 | 11971.42
5.177917 | 11966.56
5.184903 | 11973.06
5.192123 | 11977.15625
5.199062 | 11970.04
5.206048 | 11971.38
5.213268 | 11978.14
5.220253 | 11966.63
5.22724 | 11973.47
5.234412 | 11974.51
5.241398 | 11967.84
5.248431 | 11975.8
5.255604 | 11964.8125
5.262589 | 11977.54
5.269576 | 11968.77
5.276795 | 11975.18
5.283735 | 11969.93
5.290814 | 11969.35
5.297893 | 11971.86
5.304972 | 11965.87
5.311958 | 11975.3
5.319131 | 11962.23
5.326117 | 11972.7
5.333057 | 11968.02
5.340276 | 11971.11
5.347262 | 11972.09
5.354248 | 11966.41
5.361374 | 11970
5.368407 | 11966.03
5.375393 | 11973.26
5.382612 | 11963.83
5.389645 | 11969.87
5.396538 | 11967.16
5.403804 | 11962.69
5.410696 | 11974.48
5.417776 | 11962.98
5.424902 | 11968.43
5.431982 | 11967.93
5.438968 | 11964.51
5.44614 | 11973.83
5.453079 | 11962.55
5.460066 | 11969.8
5.467284 | 11972.42
5.474225 | 11963.08
5.48121 | 11967.87
5.488383 | 11970.78
5.495416 | 11959.74
5.502448 | 11964.17
5.50962 | 11970.84
5.516653 | 11961.92
5.523547 | 11967.67
5.530813 | 11968.94
5.537798 | 11961.52
5.544784 | 11968.15
5.551863 | 11970.44
5.558943 | 11962.07
5.565883 | 11967.39
5.573148 | 11968.6
5.580135 | 11964.8
5.587075 | 11970.01
5.594293 | 11961.93
5.601279 | 11971.87
5.608265 | 11964.99
5.615437 | 11961.63
5.622424 | 11970.57
5.629457 | 11961.93
5.63663 | 11958.86
5.643615 | 11969.48
5.650601 | 11959.84
5.657821 | 11966.37
5.664761 | 11969.16
5.671794 | 11958.95
5.678872 | 11965.29
5.685951 | 11963.5
5.692892 | 11956.63
5.70011 | 11965.29
5.707096 | 11963.51
5.714083 | 11954.78125
5.721301 | 11967.63
5.728288 | 11961.57
5.735274 | 11959.78
5.7424 | 11964.83
5.749432 | 11957.03
5.756465 | 11956.98
5.763684 | 11965.39
5.770671 | 11960.88
5.777563 | 11953.35
5.784829 | 11965.37
5.791769 | 11960.48
5.798802 | 11956.33
5.805881 | 11966.42
5.81296 | 11956.09
5.819946 | 11954.53
5.827166 | 11962.38
5.834104 | 11953.3
5.841091 | 11957.89
5.848264 | 11963.46
5.855249 | 11952.41
5.862236 | 11962.31
5.869409 | 11954.68
5.876441 | 11956
5.883428 | 11962.68
5.890646 | 11951.56
5.897633 | 11954.55
5.904525 | 11960.91
5.911791 | 11956.625
5.918731 | 11954.04
5.925763 | 11958.56
5.932843 | 11962.26
5.939876 | 11954.08
5.946861 | 11950.46
5.954128 | 11958.49
5.961114 | 11962.47
5.968053 | 11955.95
5.975319 | 11948.83
5.982305 | 11953.99
5.989245 | 11961.39
5.996417 | 11954.13
6.003403 | 11948.11
6.010436 | 11949.54
6.017608 | 11960.4
6.024594 | 11955.14
6.031535 | 11947.6
6.0388 | 11950.32
6.045739 | 11960.09
6.052772 | 11955.40625
6.059851 | 11949.26
6.066931 | 11960.85
6.073917 | 11946.79
6.081136 | 11953.76
6.088123 | 11954.73
6.095061 | 11946.24
6.102281 | 11956.86
6.109314 | 11950.13
6.1163 | 11948.16
6.123425 | 11954.61
6.130412 | 11947.93
6.137398 | 11947.82
6.144618 | 11955
6.15165 | 11943.67
6.158543 | 11947.57
6.165809 | 11955.06
6.172748 | 11945.4
6.179782 | 11953.41
6.186907 | 11948.06
6.19394 | 11945.47
6.200879 | 11953.17
6.208144 | 11943.8
6.215084 | 11950.16
6.222117 | 11951.59375
6.229289 | 11942.53
6.236229 | 11952.39
6.243216 | 11952.46
6.250341 | 11945.98
6.257374 | 11953.875
6.264406 | 11941.51
6.271579 | 11953.32
6.278613 | 11942.7
6.285504 | 11947.17
6.292771 | 11946.74
6.299757 | 11945.79
6.30679 | 11953.79
6.313822 | 11940.48
6.320901 | 11950.66
6.327841 | 11944.85
6.335154 | 11939.87
6.342092 | 11949.01
6.349079 | 11939.74
6.356299 | 11949.94
6.363285 | 11948.33
6.370271 | 11938.8
6.377443 | 11949.4375
6.384382 | 11948.72
6.391369 | 11939.08
6.398587 | 11947.55
6.405621 | 11943.75
6.41256 | 11936.12
6.419779 | 11947.91
6.426719 | 11943.81
6.433798 | 11940.39
6.440877 | 11946.25
6.447957 | 11938.26
6.454896 | 11943.34
6.462162 | 11943.44
6.469101 | 11934.91
6.476087 | 11939.55
6.48326 | 11945.53
6.490339 | 11940.31
6.49728 | 11939.69
6.504405 | 11946.98
6.511438 | 11938.3
6.518424 | 11936.12
6.525642 | 11945.88
6.532629 | 11940.89
6.539569 | 11929.6
6.546834 | 11939.24
6.553774 | 11940.79
6.56076 | 11934.77
6.567885 | 11939.37
6.574918 | 11943
6.581904 | 11932.87
6.589124 | 11936.59
6.596064 | 11943.25
6.603049 | 11932.05
6.610269 | 11941.15
6.617255 | 11939.58
6.624241 | 11932.59
6.631367 | 11941.61
6.6384 | 11944.23
6.645433 | 11932.42
6.652606 | 11935.25
6.659637 | 11939.31
6.666577 | 11930.6
6.673797 | 11930.88
6.680783 | 11941.04
6.687815 | 11933.53
6.694895 | 11929.88
6.701928 | 11940.56
6.708867 | 11930.04
6.716132 | 11940.56
6.723072 | 11932.64
6.730058 | 11927.69
6.737277 | 11937.91
6.744264 | 11929
6.751249 | 11933.06
6.758422 | 11936.73
6.765408 | 11928
6.772394 | 11937.37
6.779567 | 11929.7
6.7866 | 11930.53
6.793586 | 11933.04
6.800852 | 11923.22
6.807791 | 11928.16
6.814778 | 11936.52
6.821903 | 11929.83
6.828936 | 11927.83
6.835876 | 11936.32
6.843141 | 11923.91
6.85008 | 11931.24
6.857021 | 11931.53
6.864239 | 11922.37
6.871319 | 11931.27
6.878304 | 11932.92
6.885431 | 11923.49
6.892417 | 11934.86
6.899402 | 11925.31
6.906622 | 11928.52
6.913609 | 11919.95
6.920548 | 11924.12
6.927813 | 11928.27
6.934754 | 11925.41
6.941786 | 11929.07
6.948912 | 11924.53125
6.955944 | 11933.18
6.962884 | 11921.09
6.970104 | 11932.82
6.977089 | 11926.29
6.984075 | 11917.33
6.991295 | 11926.65
6.998281 | 11929.66
7.005268 | 11920.3
7.012393 | 11924.9
7.019426 | 11924.67
7.026412 | 11920.91
7.03363 | 11928.06
7.04057 | 11916.66
7.047557 | 11921.12
7.054775 | 11925.49
7.061762 | 11919.61
7.068748 | 11923.59
7.075873 | 11925.22
7.082906 | 11918.14
7.089846 | 11928.18
7.097112 | 11917.46
7.104098 | 11925.76
7.111037 | 11920.26
7.118303 | 11917.48
7.125289 | 11920.8125
7.132276 | 11919.93
7.139448 | 11917.6
7.146434 | 11923.33
7.153374 | 11913.87
7.160593 | 11923.86
7.167579 | 11910.93
7.174519 | 11922.7
7.181784 | 11911.99
7.188771 | 11923.96
7.195803 | 11912.63
7.202929 | 11922.48
7.209916 | 11913.7
7.216901 | 11922.68
7.22412 | 11914.04
7.23106 | 11914.35
7.238093 | 11913.7
7.245265 | 11910.25
7.252297 | 11918.31
7.259284 | 11909.16
7.26641 | 11916.02
7.273442 | 11911.16
7.280382 | 11916.16
7.287602 | 11919.71
7.294588 | 11908.24
7.301527 | 11916.15
7.308793 | 11907.11
7.315779 | 11917.46
7.322718 | 11908.17
7.329938 | 11917.12
7.336924 | 11910.63
7.343911 | 11913.27
7.351128 | 11913.09
7.358069 | 11909.3
7.365055 | 11903.64
7.372274 | 11913.38
7.37926 | 11903.91
7.386246 | 11908.12
7.393419 | 11913.13
7.400406 | 11907.36
7.40739 | 11914.19
7.41461 | 11913.14
7.421597 | 11904.74
7.428535 | 11906.55
7.435755 | 11913.51
7.442787 | 11905.05
7.449774 | 11902.59
7.4569 | 11913.38
7.463932 | 11908.78125
7.470872 | 11901.87
7.478137 | 11908.75
7.485124 | 11907.54
7.492063 | 11899.75
7.499282 | 11898.43
7.506269 | 11906.93
7.513254 | 11910.96
7.520427 | 11903.47
7.527414 | 11900.76
7.534353 | 11909.4
7.541618 | 11911.46
7.548558 | 11898.73
7.555544 | 11899.41
7.56281 | 11904.79
7.56975 | 11896.91
7.576782 | 11900.29
7.583909 | 11901.99
7.590941 | 11897.09
7.597927 | 11905.75
7.6051 | 11897.91
7.612039 | 11904.48
7.619025 | 11893
7.626245 | 11902.67
7.633277 | 11893.07
7.640264 | 11902.48
7.647389 | 11896.74
7.654422 | 11904.43
7.661409 | 11896.32
7.668627 | 11903.97
7.675613 | 11899.94
7.682553 | 11891.89
7.689772 | 11899.94
7.696805 | 11889.375
7.70379 | 11893.51
7.710963 | 11898.17
7.71795 | 11889.32
7.724889 | 11900.22
7.732108 | 11892
7.739048 | 11896.53
7.746034 | 11894.64
7.753206 | 11893.82
7.760239 | 11901.09375
7.767226 | 11889.35
7.774398 | 11897.55
7.78143 | 11890.8
7.788417 | 11897.86
7.795636 | 11892.49
7.802575 | 11894.33
7.809562 | 11891.64
7.81678 | 11886.9
7.823767 | 11896.36
7.830754 | 11886.01
7.837879 | 11887.48
7.844912 | 11893.99
7.851852 | 11893.99
7.85907 | 11887.02
7.866057 | 11895.43
7.873042 | 11889.03
7.880215 | 11886.87
7.887294 | 11889.04
7.894234 | 11891.52
7.901453 | 11884.83
7.908393 | 11889.27
7.915378 | 11884.85
7.922598 | 11891.5
7.929538 | 11880.41
7.936523 | 11890.7
7.943743 | 11881
7.950775 | 11889.41
7.957762 | 11877.79
7.964888 | 11889.63
7.971873 | 11880
7.978907 | 11890.1
7.986125 | 11882.29
7.993065 | 11885.53
8.000005 | 11883.8
8.007224 | 11887.81
8.014304 | 11879.27
8.021289 | 11885.24
8.028462 | 11876.05
8.035448 | 11885.23
8.042434 | 11875.97
8.049653 | 11884.9
8.056593 | 11876.83
8.063532 | 11883.24
8.070751 | 11872.52
8.077738 | 11883.6
8.084724 | 11873.32
8.091943 | 11882.53
8.098928 | 11879.32
8.105915 | 11873.24
8.113135 | 11885.5
8.120074 | 11876.42
8.12706 | 11878.14
8.134278 | 11879.65
8.141312 | 11871.09
8.148298 | 11881.03
8.15547 | 11871.08
8.16241 | 11874.81
8.169442 | 11874.54
8.176662 | 11875.83
8.183555 | 11875.61
8.190541 | 11874.57
8.19776 | 11874.79
8.204793 | 11870.13
8.211778 | 11876.29
8.218951 | 11867.23
8.225892 | 11877.75
8.232877 | 11868.5
8.240143 | 11878.72
8.247129 | 11866.79
8.254069 | 11874.59
8.261288 | 11868.5
8.26832 | 11867.52
8.27526 | 11868.8
8.282479 | 11865.15
8.289418 | 11872.78
8.296358 | 11863.875
8.303624 | 11876.45
8.310563 | 11864.81
8.31755 | 11874.03125
8.324768 | 11862.93
8.331802 | 11871.01
8.338788 | 11869.69
8.34596 | 11863.39
8.352946 | 11868.2
8.359979 | 11861.48
8.367151 | 11865.25
8.374091 | 11869.62
8.381077 | 11861.27
8.388297 | 11858.66
8.395329 | 11868.54
8.402315 | 11858.66
8.409488 | 11865.67
8.416427 | 11859.58
8.423413 | 11855.82
8.430633 | 11869.53
8.437572 | 11861.21
8.444558 | 11861.28
8.451731 | 11866.25
8.45881 | 11861.79
8.46575 | 11852.89
8.473015 | 11860.97
8.479955 | 11861.96875
8.48694 | 11853.1
8.494207 | 11863.17
8.501147 | 11861.46
8.508085 | 11852.57
8.515305 | 11864
8.522292 | 11859.39
8.529277 | 11848.94
8.536496 | 11852.01
8.543435 | 11860.28
8.550422 | 11858.42
8.557641 | 11852.85
8.56458 | 11859.51
8.571613 | 11861.23
8.578739 | 11852.14
8.585818 | 11856.66
8.592758 | 11856.01
8.599977 | 11847.39
8.606964 | 11853.91
8.61395 | 11855.29
8.621122 | 11849.4
8.628108 | 11857.83
8.635048 | 11852.27
8.642266 | 11846.71
8.6493 | 11857.86
8.656239 | 11848.99
8.663458 | 11847.73
8.670445 | 11854.48
8.67743 | 11850.35
8.68465 | 11846.34
8.691589 | 11852.7
8.698575 | 11850.96
8.705795 | 11842.81
8.712827 | 11844.28
8.719814 | 11850.89
8.726986 | 11843.37
8.733925 | 11841.5
8.740959 | 11850.8
8.748176 | 11844.15
8.75507 | 11839.34
8.762057 | 11848.59
8.769229 | 11850.55
8.776261 | 11841.18
8.783248 | 11838.5
8.790467 | 11848.99
8.797453 | 11841.54
8.804439 | 11835.45
8.811658 | 11846.06
8.818645 | 11845.72
8.825583 | 11837.5
8.832756 | 11835
8.83979 | 11843.77
8.846728 | 11831.66
8.853994 | 11843.39
8.860934 | 11831.35
8.86792 | 11838.54
8.875139 | 11840.46
8.882078 | 11834.79
8.889065 | 11841.37
8.896285 | 11833.61
8.90327 | 11840.88
8.910256 | 11831.8
8.917429 | 11837.62
8.924414 | 11833.97
8.931448 | 11831.67
8.938666 | 11839.45
8.945607 | 11829.91
8.952592 | 11835.42
8.959719 | 11835.11
8.966798 | 11827.68
8.973737 | 11835.87
8.980956 | 11828.67
8.987896 | 11830.36
8.994928 | 11832.42
9.002148 | 11830.2
9.009133 | 11828.92
9.016073 | 11835.82
9.023246 | 11827.06
9.030279 | 11829.59
9.037265 | 11826.73
9.044484 | 11821.45
9.051423 | 11829.72
9.05841 | 11824.6
9.065675 | 11829.18
9.072615 | 11820.9
9.079602 | 11828.77
9.086774 | 11822.55
9.093759 | 11831.12
9.100746 | 11818.14
9.107965 | 11829.23
9.114904 | 11816.71
9.121983 | 11827.51
9.129156 | 11820.18
9.136096 | 11825.82
9.143081 | 11820.21
9.150301 | 11824.29
9.157288 | 11821.71
9.164274 | 11814.29
9.171492 | 11825.25
9.178478 | 11812.53
9.185465 | 11815.52
9.192685 | 11823.64
9.19967 | 11814.89
9.20661 | 11816.69
9.213735 | 11821.43
9.220815 | 11812.57
9.227708 | 11813.91
9.234974 | 11814.35
9.241913 | 11812.4
9.248947 | 11816.36
9.256164 | 11810.37
9.263151 | 11817.65625
9.270091 | 11810.31
9.277309 | 11815.1
9.284296 | 11811.61
9.291282 | 11810.09
9.298454 | 11812.89
9.305441 | 11804.22
9.312473 | 11816.68
9.319693 | 11804.54
9.326585 | 11814.22
9.333618 | 11808.48
9.340744 | 11812.46
9.347777 | 11810.52
9.354764 | 11807.08
9.361982 | 11812.85
9.368922 | 11803.24
9.375955 | 11805.01
9.383174 | 11808.98
9.390159 | 11801.21
9.3971 | 11807.38
9.404272 | 11802.77
9.411304 | 11810.16
9.418244 | 11797.43
9.425463 | 11809.69
9.43245 | 11795.34
9.439435 | 11808.33
9.446701 | 11799.19
9.453595 | 11808.74
9.46058 | 11799.52
9.467799 | 11805.48
9.474832 | 11799.75
9.481725 | 11802.17
9.488991 | 11794.9
9.495884 | 11799.12
9.502963 | 11794.66
9.510183 | 11793.71
9.517121 | 11800.72
9.524108 | 11793.96
9.531281 | 11798.92
9.538313 | 11797.81
9.5453 | 11792.46
9.552472 | 11799.63
9.559411 | 11789.42
9.566445 | 11795.32
9.573663 | 11790.57
9.580649 | 11795.88
9.587635 | 11791.95
9.594761 | 11797.67
9.601794 | 11787.49
9.608733 | 11795.17
9.616 | 11784.05
9.622939 | 11790.08
9.629971 | 11785.63
9.637191 | 11786.03
9.644177 | 11790.36
9.651069 | 11784.1
9.658289 | 11793.68
9.665275 | 11785.75
9.672262 | 11790.37
9.67948 | 11788.74
9.68642 | 11780.95
9.693453 | 11790.42
9.700672 | 11782.125
9.707611 | 11789.01
9.714644 | 11784.05
9.721771 | 11781.49
9.728803 | 11789.39
9.735743 | 11779.37
9.743008 | 11781.6
9.749901 | 11779.86
9.75698 | 11773.81
9.764152 | 11782.95
9.771186 | 11777.08
9.778079 | 11783.82
9.785297 | 11780.39
9.792284 | 11777.48
9.79927 | 11783.07
9.806489 | 11775.6
9.813429 | 11775.47
9.820461 | 11778.28125
9.827681 | 11771.85
9.83462 | 11776.35
9.841606 | 11770.09
9.848779 | 11779.21
9.855858 | 11773.23
9.862798 | 11772.06
9.870016 | 11774.36
9.87691 | 11765.26
9.883989 | 11776.78125
9.891161 | 11767.11
9.898147 | 11772.76
9.905133 | 11769.65
9.912259 | 11770.22
9.919292 | 11775.37
9.926278 | 11767.89
9.933498 | 11774.66
9.940438 | 11762.24
9.94747 | 11771.19
9.954689 | 11760.28
9.961675 | 11770.04
9.968662 | 11760.27
9.975787 | 11765.31
9.98282 | 11764.74
9.989713 | 11764.74
9.997026 | 11763.36
10.00392 | 11765.97
10.011 | 11757.64
10.01817 | 11765.71875
10.02516 | 11756.83
10.0321 | 11767.83
10.03931 | 11757.11
10.0463 | 11766.72
10.05324 | 11757.27
10.06046 | 11765.51
10.0674 | 11755.04
10.07443 | 11759.88
10.0817 | 11757.34
10.08864 | 11754.24
10.09562 | 11756.37
10.10275 | 11759.27
10.10978 | 11754.11
10.11672 | 11759.6
10.12399 | 11754.58
10.13088 | 11753.25
10.13791 | 11756.35
10.14513 | 11747.61
10.15216 | 11757.54
10.1591 | 11748.53
10.16628 | 11753.95
10.17331 | 11756.36
10.18025 | 11751.47
10.18747 | 11755.14
10.19445 | 11740.81
10.20144 | 11750.69
10.20866 | 11740.61
10.2156 | 11750.36
10.22263 | 11746.57
10.2298 | 11742.44
10.23679 | 11749.75
10.24373 | 11746.71
10.25095 | 11743.26
10.25784 | 11746.09
10.26497 | 11739.31
10.27214 | 11746
10.27913 | 11736.21
10.28611 | 11748.36
10.29329 | 11735.61
10.30027 | 11744.38
10.3073 | 11739.32
10.31448 | 11736.59
10.32142 | 11738.55
10.32845 | 11732.92
10.33567 | 11741.6
10.34265 | 11733.17
10.34964 | 11738.27
10.35677 | 11735.81
10.36385 | 11736.68
10.37074 | 11735.76
10.378 | 11739.13
10.38494 | 11730.82
10.39198 | 11734.27
10.39915 | 11727.59
10.40618 | 11731.76
10.41312 | 11730.59
10.42029 | 11732.33
10.42728 | 11731.04
10.43427 | 11729.22
10.44144 | 11728.41
10.44842 | 11728.72
10.45541 | 11728.19
10.46263 | 11729.16
10.46962 | 11729.79
10.4766 | 11722.4
10.48378 | 11730.58
10.49081 | 11722.24
10.49775 | 11731.81
10.50497 | 11721.18
10.51186 | 11727.35
10.51894 | 11718.43
10.52611 | 11725.19
10.53319 | 11716.61
10.54013 | 11718.75
10.5473 | 11721.0625
10.55434 | 11713.41
10.56127 | 11723.75
10.56845 | 11713.65
10.57543 | 11721.74
10.58242 | 11711.59
10.58964 | 11717.12
10.59658 | 11709.76
10.60361 | 11717.29
10.61078 | 11711.43
10.61782 | 11718.98
10.62476 | 11709.69
10.63202 | 11718.28
10.63887 | 11709.66
10.64595 | 11705.17
10.65317 | 11713.12
10.66015 | 11701.43
10.66714 | 11710.75
10.67431 | 11706.53
10.6813 | 11706.78
10.68828 | 11711.57
10.6955 | 11705.31
10.70244 | 11707.07
10.70943 | 11700.43
10.71665 | 11708.55
10.72368 | 11699.04
10.73067 | 11706.61
10.73779 | 11695.99
10.74483 | 11707.65
10.75176 | 11701.26
10.75898 | 11698.73
10.76592 | 11699.4
10.773 | 11693.15
10.78018 | 11698.51
10.78716 | 11690.8
10.7941 | 11701.5
10.80132 | 11689.21
10.80831 | 11699.25
10.81529 | 11695.83
10.82246 | 11694.2
10.8294 | 11698.39
10.83644 | 11689.17
10.8437 | 11695.27
10.85064 | 11693.35
10.85763 | 11686.62
10.86476 | 11691.57
10.87183 | 11693.35
10.87877 | 11684.07
10.88599 | 11691.64
10.89284 | 11690.04
10.89992 | 11681.97
10.90709 | 11686.03
10.91417 | 11687.4
10.92111 | 11680.13
10.92828 | 11683.83
10.93527 | 11689.49
10.94225 | 11681.78
10.94947 | 11677.46
10.95641 | 11680.16
10.9634 | 11685.56
10.97062 | 11672.24
10.9776 | 11679.98
10.98464 | 11678.49
10.99181 | 11671.73
10.99884 | 11681.04
11.00574 | 11669.41
11.013 | 11679.86
11.01985 | 11670.8
11.02693 | 11669.23
11.0341 | 11675.12
11.04109 | 11666.36
11.04807 | 11667.89
11.05524 | 11673.73
11.06228 | 11666.02
11.06931 | 11667.53
11.07648 | 11675.59
11.08337 | 11665.75
11.09041 | 11661.8
11.09767 | 11664.95
11.10461 | 11670.02
11.11165 | 11660.13
11.11872 | 11657.13
11.1258 | 11666.18
11.13274 | 11660.47
11.13996 | 11656.96
11.14686 | 11665.76
11.15394 | 11655.73
11.16111 | 11662.12
11.16814 | 11651.87
11.17508 | 11660.69
11.1823 | 11655.34
11.18929 | 11651.46
11.19627 | 11660.83
11.20349 | 11648.03
11.21038 | 11655.95
11.21737 | 11655.17
11.22463 | 11648.63
11.23158 | 11655.82
11.23861 | 11644.71
11.24573 | 11652.39
11.25272 | 11647.58
11.25971 | 11646.97
11.26693 | 11653.5
11.27382 | 11639.93
11.2809 | 11648.87
11.28802 | 11644.83
11.2951 | 11638.61
11.30209 | 11646.29
11.30926 | 11634.46
11.31629 | 11641.02
11.32328 | 11644.18
11.33045 | 11635.69
11.33739 | 11642.47
11.34438 | 11637.35
11.3516 | 11632.94
11.35854 | 11642.74
11.36557 | 11635.26
11.37274 | 11628.72
11.37978 | 11631.11
11.38671 | 11635.47
11.39398 | 11639.41
11.40087 | 11632.44
11.40791 | 11625.1
11.41512 | 11633.72
11.42211 | 11632.16
11.4291 | 11620.53
11.43627 | 11626.14
11.4433 | 11630.05
11.45034 | 11619.12
11.45751 | 11627.84
11.4644 | 11627.6
11.47139 | 11620.82
11.47861 | 11616.41
11.48559 | 11623.46
11.49263 | 11619.34
11.49975 | 11612.35
11.50678 | 11622.8
11.51377 | 11618.87
11.52099 | 11612.45
11.52793 | 11620.14
11.53496 | 11610.09
11.54213 | 11616.41
11.54917 | 11610.55
11.55611 | 11607.55
11.56333 | 11609.62
11.57031 | 11606.61
11.5773 | 11613.5
11.58447 | 11607.26
11.59141 | 11612.15
11.59844 | 11604.06
11.60566 | 11607.32
11.6126 | 11601.49
11.61963 | 11604.82
11.62676 | 11600.89
11.63384 | 11599.12
11.64082 | 11601.72
11.648 | 11596.55
11.65489 | 11595.77
11.66192 | 11599.59
11.6691 | 11593.06
11.67618 | 11596.16
11.68311 | 11591.68
11.69029 | 11594.36
11.69732 | 11587.01
11.70431 | 11596.71
11.71148 | 11590.42
11.71842 | 11587.14
11.7254 | 11596.16
11.73262 | 11582.1
11.73961 | 11591.36
11.74664 | 11582.64
11.75382 | 11583.28
11.76085 | 11586.06
11.76779 | 11576.16
11.77501 | 11584.68
11.78195 | 11575.53
11.78893 | 11577.62
11.79615 | 11582.01
11.80314 | 11570.92
11.81008 | 11577.84
11.8173 | 11568.78
11.82428 | 11573.71
11.83131 | 11575.79
11.83853 | 11567.6
11.84543 | 11572.99
11.85246 | 11568.57
11.85968 | 11567.33
11.86667 | 11569.67
11.87365 | 11559.89
11.88082 | 11566.61
11.88786 | 11557.18
11.89484 | 11563.95
11.90201 | 11557.59
11.90895 | 11561.8
11.91599 | 11554.65
11.92311 | 11560.18
11.93015 | 11551.23
11.93709 | 11561.1
11.9443 | 11552.44
11.95129 | 11552.99
11.95828 | 11551.89
11.9655 | 11555.25
11.97243 | 11544.8
11.97942 | 11555.02
11.98669 | 11544.18
11.99367 | 11548.76
12.00066 | 11543.41
12.00783 | 11540.64
12.01482 | 11546.13
12.02185 | 11539.81
12.02907 | 11542.38
12.03596 | 11540.25
12.04295 | 11537
12.05012 | 11544.38
12.05715 | 11533.87
12.06414 | 11535.51
12.07131 | 11531.37
12.07835 | 11525.98
12.08533 | 11531.96
12.0925 | 11530.74
12.09949 | 11523.875
12.10648 | 11531.39
12.11365 | 11518.98
12.12064 | 11529.78125
12.12762 | 11516.39
12.13484 | 11524.5
12.14187 | 11521.13
12.14886 | 11514.78
12.15603 | 11522.79
12.16297 | 11518.98
12.16996 | 11510.43
12.17718 | 11512.7
12.18416 | 11518.95
12.1911 | 11510.8
12.19832 | 11502.23
12.20531 | 11509.62
12.21239 | 11509.96
12.21956 | 11499.77
12.2265 | 11502.36
12.23349 | 11508.86
12.24066 | 11495.91
12.24769 | 11499
12.25468 | 11503.55
12.2618 | 11492.56
12.26884 | 11498.31
12.27582 | 11493.41
12.28304 | 11489.08
12.29003 | 11497.74
12.29701 | 11485.64
12.30414 | 11494.82
12.31122 | 11489.15
12.31816 | 11479.45
12.32538 | 11487.29
12.33236 | 11484.43
12.33935 | 11475.45
12.34657 | 11478.15
12.35351 | 11482.87
12.36049 | 11479.59375
12.36771 | 11473.33
12.3747 | 11480.59
12.38164 | 11475.57
12.38881 | 11464.76
12.39584 | 11468.45
12.40283 | 11475.52
12.41005 | 11462.32
12.41694 | 11464.2
12.42398 | 11468.53
12.43115 | 11462.68
12.43818 | 11454.99
12.44512 | 11459.28
12.45234 | 11461.6
12.45932 | 11455.11
12.46636 | 11448.93
12.47353 | 11449.44
12.48052 | 11456.43
12.4875 | 11447.79
12.49463 | 11442.13
12.50166 | 11448.21
12.50865 | 11449.84375
12.51582 | 11444.41
12.52285 | 11434.57
12.52984 | 11441.4
12.53706 | 11440.25
12.544 | 11431.29
12.55098 | 11433.07
12.5582 | 11439.52
12.56519 | 11433.5
12.57213 | 11424.3
12.57935 | 11420.58
12.58633 | 11426.17
12.59337 | 11429.35
12.60054 | 11423.6
12.60753 | 11414.35
12.61451 | 11422.01
12.62164 | 11422.42
12.62867 | 11411.45
12.63566 | 11415.4
12.64283 | 11413.06
12.64986 | 11403.71
12.65685 | 11413.78
12.66407 | 11405.52
12.67101 | 11399.83
12.67799 | 11404.1
12.68516 | 11401.92
12.6922 | 11395.75
12.69914 | 11401.84
12.70636 | 11389.04
12.71334 | 11394.18
12.72033 | 11396.04
12.72755 | 11386.02
12.73449 | 11392.92
12.74147 | 11383.23
12.74869 | 11388.38
12.75568 | 11380.36
12.76262 | 11380.71
12.76979 | 11381.08
12.77682 | 11371.34
12.78386 | 11375.56
12.79103 | 11373.85
12.79797 | 11365.82
12.80495 | 11373.88
12.81217 | 11362.17
12.81921 | 11370.64
12.82615 | 11361.8125
12.83332 | 11360.35
12.84035 | 11361.1
12.84734 | 11352.27
12.85451 | 11356.51
12.86154 | 11346.41
12.86848 | 11355.88
12.87565 | 11342.89
12.88269 | 11353.71
12.88967 | 11339.02
12.89685 | 11341.47
12.90388 | 11336.27
12.91086 | 11335.96
12.91808 | 11334.31
12.92502 | 11329.72
12.93201 | 11329.45
12.93923 | 11330.26
12.94621 | 11323.72
12.95315 | 11326.65
12.96033 | 11316.38
12.96736 | 11323.52
12.97439 | 11311.19
12.98156 | 11316.93
12.9885 | 11309.54
12.99549 | 11305.61
13.00271 | 11309.99
13.0097 | 11299.9
13.01668 | 11307.65
13.02381 | 11294.7
13.03084 | 11299.39
13.03787 | 11294.58
13.04509 | 11292.05
13.05203 | 11291.04
13.05902 | 11289.9
13.06619 | 11287.375
13.07322 | 11280.64
13.08021 | 11285.64
13.08738 | 11273.65625
13.09437 | 11279.96
13.10135 | 11267.93
13.10857 | 11275.16
13.11556 | 11261.47
13.12254 | 11268.62
13.12972 | 11261.34375
13.1367 | 11261.95
13.14364 | 11258.03
13.15086 | 11253.93
13.1578 | 11254.08
13.16484 | 11246.83
13.17205 | 11252.16
13.17899 | 11240.82
13.18598 | 11246.6
13.19315 | 11234.96
13.20019 | 11244.29
13.20717 | 11232.97
13.21435 | 11233.13
13.22133 | 11230.11
13.22836 | 11220.33
13.23553 | 11228.46
13.24252 | 11221.63
13.24951 | 11212.12
13.25668 | 11220.29
13.26371 | 11208.1
13.27065 | 11212.73
13.27782 | 11203.26
13.28486 | 11206.3
13.29189 | 11197.52
13.29906 | 11200.97
13.30605 | 11188.47
13.31299 | 11194.19
13.32021 | 11187.04
13.32719 | 11188.26
13.33418 | 11180.05
13.34135 | 11182.25
13.34834 | 11171.44
13.35537 | 11174.6
13.36259 | 11167.47
13.36953 | 11164.32
13.37652 | 11166.22
13.38369 | 11157.56
13.39072 | 11163.67
13.39766 | 11152.61
13.40483 | 11148.65
13.41182 | 11149
13.41881 | 11143.08
13.42598 | 11144.48
13.43301 | 11134.26
13.44 | 11138.76
13.44717 | 11130.8
13.4542 | 11133.8
13.46114 | 11121.33
13.46831 | 11124.08
13.4753 | 11115.64
13.48233 | 11117.06
13.48951 | 11111.44
13.49649 | 11105.43
13.50348 | 11108.34
13.5107 | 11099.35
13.51768 | 11106.19
13.52462 | 11091.21
13.5318 | 11098.01
13.53878 | 11086.88
13.54586 | 11087.53
13.55303 | 11083.36
13.56002 | 11075.36
13.56701 | 11076.03
13.57418 | 11070.92
13.58121 | 11066.66
13.58815 | 11068.41
13.59532 | 11057.59
13.60231 | 11060.41
13.60929 | 11049.36
13.61651 | 11052.44
13.62355 | 11041.2
13.63049 | 11047.2
13.63766 | 11035.36
13.64469 | 11043.11
13.65163 | 11029.16
13.65885 | 11032.13
13.66584 | 11022.41
13.67287 | 11025.83
13.68004 | 11010.77
13.68708 | 11015.87
13.69401 | 11002.07
13.70123 | 11011.86
13.70822 | 10997.88
13.71516 | 11001.17
13.72238 | 10987.96
13.72936 | 10993
13.7364 | 10981.18
13.74357 | 10984.96
13.75051 | 10976.56
13.7575 | 10971.56
13.76471 | 10972.41
13.77175 | 10963.19
13.77869 | 10967.77
13.78586 | 10954.55
13.7928 | 10955.5
13.79988 | 10947.65
13.80705 | 10947.54
13.81408 | 10938.3
13.82102 | 10940.56
13.82824 | 10933.79
13.83527 | 10929.99
13.84221 | 10927.6
13.84934 | 10919.9
13.85637 | 10921.39
13.86336 | 10908.97
13.87058 | 10911.08
13.87752 | 10900.94
13.8845 | 10901.51
13.89172 | 10897.23
13.89876 | 10892.67
13.90565 | 10886.88
13.91287 | 10881.8125
13.91981 | 10879.4
13.92689 | 10877.14
13.93406 | 10863.87
13.94109 | 10868.46
13.94803 | 10854.37
13.95525 | 10860.5
13.96224 | 10848.91
13.96922 | 10853.94
13.97635 | 10837.79
13.98338 | 10843.24
13.99037 | 10832.01
13.99759 | 10834.46
14.00457 | 10823.67
14.01156 | 10816.27
14.01873 | 10818.06
14.02577 | 10809.39
14.0327 | 10807.87
14.03988 | 10799.53125
14.04686 | 10799.92
14.0539 | 10786.66
14.06107 | 10786.56
14.0681 | 10781.93
14.07499 | 10775.89
14.08226 | 10776.97
14.08924 | 10763.62
14.09619 | 10768.16
14.10336 | 10757.63
14.11034 | 10754.97
14.11738 | 10749.95
14.1246 | 10741.61
14.13158 | 10738.63
14.13852 | 10728.57
14.14574 | 10732.6
14.15277 | 10722.4
14.15976 | 10717.18
14.16693 | 10713.36
14.17383 | 10708.87
14.18091 | 10702.19
14.18808 | 10701.67
14.19511 | 10691.96
14.20205 | 10687.35
14.20927 | 10685.63
14.21625 | 10680.23
14.22324 | 10669.56
14.23037 | 10672.49
14.2374 | 10659.28
14.24438 | 10659.64
14.25156 | 10650.2
14.25859 | 10641.29
14.26553 | 10641.55
14.27279 | 10631.06
14.27983 | 10634.84375
14.28672 | 10621.25
14.29394 | 10625.91
14.30083 | 10608.37
14.30791 | 10612
14.31504 | 10603.02
14.32207 | 10595.52
14.32901 | 10597.21
14.33623 | 10582.11
14.34326 | 10583.47
14.35025 | 10574.55
14.35742 | 10573.41
14.36441 | 10564.49
14.37144 | 10558.23
14.37861 | 10554.17
14.38565 | 10541.51
14.39258 | 10544.15
14.3998 | 10531.46
14.40684 | 10527.85
14.41378 | 10527.01
14.42095 | 10514.94
14.42789 | 10518.83
14.43492 | 10502.66
14.44209 | 10498.13
14.44913 | 10495.16
14.45602 | 10481.4
14.46329 | 10487.02
14.47032 | 10470.02
14.47726 | 10469.31
14.48443 | 10465.47
14.49142 | 10451.03125
14.49845 | 10457.82
14.50562 | 10439.3
14.51265 | 10437.81
14.51964 | 10433
14.52681 | 10420.79
14.53385 | 10420.4
14.54078 | 10417.39
14.54796 | 10402.35
14.5549 | 10406.12
14.56198 | 10392.35
14.5691 | 10385.11
14.57614 | 10386.03
14.58307 | 10376.94
14.59034 | 10361.61
14.59737 | 10367.67
14.60431 | 10351.99
14.61149 | 10351.12
14.61847 | 10348.39
14.6255 | 10333.02
14.63268 | 10323.39
14.63966 | 10327.72
14.6466 | 10316.71
14.65382 | 10304.67
14.66085 | 10300.32
14.66779 | 10301.90625
14.67501 | 10288
14.68191 | 10280.07
14.68894 | 10275.13
14.69616 | 10274.05
14.70319 | 10266.11
14.71008 | 10250.63
14.71735 | 10242.39
14.72434 | 10241.62
14.73137 | 10239.33
14.73854 | 10224.26
14.74548 | 10214.19
14.75251 | 10215.28
14.75968 | 10209.89
14.76667 | 10194.67
14.77366 | 10191.05
14.78083 | 10185.26
14.78786 | 10172.68
14.7948 | 10173.65
14.80202 | 10165.55
14.80901 | 10151.51
14.81604 | 10140.91
14.82317 | 10138.58
14.8302 | 10136.68
14.83709 | 10119.16
14.8444 | 10109.52
14.85144 | 10108.63
14.85838 | 10106.73
14.86555 | 10096.79
14.87249 | 10081.7
14.87952 | 10083.29
14.88674 | 10073.96
14.89373 | 10057.85
14.90066 | 10054.75
14.90788 | 10050.45
14.91492 | 10036.39
14.9219 | 10028.35
14.92912 | 10028.62
14.93602 | 10018.12
14.94309 | 10003.1
14.95027 | 9999.892
14.9573 | 9995.561
14.96419 | 9979.646
14.97146 | 9976.373
14.97845 | 9970.424
14.98543 | 9955.256
14.9926 | 9949.459
14.99955 | 9950.044
15.00653 | 9934.915
15.01375 | 9923.044
15.02069 | 9923.48
15.02767 | 9906.188
15.03494 | 9895.875
15.04193 | 9896.918
15.04887 | 9885.329
15.05609 | 9870.712
15.06302 | 9870.681
15.0701 | 9857.0625
15.07723 | 9847.175
15.08426 | 9845.222
15.0912 | 9833.51
15.09847 | 9815.491
15.10545 | 9815.434
15.11244 | 9811.284
15.11961 | 9792.421
15.12655 | 9786.404
15.13358 | 9783.223
15.14076 | 9765.051
15.14779 | 9762.345
15.15473 | 9753.916
15.16195 | 9736.77
15.16898 | 9727.411
15.17597 | 9727.625
15.18314 | 9712.909
15.19008 | 9700.501
15.19716 | 9699.623
15.20429 | 9686.353
15.21137 | 9670.004
15.21821 | 9666.615
15.22552 | 9660.915
15.23251 | 9642.158
15.23949 | 9632.199
15.24667 | 9632.786
15.25361 | 9617.259
15.26059 | 9604.585
15.26786 | 9594.353
15.27485 | 9592.671875
15.28178 | 9578.605
15.289 | 9562.785
15.29604 | 9555.729
15.30302 | 9553.058
15.3102 | 9534.153
15.31714 | 9522.15
15.32417 | 9525.106
15.33129 | 9502.419
15.33837 | 9499.713
15.34527 | 9487.723
15.35253 | 9470.459
15.35952 | 9469.507
15.3665 | 9456.833
15.37368 | 9439.617
15.38066 | 9436.392
15.38765 | 9428.201
15.39482 | 9405.5625
15.40185 | 9406.338
15.40875 | 9392.984375
15.41601 | 9375.338
15.42304 | 9361.197
15.42999 | 9360.465
15.43721 | 9343.304
15.4441 | 9333.121
15.45113 | 9330.394
15.4583 | 9309.958
15.46533 | 9298.381
15.47218 | 9294.363
15.47949 | 9274.765
15.48648 | 9263.483
15.49351 | 9259.877
15.50068 | 9239.976
15.50762 | 9231.228
15.51466 | 9223.984375
15.52183 | 9203.106
15.52882 | 9200.828125
15.5358 | 9176.918
15.54297 | 9173.399
15.55001 | 9157.872
15.55695 | 9145.072
15.56416 | 9139.878
15.57111 | 9119.865
15.57814 | 9109.739
15.58531 | 9103.829
15.59234 | 9081.063
15.59923 | 9076.236
15.60655 | 9055.489
15.61349 | 9048.337
15.62047 | 9036.247
15.62769 | 9016.033
15.63463 | 9012.787
15.64167 | 8996.015625
15.64884 | 8981.75
15.65582 | 8975.044
15.66276 | 8949.863
15.66998 | 8948.022
15.67702 | 8924.939
15.684 | 8918.035
15.69117 | 8904.832
15.69812 | 8885.143
15.70515 | 8882.316
15.71232 | 8858.007
15.71935 | 8852.811
15.72625 | 8833.304
15.73351 | 8818.640625
15.7405 | 8808.2
15.74753 | 8789.624
15.7547 | 8776.396
15.76169 | 8765.622
15.76863 | 8752.15625
15.77585 | 8735.25
15.78283 | 8723.318
15.78977 | 8705.296875
15.79699 | 8692.903
15.80402 | 8675.776
15.81097 | 8665.283
15.81823 | 8640.934
15.82512 | 8636.562
15.83215 | 8617.196
15.83933 | 8603.998
15.84636 | 8592.418
15.85325 | 8565.175
15.86057 | 8556.302
15.86751 | 8542.366
15.87454 | 8518.902
15.88171 | 8509.122
15.8887 | 8491.56
15.89568 | 8473.999
15.9029 | 8462.354
15.90984 | 8438.131
15.91683 | 8430.948
15.924 | 8406.54
15.93108 | 8389.939
15.93802 | 8378.258
15.94524 | 8354.204
15.95218 | 8346.664
15.95926 | 8327.998
15.96638 | 8302.532
15.97342 | 8295.055
15.98031 | 8266.411
15.98757 | 8257.112
15.99456 | 8234.677
16.00155 | 8212.133
16.00877 | 8205.589
16.01571 | 8175.928
16.02274 | 8171.986
16.02996 | 8142.443
16.03694 | 8129.77
16.04388 | 8111.158
16.0511 | 8086.368
16.05813 | 8076.511
16.06512 | 8048.69
16.07234 | 8036.883
16.07928 | 8011.918
16.08631 | 7994.398
16.09344 | 7975.698
16.10047 | 7956.424
16.10741 | 7936.739
16.11468 | 7907.91
16.12166 | 7897.646
16.1286 | 7869.886
16.13578 | 7856.021
16.14281 | 7828.738
16.14975 | 7817.34
16.15696 | 7786.223
16.16395 | 7776.003
16.17089 | 7742.474
16.17816 | 7731.262
16.18519 | 7696.847
16.19218 | 7683.486
16.19939 | 7659.801
16.20629 | 7634.38
16.21332 | 7614.326
16.22054 | 7590.646
16.22753 | 7573.538
16.23442 | 7541.568
16.24168 | 7527.528
16.24867 | 7494.512
16.2557 | 7475.383
16.26288 | 7454.248
16.26986 | 7420.576
16.27689 | 7409.514
16.28407 | 7375.14
16.29105 | 7349.284
16.29799 | 7329.399
16.30521 | 7295.266
16.3122 | 7274.287
16.31918 | 7250.493
16.3264 | 7215.016
16.33334 | 7200.284
16.34038 | 7168.171875
16.34755 | 7143.392
16.35458 | 7115.9
16.36148 | 7081.247
16.36874 | 7062.15625
16.37573 | 7023.576
16.38271 | 7004.839
16.38993 | 6964.278
16.39692 | 6943.807
16.40395 | 6907.867
16.41117 | 6887.205
16.41816 | 6847.965
16.42505 | 6822.5
16.43231 | 6785.633
16.4393 | 6750.93
16.44633 | 6729.035
16.45351 | 6683.626
16.46045 | 6659.258
16.46748 | 6627.704
16.47465 | 6586.476
16.48168 | 6560.417
16.48862 | 6515.295
16.49584 | 6486.651
16.50283 | 6439.111
16.50986 | 6403.037
16.51703 | 6353.771
16.52402 | 6220.026
16.53115 | 5180.147
16.53864 | 3377.049
16.54568 | 2427.699
16.55457 | -3635.448