## Test Report
Default Test Run Report
Project Name |  |  | Project 1
User Name |  |  | MTS
Test Name |  |  | MME 3407_S20 50mm Gage Length ASTM E8 Metals Tension (Extensometer-Crosshead) 47
Test Run Name |  |  | Test Run 1
Test Run Date |  |  | 2/10/2021 10:56:58 AM
Test Run Review Graph
Test Run Results:
Display Name | Value | Unit
Test Run End Reason | Break Detected
Width | 13.48 | mm
Thickness | 3.19 | mm
Final Width | 10.35 | mm
Final Thickness | 2.32 | mm
Test ID
Initial Marked Gage Length | 50 | mm
Maximum Force | 3915.202 | lbf
Maximum Stress | 405 | MPa
Elongation at Fracture | 27.477 | %
Elongation after Break | 27.98 | %
Upper Yield strength | 396.184 | MPa
Modulus of Elasticity | 182765.012 | MPa
Yield Strength (Offset = 0.2%) | 276.39 | MPa
Yield Strength (EUL = 0.5%) | 291.223 | MPa
Removal Point | 1.25 | mm
Ultimate Tensile Strength | 405.005 | MPa
Reduction of Area | 44.1597 | %
Lower Yield Strength | #NUM! | MPa
Final Marked Gage Length | 63.99 | mm

## Sheet2
mm | N
-0.000225145 | -21.37564
7.109108e-05 | -20.3501
0.0001059073 | -21.30513
1.633419e-05 | -20.06251
-1.816887e-05 | -19.57628
0.0001232618 | -19.78622
0.0001658861 | -19.73048
-6.878198e-05 | -20.00946
0.0002826315 | -20.9467
6.107571e-05 | -20.17987
4.135259e-05 | -19.85675
-5.944528e-05 | -21.81296
-6.862787e-05 | -20.57765
0.0003409492 | -19.19445
-7.808364e-05 | -19.81176
5.087211e-06 | -19.56587
0.0002236052 | -20.28902
7.355487e-05 | -19.45315
-2.358599e-05 | -19.66519
9.161246e-05 | -19.98525
4.906661e-05 | -20.11867
-7.17531e-05 | -19.14764
4.671309e-08 | -19.02842
0.0001588313 | -18.33878
-5.563806e-05 | -17.69676
0.0002345913 | -17.96876
5.352357e-05 | -18.20185
-0.0001496186 | -19.02578
-0.0003094885 | -19.61175
-0.0001839615 | -19.26056
0.0001127152 | -17.67504
-9.006291e-06 | -16.3277
3.143625e-05 | -18.16725
-0.0001489945 | -18.50042
0.0002121229 | -16.35514
3.521454e-05 | -16.09283
-1.754082e-05 | -16.87393
-0.000162624 | -17.07247
0.0001639997 | -14.81085
-0.0001182096 | -14.92796
0.0002483944 | -14.54769
-0.0001321707 | -14.33799
-3.63088e-05 | -14.01242
-3.742526e-05 | -14.07283
-2.089912e-05 | -14.86643
8.852341e-05 | -14.29569
0.0003878224 | -12.48817
0.0001693701 | -13.94713
-0.0001313385 | -13.26583
0.0001280481 | -12.47164
0.000238942 | -11.29337
8.084555e-05 | -10.52612
-5.492212e-05 | -11.30622
4.054765e-05 | -10.63163
0.0002156191 | -9.638836
0.0002189441 | -9.976218
7.989486e-05 | -9.973557
4.587019e-05 | -8.803665
6.727552e-05 | -6.591125
0.0001563135 | -5.307268
8.51067e-05 | -6.895486
0.0002560511 | -7.452984
0.0001340142 | -5.351511
-0.0003451041 | -5.357201
-0.0001044204 | -5.442674
-1.634426e-05 | -3.561514
0.0001643557 | -3.731149
0.0002093526 | -2.774936
-7.692267e-05 | -2.394756
0.0001461513 | -1.211444
0.0004170397 | 0.6410552
3.706919e-05 | -1.429955
-3.726115e-05 | -1.300258
-0.0002178165 | -1.447612
-9.469766e-05 | 1.613359
7.354207e-05 | 2.204377
9.334919e-05 | 2.061799
-9.279517e-05 | 2.185286
-0.0001767943 | 3.03431
0.0001369887 | 3.523152
-6.196858e-05 | 4.811028
4.070619e-05 | 5.726633
5.34813e-05 | 6.884378
-3.633048e-05 | 6.366612
0.0001196971 | 9.877627
0.0003498681 | 9.880194
0.0002432359 | 11.10779
-7.938256e-05 | 10.68519
-0.000106526 | 11.40032
0.0002755 | 13.86514
0.0001263303 | 14.59909
-3.047002e-05 | 15.2431
0.0001720842 | 14.8335
-4.007502e-06 | 15.65622
-7.615555e-05 | 16.93821
3.103016e-05 | 19.10502
0.0002887318 | 20.16664
0.0005921328 | 21.92527
3.742967e-05 | 22.81225
6.009498e-05 | 22.99839
0.0001018893 | 24.84217
9.617289e-05 | 26.48895
0.0006802785 | 27.70553
0.0002689764 | 27.76796
0.0001264193 | 27.83357
0.0001779141 | 29.57217
0.0001176739 | 27.79171
0.0001741052 | 25.94136
0.0004640892 | 27.11282
0.0003309672 | 26.04933
0.0002559732 | 25.92177
0.0001532951 | 25.75184
0.0001945587 | 26.79072
0.0003083336 | 28.32068
0.0002567431 | 28.87647
0.0002112234 | 28.06036
0.0003123088 | 30.26005
0.0001741091 | 30.81689
0.0001866672 | 30.24964
6.584808e-05 | 34.25793
0.0005730873 | 34.95338
0.000580206 | 36.21957
0.0003267995 | 37.53875
0.0005579546 | 40.55768
0.0003834873 | 41.38496
0.0004350594 | 43.09811
0.0006433239 | 45.61749
0.0007139221 | 47.69306
0.0003606601 | 49.19341
0.0002133078 | 51.28881
0.0003585518 | 53.00734
0.0003564022 | 55.26014
0.0005130184 | 56.63798
0.0004293858 | 59.47236
0.0004410534 | 61.976
0.0004244027 | 64.68607
0.00062001 | 66.30281
0.0005824451 | 69.11291
0.0004604489 | 70.30995
0.0005062078 | 73.4848
0.0007433419 | 76.52395
0.00070296 | 77.20505
0.0005657326 | 79.68111
0.000568988 | 81.62099
0.0009768473 | 85.6431
0.0008295918 | 87.283
0.0008736145 | 90.03456
0.0006696824 | 93.48125
0.0006031929 | 93.8804
0.0007620587 | 98.39365
0.001036385 | 99.82471
0.0006418576 | 103.3262
0.0008039503 | 105.7461
0.0008067768 | 108.2429
0.0007844141 | 109.8501
0.0008017836 | 111.6532
0.0006629169 | 115.6188
0.000951612 | 119.2503
0.0009745148 | 121.3296
0.0005376452 | 123.5819
0.0009620857 | 126.003
0.0009008726 | 129.771
0.0009137573 | 131.9946
0.0006613537 | 133.3187
0.0009200884 | 137.6697
0.0009842481 | 140.3885
0.0007207022 | 143.7781
0.0008396038 | 147.0758
0.0008542619 | 148.7101
0.0009021815 | 151.5333
0.000731078 | 155.6248
0.001140484 | 158.8817
0.001169374 | 162.1708
0.0009816942 | 162.9739
0.001005574 | 166.864
0.001033123 | 171.0192
0.001076596 | 174.7664
0.00138359 | 179.1299
0.001104551 | 181.5951
0.001365729 | 186.9076
0.001005967 | 190.2338
0.001460953 | 194.4709
0.001626496 | 197.7625
0.001378496 | 200.9249
0.001431424 | 205.2459
0.001392717 | 211.1351
0.001693189 | 216.1025
0.001479767 | 220.3978
0.001247523 | 224.4466
0.001468218 | 228.0905
0.001407667 | 232.9458
0.001380711 | 237.3778
0.001715733 | 242.0743
0.001796655 | 248.4416
0.001850932 | 251.8105
0.001897896 | 256.4204
0.001826646 | 260.7511
0.001544285 | 265.3821
0.0016464 | 269.272
0.001821434 | 273.7718
0.001884283 | 278.1883
0.001774853 | 283.6786
0.001928929 | 286.8971
0.0020566 | 292.2352
0.002026974 | 295.5792
0.002089131 | 298.9266
0.001764662 | 303.6653
0.001762957 | 307.5666
0.00218168 | 313.2152
0.001869092 | 318.2309
0.002187119 | 322.4666
0.002138283 | 326.7653
0.002209882 | 331.4225
0.002250181 | 335.9659
0.002373245 | 341.4786
0.002445648 | 345.8017
0.002517431 | 351.254
0.002308683 | 355.7718
0.002481567 | 358.8255
0.002247948 | 363.4807
0.002645301 | 369.5137
0.002709135 | 375.5956
0.00254832 | 379.8485
0.002409374 | 384.5052
0.0023931 | 390.759
0.002673211 | 397.6427
0.00278879 | 402.3983
0.002456334 | 409.2105
0.002945322 | 414.2514
0.002713823 | 419.4366
0.002811582 | 424.7888
0.002728851 | 430.6875
0.00312519 | 438.0105
0.003105308 | 444.6577
0.002963801 | 448.8552
0.002930877 | 454.2408
0.002956316 | 459.0295
0.002985966 | 465.287
0.002929609 | 471.0685
0.003163744 | 476.0927
0.003134917 | 482.4357
0.003333002 | 487.3383
0.003190857 | 493.3839
0.003539934 | 498.8386
0.003567731 | 504.8477
0.003375028 | 510.0386
0.003380327 | 515.559
0.003464027 | 520.3744
0.003390108 | 527.2297
0.003790286 | 533.1852
0.003822301 | 538.4843
0.003774304 | 545.6956
0.003759838 | 550.3517
0.00387121 | 557.7006
0.003840199 | 563.1747
0.003682074 | 567.8463
0.004008175 | 574.6313
0.003966946 | 581.3984375
0.004004785 | 588.9542
0.004237209 | 594.8279
0.004083774 | 601.9073
0.004211843 | 609.4969
0.004283462 | 615.4498
0.004080774 | 621.7976
0.00423849 | 628.3262
0.003979571 | 634.3978
0.004311886 | 642.0439
0.004511342 | 649.2265625
0.004524202 | 657.1315
0.004713257 | 662.0094
0.004262629 | 666.9598
0.004667 | 673.2246
0.004816083 | 680.1914
0.004545405 | 683.58
0.004643005 | 692.2994
0.004974254 | 697.316
0.004559074 | 703.5863
0.004901859 | 710.3495
0.004735201 | 716.5533
0.004935441 | 724.041
0.005189659 | 729.9291
0.005177509 | 734.6387
0.005136388 | 741.4088
0.005179082 | 747.9927
0.005340077 | 754.7463
0.005047324 | 761.7987
0.005020825 | 767.0871
0.005181767 | 775.3464
0.005465065 | 783.3497
0.00524096 | 789.013
0.005350463 | 796.5433
0.005364848 | 805.6241
0.005682139 | 813.1085
0.005531815 | 820.784
0.00554393 | 826.3533
0.005565732 | 833.8446
0.005518743 | 840.348
0.005560468 | 849.028
0.005825188 | 855.7445
0.00573861 | 861.6427
0.005810257 | 866.9761
0.005719563 | 874.0885
0.005878841 | 882.0517
0.005890954 | 888.1683
0.006132701 | 894.1381
0.006022333 | 901.8992
0.006227263 | 909.2068
0.006163811 | 914.9938
0.006273274 | 921.3397
0.005994663 | 928.0231
0.006406018 | 937.4401
0.006364273 | 943.1614
0.006051969 | 950.7258
0.00641467 | 958.2599
0.006650317 | 965.8269
0.006699947 | 974.3874
0.006577799 | 981.3061
0.006592948 | 989.3252
0.006875189 | 998.0952
0.006864881 | 1005.964
0.006776984 | 1012.744
0.006765651 | 1019.928
0.006823408 | 1026.459
0.007055341 | 1034.657
0.007139485 | 1042.781
0.006977762 | 1048.876
0.007284466 | 1054.434
0.007135489 | 1061.422
0.007112816 | 1068.391
0.006930579 | 1074.025
0.007132615 | 1081.232
0.007066213 | 1087.918
0.007305123 | 1095.432
0.007533064 | 1102.155
0.007333093 | 1108.771
0.007410907 | 1115.322
0.007620579 | 1121.952
0.007513629 | 1130.458
0.007626962 | 1136.597
0.007794795 | 1144.348
0.007898733 | 1152.027
0.007666635 | 1159.196
0.007673889 | 1165.893
0.007630477 | 1172.247
0.007628645 | 1178.853
0.007930076 | 1185.094
0.00802644 | 1190.948
0.007920605 | 1194.706
0.008016271 | 1198.38
0.008151473 | 1202.972
0.008122182 | 1204.599
0.007869389 | 1205.292
0.007709824 | 1206.67
0.007804008 | 1207.737
0.008133542 | 1208.12
0.007942894 | 1207.481
0.007717612 | 1207.654
0.007886394 | 1206.318
0.00797813 | 1209.013
0.008081001 | 1208.193
0.00795053 | 1209.168
0.008034104 | 1209.099
0.007870626 | 1209.424
0.007916772 | 1209.823
0.008169117 | 1211.869
0.008241543 | 1214.049
0.007980252 | 1212.974
0.007874446 | 1212.855
0.007943355 | 1215.317
0.007937303 | 1217.131
0.007744652 | 1217.634
0.007822408 | 1217.98
0.007912751 | 1220.138
0.008068428 | 1221.815
0.007970878 | 1221.774
0.007896755 | 1222.724
0.007929534 | 1224.409
0.007841707 | 1227.866
0.00797544 | 1230.143
0.008133787 | 1232.092
0.007934755 | 1234.729
0.007891925 | 1237.61
0.008220732 | 1241.326
0.007872981 | 1243.751
0.008006905 | 1246.609
0.008052089 | 1249.828
0.008111995 | 1253.005
0.008101647 | 1255.498
0.008057048 | 1258.115
0.007898467 | 1260.389
0.008187942 | 1262.581
0.008253756 | 1265.566
0.008263104 | 1266.116
0.008098718 | 1268.393
0.007986009 | 1268.885
0.008068577 | 1272.781
0.008417971 | 1276.165
0.008083045 | 1277.394
0.008280313 | 1280.33
0.008347722 | 1283.076
0.008170432 | 1286.714
0.008355552 | 1290.911
0.008321401 | 1295.101
0.008272502 | 1299.202
0.008405247 | 1301.88
0.008140213 | 1304.679
0.008235744 | 1308.353
0.008315377 | 1311.16
0.008347098 | 1312.821
0.008294769 | 1313.761
0.008248879 | 1316.768
0.008232206 | 1316.76
0.008210421 | 1318.641
0.008496075 | 1318.57
0.008178145 | 1319.193
0.008280499 | 1321.74
0.008443586 | 1323.204
0.008346815 | 1324.167
0.008459906 | 1325.812
0.008649208 | 1328.632
0.008514035 | 1331.265
0.008484399 | 1334.024
0.008463118 | 1335.126
0.008706123 | 1337.403
0.008551983 | 1339.245
0.008499577 | 1340.172
0.008801229 | 1343.602
0.008889007 | 1345.683
0.008832259 | 1346.849
0.00875285 | 1347.838
0.00875951 | 1349.145
0.008960988 | 1352.844
0.008639912 | 1352.234
0.008930806 | 1356.871
0.008830712 | 1359.572
0.008763689 | 1361.48
0.008677421 | 1364.664
0.008769756 | 1369.192
0.00875212 | 1373.054
0.008962343 | 1376.459
0.008860296 | 1379.221
0.008691079 | 1381.66
0.008636119 | 1384.683
0.008874611 | 1386.189
0.0088671 | 1388.754
0.008965942 | 1390.043
0.008799961 | 1391.763
0.008909599 | 1393.759
0.008881694 | 1396.065
0.008899817 | 1401.311
0.008888873 | 1402.178
0.009037084 | 1405.792
0.008865529 | 1407.987
0.008799875 | 1412.449
0.009101133 | 1417.025
0.008918353 | 1419.772
0.009042838 | 1424.984
0.009187289 | 1426.702
0.009065784 | 1429.824
0.00907455 | 1431.996
0.009051307 | 1434.124
0.009042161 | 1435.752
0.009106223 | 1436.974
0.009023348 | 1439.572
0.008938249 | 1441.488
0.009141098 | 1443.609
0.009210438 | 1446.751
0.009074288 | 1450.736
0.009168994 | 1453.184
0.009297457 | 1456.505
0.009259993 | 1459.003
0.00906295 | 1463.396
0.009304263 | 1466.754
0.009419025 | 1470.117
0.009232212 | 1471.07
0.009211444 | 1473.633
0.009228195 | 1476.043
0.009651823 | 1478.091
0.009158236 | 1478.941
0.009278563 | 1481.981
0.009323965 | 1484.272
0.009426581 | 1487.928
0.009623999 | 1490.85
0.009383034 | 1494.184
0.009660926 | 1499.134
0.00953817 | 1503.454
0.009720422 | 1507.906
0.009495334 | 1511.403
0.009775617 | 1513.8
0.009751405 | 1515.986
0.009681097 | 1518.412
0.009507502 | 1520.001
0.009752237 | 1522.172
0.009425844 | 1524.148
0.009629401 | 1526.729
0.009757586 | 1528.914
0.009677264 | 1532.852
0.009443437 | 1535.586
0.009821387 | 1539.89
0.009659132 | 1544.526
0.009867514 | 1548.588
0.009962567 | 1552.001
0.009662174 | 1555.309
0.009662329 | 1557.999
0.009881283 | 1560.53
0.009843876 | 1562.589
0.009816138 | 1565.983
0.01020004 | 1568.628
0.01007718 | 1571.68
0.009911576 | 1575.244
0.01016765 | 1577.248
0.01034891 | 1580.447
0.01025978 | 1585.273
0.01020583 | 1588.159
0.01002451 | 1593.115
0.01030422 | 1598.428
0.01030065 | 1602.012
0.01006483 | 1604.588
0.01038371 | 1607.942
0.01035764 | 1610.154
0.01037658 | 1612.237
0.01027073 | 1613.684
0.01034373 | 1617.104
0.01025887 | 1620.31
0.009906383 | 1622.401
0.009995052 | 1625.693
0.01018191 | 1629.621
0.01038728 | 1633.186
0.01034101 | 1637.34
0.01026757 | 1642.729
0.01058031 | 1646.478
0.01059739 | 1649.441
0.01042828 | 1652.284
0.01027188 | 1655.667
0.01039773 | 1657.247
0.0101521 | 1658.092
0.01024715 | 1662.4
0.01037747 | 1665.239
0.0102685 | 1668.745
0.01045177 | 1672.097
0.01044416 | 1677.496
0.0106911 | 1683.32
0.01067852 | 1687.286
0.01069846 | 1691.851
0.01077479 | 1694.93
0.01070722 | 1695.776
0.01080615 | 1699.77
0.01062331 | 1701.224
0.01043421 | 1702.971
0.01067985 | 1707.02
0.01040358 | 1708.84
0.01051631 | 1712.955
0.01064317 | 1717.105
0.01044152 | 1722.273
0.01118933 | 1726.189
0.01099937 | 1731.335
0.0109323 | 1736.097
0.01079966 | 1738.984
0.01101391 | 1742.324
0.01095864 | 1745.336
0.01092944 | 1745.72
0.01086208 | 1749.537
0.01063234 | 1752.82
0.01100721 | 1757.042
0.0109977 | 1761.397
0.01125978 | 1765.933
0.01118237 | 1772.288
0.01107388 | 1775.74
0.01114698 | 1780.919
0.01108875 | 1784.366
0.01092374 | 1785.056
0.01135399 | 1789.162
0.01133035 | 1791.953125
0.01134446 | 1796.66
0.01135799 | 1799.892
0.01129008 | 1803.125
0.01102434 | 1806.522
0.01112985 | 1812.007
0.01143029 | 1816.972
0.01145665 | 1822.966
0.01138006 | 1827.40625
0.01131487 | 1829.903
0.01128788 | 1832.661
0.01154174 | 1835.262
0.01181101 | 1839.576
0.01163124 | 1841.617
0.01146448 | 1844.242
0.01138563 | 1847.914
0.01126622 | 1852.853
0.0113917 | 1858.373
0.01152625 | 1863.514
0.01145261 | 1868.712
0.01170856 | 1874.014
0.01194182 | 1876.739
0.01179609 | 1878.977
0.01196041 | 1883.175
0.01177015 | 1885.013
0.0117764 | 1889.349
0.01173351 | 1891.257
0.01167387 | 1897.526
0.01169801 | 1902.504
0.01165862 | 1907.42
0.01174965 | 1912.633
0.01166759 | 1915.433
0.01164657 | 1919.133
0.01201042 | 1922.516
0.01180759 | 1925.207
0.01238311 | 1930.171
0.01217787 | 1933.002
0.012049 | 1936.553
0.01220851 | 1941.408
0.01234411 | 1946.057
0.01248646 | 1952.494
0.0121993 | 1956.807
0.01229847 | 1961.172
0.01235517 | 1965.546
0.01228681 | 1970.336
0.01224953 | 1971.873
0.01233935 | 1975.35
0.01249403 | 1979.847
0.01230089 | 1983.384
0.0126049 | 1987.314
0.01232692 | 1993.414
0.01252619 | 1997.394
0.01263837 | 2004.058
0.01250732 | 2009.727
0.01267644 | 2011.778
0.01272455 | 2015.744
0.01258199 | 2019.257
0.01261278 | 2021.977
0.01266056 | 2026.175
0.0128196 | 2028.483
0.01281997 | 2034.046
0.01255661 | 2038.937
0.01276802 | 2045.616
0.0125973 | 2049.914
0.01268586 | 2054.445
0.01290006 | 2056.995
0.01296171 | 2061.514
0.0125611 | 2064.732
0.01284557 | 2067.146
0.01296555 | 2072.619
0.013239 | 2077.503
0.01321561 | 2083.167
0.01312538 | 2089.442
0.01304226 | 2095.425
0.01311032 | 2098.994
0.01314166 | 2103.762
0.01291178 | 2107.208
0.01300591 | 2110.882
0.0132482 | 2112.994
0.01309225 | 2117.832
0.01328267 | 2122.249
0.01333566 | 2127.517
0.01337666 | 2133.486
0.01353514 | 2139.403
0.01340328 | 2143.4
0.01343926 | 2148.124
0.01346831 | 2152.264
0.01336168 | 2154.465
0.01348943 | 2157.885
0.01352286 | 2161.571
0.0135016 | 2165.487
0.01361555 | 2170.295
0.01354878 | 2176.216
0.01355885 | 2183.316
0.01363461 | 2188.354
0.01376225 | 2193.206
0.01360167 | 2195.918
0.01364461 | 2201.114
0.01358136 | 2203
0.01374066 | 2207.224
0.0135196 | 2212.875
0.01391768 | 2219.122
0.01379235 | 2224.739
0.01378677 | 2230.225
0.01398036 | 2236.47
0.01413083 | 2241.672
0.01406868 | 2243.904
0.01397104 | 2247.079
0.01383958 | 2250.516
0.01414962 | 2253.363
0.01416374 | 2258.841
0.01430887 | 2263.395
0.01419465 | 2270.434
0.01422527 | 2276.445
0.01418879 | 2281.438
0.01407798 | 2285.264
0.01452724 | 2289.526
0.01434914 | 2292.917
0.01432375 | 2297.132
0.01445667 | 2300.828125
0.01441256 | 2307.394
0.01439734 | 2313.65
0.01447773 | 2318.711
0.01447509 | 2325.302
0.01457074 | 2330.615
0.01452147 | 2334.388
0.01469772 | 2336.424
0.01459935 | 2339.785
0.01438176 | 2344.631
0.01446861 | 2349.425
0.01462794 | 2354.05
0.01439741 | 2361.255
0.01469465 | 2367.336
0.01480577 | 2373.385
0.0147975 | 2376.608
0.01484163 | 2380.261
0.01474703 | 2383.854
0.01473389 | 2386.525
0.01467394 | 2393.719
0.01487619 | 2398.586
0.01486979 | 2406.536
0.01497614 | 2412.26
0.01503683 | 2416.9375
0.01506269 | 2422.07
0.01506272 | 2426.218
0.01526865 | 2430.783
0.01509862 | 2434.672
0.01502217 | 2436.697
0.01513669 | 2443.468
0.01507993 | 2449.742
0.01506958 | 2456.163
0.01513164 | 2461.365
0.01546166 | 2466.162
0.01547582 | 2470.911
0.01561562 | 2475.286
0.01540614 | 2478.76
0.01551503 | 2484.226
0.01528264 | 2487.597
0.01569635 | 2495.934
0.01575169 | 2504.027
0.01581914 | 2511.713
0.01564757 | 2513.567
0.01568086 | 2516.292
0.0158395 | 2520.639
0.015672 | 2524.674
0.01576204 | 2530.521
0.01601714 | 2536.848
0.01575401 | 2541.296
0.01566606 | 2547.565
0.01589084 | 2554.506
0.01582006 | 2557.207
0.0160332 | 2562.676
0.0159657 | 2567.269
0.01639694 | 2572.359375
0.01615959 | 2577.453125
0.01625857 | 2583.928
0.01621804 | 2590.946
0.01597067 | 2596.271
0.01639095 | 2602.619
0.01633692 | 2605.994
0.01649121 | 2611.079
0.01652448 | 2615
0.01627797 | 2619.965
0.01633113 | 2626.269
0.0163217 | 2632.236
0.01628207 | 2637.228
0.01638589 | 2644.487
0.01651856 | 2649.636
0.01660379 | 2653.952
0.01638564 | 2657.122
0.01638311 | 2663.025
0.01665787 | 2667.909
0.01647712 | 2676.044
0.01649 | 2683.495
0.01646721 | 2690.154
0.0167466 | 2695.601
0.01667068 | 2698.668
0.0169949 | 2703.594
0.01715465 | 2707.899
0.01704157 | 2714.575
0.01688566 | 2721.232
0.01698007 | 2727.534
0.01688293 | 2734.752
0.01727352 | 2739.855
0.01733276 | 2743.513
0.01734004 | 2746.29
0.01707546 | 2750.497
0.01697321 | 2756.112
0.0170851 | 2762.981
0.01733723 | 2772.065
0.01745985 | 2780.985
0.01749069 | 2786.224
0.01754933 | 2789.333
0.01745817 | 2795.568
0.01757169 | 2799.485
0.01759997 | 2802.809
0.017623 | 2811.404
0.01761209 | 2819.51
0.01780967 | 2825.721
0.01773212 | 2831.94
0.0178128 | 2835.664
0.01778341 | 2839.341
0.01738895 | 2842.566
0.01761517 | 2848.411
0.01753072 | 2855.766
0.01755946 | 2862.872
0.01743674 | 2871.515
0.01777615 | 2875.546875
0.01801874 | 2882.279
0.01801294 | 2887.808
0.01801326 | 2892.878
0.01812391 | 2898.721
0.01795441 | 2905.459
0.0180791 | 2913.342
0.01829962 | 2921.282
0.01825201 | 2924.881
0.01833026 | 2931.539
0.01819443 | 2935.428
0.01831381 | 2940.325
0.01849437 | 2947.429
0.01840283 | 2956.241
0.01877911 | 2964.207
0.01861972 | 2971.283
0.01872756 | 2976.015
0.01879848 | 2980.256
0.01882603 | 2983.904
0.01876213 | 2990.327
0.01863509 | 2996.353
0.01849079 | 3004.177
0.01879048 | 3012.956
0.01893522 | 3018.76
0.01878786 | 3024.478
0.01893954 | 3026.583
0.01892495 | 3032.789
0.01854805 | 3036.646
0.01893881 | 3046.843
0.01909544 | 3054.106
0.01902782 | 3062.285
0.01920536 | 3066.994
0.01896295 | 3070.173
0.01897656 | 3074.054
0.01926843 | 3079.523
0.01924384 | 3087.94
0.01923091 | 3096.909
0.01958319 | 3104.914
0.01964261 | 3111.777
0.01942144 | 3117.418
0.01948214 | 3122.339
0.01932226 | 3125.422
0.01984976 | 3132.994
0.01969256 | 3141.844
0.01970313 | 3149.741
0.01964681 | 3156.42
0.01997307 | 3161.414
0.01973065 | 3165.581
0.01986223 | 3171.015
0.01996634 | 3177.703
0.02011699 | 3184.487
0.01963924 | 3192.566
0.01963827 | 3199.985
0.01992177 | 3204.798
0.02005529 | 3209.806
0.01978813 | 3214.123
0.02012346 | 3220.636
0.02015797 | 3228.219
0.02012635 | 3236.887
0.02031073 | 3245.292
0.0204238 | 3250.402
0.02080834 | 3257.272
0.02041315 | 3260.703
0.02047513 | 3266.196
0.02059703 | 3273.521
0.02064736 | 3282.378
0.02063122 | 3288.276
0.02095072 | 3295.566
0.02093371 | 3300.35
0.02074368 | 3304.617
0.02077391 | 3311.37
0.02093594 | 3319.208
0.02090735 | 3327.746
0.02080496 | 3336.552
0.02105837 | 3342.103
0.02114382 | 3348.097
0.02116953 | 3354.134
0.0211309 | 3359.409
0.02127387 | 3367.801
0.02125797 | 3376.11
0.02137736 | 3384.1
0.02139997 | 3390.254
0.02147 | 3396.526
0.02165543 | 3401.68
0.02133056 | 3406.54
0.02123208 | 3416.122
0.02118556 | 3425.097
0.02152832 | 3433.217
0.0214811 | 3439.146
0.02154047 | 3445.167
0.02152383 | 3449.297
0.02145366 | 3455.656
0.02168436 | 3462.827
0.02160881 | 3472.328
0.02151212 | 3480.43
0.02192761 | 3486.858
0.02197507 | 3490.895
0.02186479 | 3497.64
0.0217938 | 3503.962
0.02222037 | 3513.5
0.02216423 | 3523.383
0.02225698 | 3530.53125
0.02240372 | 3535.533
0.02236671 | 3539.964
0.02258215 | 3546.619
0.02258317 | 3553.623
0.0224316 | 3562.93
0.02249605 | 3572.025
0.02260951 | 3577.905
0.0225491 | 3584.683
0.02290997 | 3590.164
0.0229048 | 3595.789
0.02272619 | 3604.654
0.02279356 | 3613.571
0.02281484 | 3621.639
0.02287939 | 3628.279
0.0230814 | 3634.806
0.02312186 | 3640.899
0.02305742 | 3648.323
0.02332094 | 3656.827
0.02321561 | 3667.592
0.02333664 | 3672.317
0.02327105 | 3678.405
0.02311801 | 3682.271
0.02339902 | 3688.598
0.02319899 | 3697.072
0.02333509 | 3708.012
0.02346447 | 3715.861
0.02368434 | 3722.999
0.02345896 | 3728.923
0.02376549 | 3734.797
0.0238928 | 3742.614
0.02367219 | 3751.257
0.02408118 | 3761.164
0.02407977 | 3768.522
0.02420691 | 3772.763
0.02426117 | 3777.854
0.02411754 | 3784.873
0.02417676 | 3793.221
0.02426628 | 3803.766
0.02413345 | 3810.751
0.02420299 | 3817.505
0.02427022 | 3824.189
0.02436738 | 3829.684
0.02381902 | 3837.855
0.02447481 | 3846.785
0.02429754 | 3856.443
0.02447293 | 3863.172
0.0242032 | 3868.052
0.02456215 | 3875.271
0.02463365 | 3882.553
0.02449544 | 3891.741
0.02466106 | 3903.097
0.02449233 | 3909.359
0.0248623 | 3915.339
0.02474142 | 3922.119
0.02475777 | 3927.909
0.02482691 | 3937.701
0.02501846 | 3948.417
0.02515092 | 3955.279
0.02518312 | 3961.284
0.02542571 | 3968.734
0.02536694 | 3974.373
0.02534849 | 3982.898
0.02551549 | 3993.715
0.02536827 | 4001.542
0.02548367 | 4005.998
0.02561338 | 4013.014
0.02562608 | 4019.911
0.02568219 | 4028.211
0.0255404 | 4037.457
0.02583549 | 4047.626
0.02599736 | 4053.865
0.02589789 | 4060.479
0.02598636 | 4067.078
0.02599335 | 4076.168
0.02636019 | 4087.698
0.02639633 | 4096.355
0.02637171 | 4101.3
0.02615526 | 4106.039
0.02633755 | 4112.756
0.02611487 | 4120.841
0.02632499 | 4132.158
0.02638001 | 4141.137
0.02664905 | 4148.379
0.02660228 | 4154.387
0.02661042 | 4161.176
0.02672757 | 4171.008
0.02679789 | 4181.773
0.02658637 | 4190.581
0.02661709 | 4197.073
0.02684754 | 4203.193
0.02681007 | 4210.064
0.02726161 | 4218.708
0.02687502 | 4228.166
0.02720749 | 4236.879
0.02712215 | 4241.556
0.02715884 | 4248.794
0.02723351 | 4256.274
0.02735069 | 4268.029
0.02748184 | 4278.659
0.02771681 | 4287.504
0.02762903 | 4294.036
0.02772291 | 4300.075
0.02772351 | 4307.287
0.02796685 | 4318.185
0.02774039 | 4327.965
0.02772943 | 4334.467
0.02776803 | 4340.814
0.02761874 | 4348.831
0.02788925 | 4356.78
0.0281175 | 4367.665
0.02826593 | 4378.87
0.02805547 | 4387.659
0.02847547 | 4441.259
0.02854358 | 4429.403
0.02841612 | 4432.985
0.0285814 | 4438.103
0.02827179 | 4443.22
0.02855037 | 4448.492
0.02863824 | 4456.677
0.0286562 | 4465.085
0.02835302 | 4474.561
0.02871499 | 4481.259
0.0287428 | 4489.345
0.02877306 | 4496.597
0.02887883 | 4505.314
0.02895528 | 4515.036
0.02921063 | 4522.869
0.02943891 | 4530.625
0.02939606 | 4537.764
0.02926013 | 4546.485
0.02953055 | 4557.162
0.02931862 | 4567.155
0.0294192 | 4575.235
0.02932308 | 4581.145
0.02936337 | 4590.088
0.02951161 | 4598.928
0.02986238 | 4610.488
0.02985694 | 4619.233
0.02995342 | 4626.092
0.02999998 | 4633.055
0.02987562 | 4642.378
0.03005727 | 4651.401
0.03009196 | 4661.671875
0.02977646 | 4670.103
0.030106 | 4677.542
0.03007365 | 4685.631
0.02991603 | 4694.347
0.03024277 | 4705.868
0.03031492 | 4714.461
0.03049422 | 4722.188
0.03069588 | 4729.696
0.0307265 | 4736.63
0.03045791 | 4746.548
0.03056487 | 4755.813
0.03069858 | 4765.009
0.03055158 | 4772.433
0.03069612 | 4781.833
0.03080631 | 4790
0.03092699 | 4801.781
0.03082315 | 4809.464
0.031097 | 4817.434
0.03128008 | 4824.395
0.0309917 | 4834.439
0.03120396 | 4843.428
0.03108077 | 4853.603
0.03145719 | 4860.668
0.03150992 | 4868.175
0.03169546 | 4877.746
0.03182994 | 4888.529
0.03196325 | 4899.12
0.03189649 | 4907.354
0.03212559 | 4915.179
0.03219762 | 4922.641
0.03210472 | 4931.214
0.03213399 | 4942.55
0.03218597 | 4951.076
0.03214515 | 4958.57
0.03230796 | 4965.693
0.0324267 | 4975.659
0.0322334 | 4986.287
0.03246342 | 4995.043
0.0322773 | 5004.177
0.03238973 | 5013.058
0.03271885 | 5022.146
0.03279412 | 5033.042
0.03273953 | 5043.667
0.0327766 | 5051.1
0.03281574 | 5058.925
0.03302496 | 5067.02
0.03288622 | 5077.388
0.03300924 | 5088.271
0.03310136 | 5096.579
0.03296797 | 5104.492
0.03310816 | 5112.858
0.03318717 | 5123.849
0.03327284 | 5134.462
0.03345822 | 5143.044
0.03336643 | 5149.661
0.03363431 | 5158.875
0.03377069 | 5168.3
0.03396437 | 5179.712
0.03369045 | 5187.356
0.03416117 | 5196.03
0.03395562 | 5203.365
0.03415948 | 5214.083
0.03429072 | 5227.531
0.03410536 | 5237.131
0.03432367 | 5245.205
0.03440114 | 5253.277
0.0345715 | 5262.662
0.03460118 | 5274.667
0.03460012 | 5285.202
0.03471589 | 5292.242
0.03490535 | 5300.447
0.03460531 | 5311.754
0.03485933 | 5323.971
0.03500771 | 5333.571
0.0351028 | 5341.356
0.03487777 | 5348.978
0.03514479 | 5358.649
0.0351876 | 5370.066
0.03524833 | 5379.929
0.03528723 | 5387.186
0.03509974 | 5393.296
0.03530927 | 5406.69
0.03552071 | 5417.311
0.03575258 | 5428.909
0.03591933 | 5437.829
0.03583316 | 5445.619
0.03540422 | 5454.449
0.0356905 | 5466.062
0.03574313 | 5475.894
0.0362268 | 5482.682
0.03610776 | 5491.333
0.03629914 | 5503.94
0.0361642 | 5515.915
0.03597515 | 5525.802
0.03639109 | 5534.217
0.03648898 | 5542.278
0.03632869 | 5553.345
0.0365297 | 5566.499
0.03633802 | 5575.271
0.03651078 | 5583.057
0.03660429 | 5590.367
0.03680241 | 5601.5
0.03682103 | 5615.264
0.03706868 | 5624.495
0.03707434 | 5633.186
0.03696611 | 5641.062
0.03717169 | 5654.171
0.03717661 | 5664.59375
0.03741476 | 5672.562
0.03744347 | 5682.537
0.03749935 | 5690.798
0.03715349 | 5700.689
0.0376327 | 5711.822
0.03764007 | 5720.793
0.03754481 | 5730.321
0.03765602 | 5739.119
0.03831528 | 5754.025
0.03783861 | 5762.982
0.03805252 | 5770.544
0.03838992 | 5780.074
0.03865427 | 5793.293
0.03833738 | 5804.139
0.03855078 | 5813.565
0.03864703 | 5822.558
0.03870302 | 5830.78
0.03911597 | 5843.661
0.03884854 | 5854.909
0.03896187 | 5864.183
0.03904746 | 5873.04
0.03921494 | 5881.925
0.03912591 | 5895.494
0.03967559 | 5906.039
0.03937391 | 5912.623
0.03937386 | 5921.868
0.03987765 | 5934.102
0.03954406 | 5945.88
0.0396904 | 5955.347
0.03977811 | 5964.337
0.03969536 | 5972.891
0.03981105 | 5985.196
0.03991994 | 5996.475
0.04002576 | 6006.39
0.04003943 | 6014.243
0.04024203 | 6024.479
0.04030261 | 6038.195
0.04014981 | 6048.642
0.04023073 | 6057.978
0.04016755 | 6067.193
0.04036934 | 6079.133
0.04070968 | 6091.474
0.04091801 | 6101.486
0.04076137 | 6110.462
0.04106443 | 6117.862
0.04103358 | 6131.887
0.04093174 | 6141.876
0.04117715 | 6151.747
0.0411343 | 6160.936
0.04131432 | 6171.173
0.04146292 | 6185.497
0.0412861 | 6195.963
0.04135855 | 6203.193
0.04139521 | 6212.955
0.04158327 | 6225.038
0.04173568 | 6236.898
0.04164466 | 6246.767
0.04206709 | 6255.837
0.04206467 | 6267.093
0.04219588 | 6280.264
0.04249472 | 6291.24
0.04245902 | 6299.31
0.04237635 | 6308.638
0.04215477 | 6321.114
0.04242079 | 6332.995
0.04258189 | 6342.372
0.04245785 | 6352.004
0.04266373 | 6363.145
0.04275659 | 6377.268
0.04313815 | 6388.9
0.04305441 | 6396.343
0.04320943 | 6405.84375
0.04329936 | 6418.494
0.04345703 | 6429.868
0.04344991 | 6438.865
0.04349929 | 6448.264
0.0436733 | 6460.825
0.0437592 | 6473.083
0.04379889 | 6483.673
0.04388175 | 6492.981
0.04414407 | 6503.357
0.04429408 | 6517.719
0.04415078 | 6527.105
0.04415482 | 6535.277
0.04413293 | 6545.356
0.04451508 | 6556.328125
0.04468199 | 6570.37
0.04457161 | 6578.734375
0.04492496 | 6590.252
0.04489204 | 6602.477
0.04486983 | 6614.082
0.04482508 | 6624.053
0.04476954 | 6632.581
0.04483582 | 6643.964
0.04486884 | 6655.654
0.04532204 | 6668.941
0.0450144 | 6678.198
0.04524633 | 6687.242
0.04562719 | 6700.072
0.04564089 | 6712.931
0.04566903 | 6722.124
0.04599756 | 6731.696
0.04578127 | 6742.403
0.04593714 | 6755.029
0.0460853 | 6764.854
0.0460765 | 6774.369
0.04608205 | 6785.604
0.04632064 | 6799.664
0.04641686 | 6811.247
0.04637075 | 6819.558
0.0466251 | 6830.561
0.04668295 | 6844.103
0.04662909 | 6854.986
0.0468125 | 6864.146
0.04681744 | 6874.673
0.04708596 | 6887.496
0.04724218 | 6901.784
0.04724395 | 6911.737
0.04747434 | 6923.61
0.04749798 | 6934.805
0.04743869 | 6947.035
0.0475868 | 6959.523
0.04770427 | 6967.265625
0.04784897 | 6981.278
0.04793274 | 6993.363
0.04807313 | 7005.701
0.04834521 | 7017.38
0.04845842 | 7027.461
0.04874309 | 7039.885
0.04879386 | 7053.338
0.04864693 | 7061.98
0.04902884 | 7073.858
0.04881828 | 7084.636
0.04892875 | 7096.112
0.04897502 | 7107.099
0.0491121 | 7116.632
0.04890745 | 7129.939
0.04929313 | 7143.583
0.04957658 | 7155.09
0.04951539 | 7164.413
0.04978703 | 7175.664
0.04956852 | 7189.498
0.04985573 | 7198.932
0.0498978 | 7211.123
0.04994843 | 7224.892
0.05021934 | 7238.792
0.05033438 | 7248.098
0.05045516 | 7256.745
0.05040585 | 7268.96875
0.05054902 | 7282.479
0.05093195 | 7293.19
0.05064462 | 7301.819
0.05059481 | 7313.204
0.05089529 | 7329.56
0.05075559 | 7339.152
0.05110052 | 7348.796
0.05108957 | 7359.984
0.05156152 | 7373.84375
0.05147984 | 7385.296
0.05149116 | 7394.189
0.05157437 | 7405.651
0.05167758 | 7420.802
0.05209559 | 7433.884
0.05199635 | 7444.845
0.05232465 | 7454.892
0.05249331 | 7470.413
0.05262825 | 7481.072
0.05280772 | 7491.678
0.05270069 | 7501.415
0.05308839 | 7517.675
0.05282468 | 7528.364
0.05296032 | 7539.022
0.05321704 | 7550.382
0.05351758 | 7563.428
0.05339697 | 7575.574
0.05341996 | 7585.403
0.05360881 | 7594.199
0.05381572 | 7611.588
0.05399921 | 7622.849
0.05386375 | 7632.09375
0.05434304 | 7645.712
0.05442804 | 7659.78
0.05461099 | 7670.35
0.05465383 | 7683.562
0.0544451 | 7694.877
0.0547539 | 7710.066
0.05474672 | 7720.081
0.05499992 | 7729.806
0.05501314 | 7743.73
0.05498659 | 7758.846
0.05513937 | 7768.934
0.05548848 | 7778.848
0.05567521 | 7793.877
0.05566046 | 7806.028
0.05562811 | 7816.432
0.05563623 | 7824.97
0.05621184 | 7839.706
0.05621853 | 7851.895
0.05604065 | 7863.513
0.05626761 | 7876.168
0.05642778 | 7887.749
0.05666286 | 7901.837
0.05668336 | 7912.047
0.0567664 | 7922.048
0.05678033 | 7938.227
0.05714931 | 7951.96875
0.05722384 | 7960.307
0.05720588 | 7973.432
0.0572554 | 7987.762
0.05783436 | 8000.586
0.05788035 | 8009.962
0.05788376 | 8021.021
0.05827818 | 8036.19
0.05824174 | 8045.972
0.05845352 | 8056.319
0.0582795 | 8069.251
0.05836757 | 8083.724
0.05853349 | 8095.135
0.05876622 | 8103.741
0.0588275 | 8117.143
0.05895421 | 8129.451
0.05929195 | 8141.543
0.0595622 | 8152.3125
0.05959434 | 8168.643
0.05976999 | 8181.2
0.05972102 | 8191.582
0.05987526 | 8201.371
0.05991437 | 8216.366
0.06010206 | 8227.625
0.06021885 | 8237.854
0.06069472 | 8251.165
0.06046436 | 8265.124
0.06054311 | 8277.463
0.0609394 | 8289.389
0.06089953 | 8300.952
0.06098263 | 8315.239
0.06111808 | 8324.545
0.06106905 | 8336.56
0.06142843 | 8349.398
0.06139561 | 8364.484375
0.06174699 | 8374.355
0.06165378 | 8386.3
0.06182367 | 8400.786
0.06200282 | 8412.865
0.06227249 | 8423.41
0.06244022 | 8435.612
0.0626858 | 8452.688
0.0627838 | 8462.866
0.06277832 | 8474.995
0.06309719 | 8489.079
0.06318319 | 8502.921875
0.06353058 | 8512.883
0.06354696 | 8525.175
0.06367913 | 8539.298
0.06399625 | 8551.506
0.06397999 | 8563.533
0.0642215 | 8575.841
0.06429406 | 8591.981
0.0643737 | 8603.096
0.06455042 | 8614.311
0.06480999 | 8626.157
0.0648916 | 8642.534
0.06491683 | 8651.365
0.06471313 | 8661.796875
0.06478597 | 8677.384
0.06520724 | 8690.659
0.06531608 | 8699.548
0.06541938 | 8711.96
0.06577741 | 8726.975
0.06634734 | 8739.994
0.06633342 | 8751.569
0.06637397 | 8763.795
0.06643397 | 8778.508
0.06637445 | 8789.596
0.06659542 | 8801.285
0.06670724 | 8815.432
0.06681471 | 8829.605
0.06713418 | 8840.911
0.06733263 | 8853.536
0.06756024 | 8868.55
0.06730305 | 8878.185
0.06792399 | 8889.2
0.06798067 | 8904.502
0.06818307 | 8917.62
0.06840378 | 8929.127
0.06852001 | 8939.135
0.06878741 | 8954.82
0.06877375 | 8966.09
0.06902862 | 8977.749
0.06931758 | 8992.388
0.06921716 | 9007.376
0.06970899 | 9017.815
0.06944367 | 9028.257
0.069614 | 9043.122
0.06978492 | 9053.986
0.06991028 | 9064.473
0.07021213 | 9078.214
0.07031717 | 9094.658
0.07067743 | 9104.383
0.07081653 | 9114.937
0.07090172 | 9130.308
0.07076297 | 9141.338
0.07099685 | 9152.464
0.0711667 | 9164.012
0.07154511 | 9180.355
0.07175519 | 9191.147
0.07205479 | 9202.999
0.07202928 | 9216.017
0.07213262 | 9228.501
0.0721561 | 9238.83
0.07257784 | 9251.796
0.07276808 | 9268.486
0.07318802 | 9279.188
0.07348757 | 9291.37
0.07347432 | 9306.621
0.07341921 | 9318.483
0.07373345 | 9326.169
0.07388696 | 9340.271
0.07384218 | 9355.113
0.07397234 | 9365.786
0.07443822 | 9376.903
0.07470856 | 9392.801
0.07503032 | 9405.37
0.07496167 | 9413.884
0.07520778 | 9427.73
0.07568224 | 9442.671875
0.07556439 | 9451.96
0.07550392 | 9463.501
0.07621217 | 9481.246
0.07618091 | 9493.354
0.07663139 | 9503.492
0.07663197 | 9518.037
0.0766597 | 9532.933
0.07688502 | 9540.143
0.07719224 | 9552.429
0.07728442 | 9568.476
0.07759244 | 9579.625
0.07788876 | 9590.47
0.07798719 | 9605.337
0.07820606 | 9617.852
0.07819621 | 9627.995
0.07846867 | 9639.693
0.07880281 | 9654.955
0.07922742 | 9666.869
0.07934602 | 9678.071
0.07954849 | 9691.622
0.0798452 | 9705.067
0.07978203 | 9713.482
0.07997169 | 9727.917
0.08007427 | 9742.273
0.08028235 | 9751.013
0.08065393 | 9765.924
0.08090776 | 9780.762
0.08131004 | 9790.867
0.08143347 | 9801.087
0.08171157 | 9814.079
0.08195596 | 9826.635
0.08213458 | 9838.202
0.08236709 | 9850.267
0.08253148 | 9865.443
0.08270868 | 9872.94
0.08297701 | 9886.099
0.08274889 | 9898.702
0.08328734 | 9910.943
0.08352864 | 9921.507
0.08372423 | 9936.601
0.08413006 | 9949.784
0.08419579 | 9960.212
0.08485306 | 9972.116
0.08494469 | 9987.534
0.0851125 | 9996.211
0.08522003 | 10007.68
0.08558094 | 10023.44
0.08579745 | 10034.71
0.08570281 | 10043.125
0.08623585 | 10058
0.08623034 | 10069.6
0.08662281 | 10079.64
0.08654472 | 10092.54
0.08713102 | 10107.41
0.08726133 | 10117.74
0.08737841 | 10130.36
0.08771882 | 10143.99
0.08788645 | 10154.58
0.08830489 | 10164.98
0.08854497 | 10179.41
0.08876378 | 10191.74
0.08893728 | 10202.59375
0.08936872 | 10215.59
0.08951308 | 10227.43
0.08963135 | 10236.67
0.08992195 | 10247.97
0.09003209 | 10264.44
0.09049625 | 10274.67
0.09059241 | 10284.57
0.09110414 | 10298.71
0.0915869 | 10311.03
0.09164339 | 10320.21
0.0919498 | 10332.95
0.09215805 | 10346.29
0.09268242 | 10355.78
0.09283043 | 10368.74
0.09314127 | 10383.04
0.09330914 | 10391.45
0.09359628 | 10403.57
0.09403719 | 10418.4
0.09434574 | 10428.34
0.09488776 | 10438.34
0.09513728 | 10453.83
0.09521586 | 10464.21
0.09573718 | 10473.3
0.09611704 | 10488.02
0.09633237 | 10499.34
0.09659949 | 10507.54
0.0969843 | 10521.13
0.09713367 | 10534.09375
0.09773603 | 10541.81
0.09766259 | 10552.66
0.0981041 | 10567.44
0.09846409 | 10576.28
0.09872241 | 10586.89
0.09912247 | 10601.27
0.09951224 | 10610.58
0.09976329 | 10620.55
0.1000665 | 10635.71
0.100434 | 10645.71
0.1008657 | 10655.12
0.1011797 | 10667.43
0.1015688 | 10677.25
0.1015499 | 10686.55
0.1019492 | 10700.29
0.1026237 | 10713.43
0.102922 | 10720.55
0.1033941 | 10733.88
0.1040877 | 10746.34
0.1043424 | 10753.69
0.1045256 | 10765.9
0.1048076 | 10778.9
0.1053299 | 10786.85
0.1057282 | 10799.4
0.1061808 | 10812.52
0.1066684 | 10820.7
0.1068545 | 10831.15
0.1070842 | 10843.31
0.1074747 | 10854.26
0.1077937 | 10862.83
0.1084813 | 10875.89
0.1090453 | 10887.14
0.1094166 | 10895.73
0.1098094 | 10907.52
0.1101794 | 10920.49
0.1108495 | 10929.67
0.1112059 | 10939.1
0.1117832 | 10951.37
0.1117189 | 10958.26
0.1120444 | 10968.11
0.1124677 | 10982.42
0.1129914 | 10989.72
0.1135237 | 11001.43
0.1143757 | 11014.99
0.1144457 | 11022.65
0.115016 | 11033.13
0.1158658 | 11047.32
0.1160058 | 11055.31
0.116591 | 11063.08
0.1172513 | 11076.12
0.117245 | 11084.69
0.117613 | 11091.83
0.1181263 | 11104.27
0.1187211 | 11112.11
0.119149 | 11119.58
0.1197904 | 11132.02
0.1205406 | 11143.1
0.120894 | 11150.26
0.1213574 | 11161.86
0.1220034 | 11173.04
0.1222507 | 11179.57
0.122532 | 11192.61
0.1232951 | 11202.17
0.1235467 | 11207.05
0.1242194 | 11218.91
0.1244627 | 11230.55
0.1251215 | 11235.45
0.1258067 | 11246.39
0.1264937 | 11256.95
0.1269363 | 11263.52
0.1273858 | 11274.24
0.1279421 | 11285.77
0.1284962 | 11291.61
0.1290057 | 11301.24
0.1293968 | 11312.57
0.130129 | 11317.65
0.1306943 | 11328.69
0.1308441 | 11339.77
0.1317593 | 11347.7
0.1322822 | 11355.14
0.1328655 | 11367.35
0.1334041 | 11373.86
0.1339039 | 11382.5
0.1345355 | 11394.41
0.1351827 | 11401.11
0.1355828 | 11406.25
0.1364482 | 11419.17
0.1369277 | 11424.95
0.1373855 | 11432.46
0.1379348 | 11444.03
0.1387474 | 11452.17
0.1393723 | 11458.84
0.1403633 | 11471.65
0.1406466 | 11479.86
0.1411533 | 11485.99
0.1419905 | 11497.66
0.1425624 | 11508.15
0.1432064 | 11512.57
0.1434487 | 11523.79
0.1441832 | 11530.44
0.1445755 | 11535.86
0.1454102 | 11546.43
0.1459494 | 11555.06
0.146653 | 11560.84
0.1472596 | 11570.89
0.1479408 | 11579.16
0.1485041 | 11584.57
0.1492652 | 11596.13
0.1499941 | 11604.24
0.1506191 | 11608.96
0.1511472 | 11620.61
0.1519171 | 11631.17
0.1527795 | 11635.99
0.1532589 | 11645.59
0.1541025 | 11654.08
0.1545745 | 11658.61
0.1551704 | 11669.5
0.1557209 | 11677.38
0.156512 | 11682.94
0.1572572 | 11693.79
0.1581234 | 11701.4
0.1586673 | 11705.83
0.1593847 | 11715.63
0.1601341 | 11721.96
0.1608514 | 11726.89
0.1613183 | 11739.55
0.1623436 | 11747.77
0.1628758 | 11750.5
0.163582 | 11762.44
0.1642958 | 11770.32
0.1649898 | 11774.99
0.1657998 | 11785.25
0.166429 | 11794.18
0.167449 | 11798.35
0.1678056 | 11808.94
0.1687174 | 11815.23
0.1695317 | 11820.91
0.1701917 | 11831.15
0.170623 | 11836.42
0.1715522 | 11841.79
0.1723504 | 11851.94
0.1732709 | 11859.25
0.1738059 | 11863.62
0.1746658 | 11874.24
0.1753355 | 11881.25
0.1761629 | 11885.08
0.1768891 | 11895.5
0.17751 | 11902.65
0.1784382 | 11906.98
0.1791411 | 11918.14
0.1801117 | 11925.6
0.1809525 | 11930.23
0.1814525 | 11938.71
0.1822722 | 11945.14
0.1829816 | 11949.44
0.183876 | 11958.39
0.1843369 | 11964.47
0.1852716 | 11969.66
0.1858884 | 11978.07
0.1866935 | 11982.92
0.1874466 | 11988.58
0.1883739 | 12000.11
0.1891244 | 12005.22
0.1901844 | 12011.71
0.1908837 | 12020.73
0.191595 | 12025.79
0.1924466 | 12030.91
0.1933767 | 12038.7
0.1939594 | 12044.05
0.1948479 | 12049.28
0.1956094 | 12059.21
0.1966071 | 12064.39
0.1973271 | 12069.8
0.1979151 | 12077.83
0.1988536 | 12081.98
0.1999104 | 12086.7
0.2006577 | 12095.24
0.2010336 | 12099.73
0.2021256 | 12107.35
0.2030557 | 12117.58
0.2040104 | 12122.1
0.2049769 | 12127.78
0.2056302 | 12137.5
0.2062502 | 12141.47
0.2071898 | 12145.15
0.2078269 | 12156.34
0.2089646 | 12160.29
0.2098485 | 12166.04
0.2108284 | 12174.19
0.211653 | 12177.53
0.2124374 | 12183.27
0.2132595 | 12192.81
0.2138358 | 12194.84
0.2148425 | 12202.4
0.2159501 | 12210.29
0.2165801 | 12214.16
0.2175578 | 12222.33
0.2184148 | 12231.62
0.2193915 | 12234.62
0.2200492 | 12239.44
0.2212323 | 12247.62
0.2219537 | 12251.51
0.2231433 | 12258.66
0.2238415 | 12266.31
0.2249078 | 12269.74
0.2258106 | 12276.14
0.2266457 | 12284.49
0.2273142 | 12284.78
0.2280289 | 12292.87
0.2291471 | 12301.62
0.230215 | 12305.08
0.2309372 | 12312.41
0.2317559 | 12318.54
0.232613 | 12322.34
0.2337031 | 12331.58
0.2347348 | 12338.13
0.2356125 | 12341.25
0.2363673 | 12348.52
0.2372267 | 12354.56
0.2378853 | 12356.79
0.239448 | 12366.125
0.2400913 | 12371.99
0.2409284 | 12374.86
0.24177 | 12382.71875
0.2425947 | 12387.71
0.2437166 | 12391.39
0.2446816 | 12399.81
0.2456699 | 12404.64
0.2465044 | 12407.85
0.2473581 | 12410.82
0.2475829 | 12344.92
0.2497422 | 12518.77
0.2523893 | 12561.46
0.2555253 | 12629.02
0.2585536 | 12654.46
0.2618469 | 12673.52
0.2651933 | 12691.83
0.2689557 | 12709.58
0.2724305 | 12724.8
0.2759329 | 12738.5
0.2791812 | 12753.03
0.2825722 | 12768.93
0.2864221 | 12784.73
0.2894656 | 12800.92
0.2931687 | 12815.26
0.2967522 | 12831.21
0.3002017 | 12848.59
0.3034175 | 12861.63
0.3066668 | 12877.51
0.3103565 | 12888.76
0.3134958 | 12904.97
0.3171256 | 12922.11
0.3207157 | 12938.5
0.3240227 | 12952.82
0.3273904 | 12964.45
0.3309082 | 12980.61
0.3341704 | 12994.77
0.3375638 | 13009.09
0.3412126 | 13022.72
0.344783 | 13034.63
0.3482363 | 13049.21
0.3518981 | 13066.32
0.3553586 | 13079.91
0.3587423 | 13092.68
0.3620056 | 13106.85
0.3654466 | 13119.22
0.3688966 | 13133.68
0.3725519 | 13146.22
0.3760286 | 13159.7
0.3796013 | 13173.5
0.3832244 | 13187.16
0.3867068 | 13201.85
0.3899731 | 13215.45
0.3935808 | 13229.08
0.3972859 | 13239.87
0.4007479 | 13253.28
0.4046158 | 13265.87
0.4080283 | 13277.2
0.4115871 | 13291.04
0.415152 | 13303.68
0.4184773 | 13315.34
0.4218612 | 13326.52
0.4255917 | 13342.22
0.4290451 | 13353.34
0.4326443 | 13365.71
0.4364734 | 13376.02
0.4398421 | 13388.99
0.4436069 | 13401.85
0.4475269 | 13416.44
0.4508894 | 13427.38
0.4546544 | 13437.35
0.4579006 | 13448.73
0.4614142 | 13460.63
0.465215 | 13473.125
0.4690229 | 13483.42
0.4724848 | 13493.55
0.4760105 | 13503.4
0.479527 | 13516.49
0.4828069 | 13529.83
0.4868925 | 13542.6
0.4906926 | 13552.94
0.4941552 | 13563.28
0.4975821 | 13577.95
0.5010744 | 13587.21
0.505076 | 13598.4
0.5086907 | 13607.2
0.5125268 | 13619.2
0.5160192 | 13628.79
0.5196712 | 13639.93
0.5233671 | 13651.25
0.5269415 | 13661.32
0.5304568 | 13671.44
0.5338393 | 13679.98
0.5377618 | 13691.58
0.5412317 | 13701.96
0.5451011 | 13713.61
0.5482869 | 13722.24
0.5521437 | 13733.25
0.5558938 | 13747.68
0.5596381 | 13755.78
0.5630074 | 13765.92
0.566974 | 13774.42
0.5704194 | 13784.74
0.5741554 | 13795.37
0.5779073 | 13805.68
0.581563 | 13814.56
0.585123 | 13824.61
0.588883 | 13835.63
0.5924592 | 13846.09
0.596077 | 13856.67
0.5999155 | 13864.76
0.6034771 | 13873.16
0.6072568 | 13883.16
0.6108012 | 13894.62
0.6141487 | 13903.57
0.6183785 | 13912.18
0.6218834 | 13923.9
0.6255869 | 13935.39
0.6294187 | 13946.51
0.6328459 | 13952.7
0.6366697 | 13963.46
0.6400315 | 13969.5
0.6440536 | 13981.11
0.6475653 | 13989.63
0.6516646 | 14000.71
0.6551268 | 14009.35
0.6586669 | 14017.98
0.6623385 | 14026.44
0.6662061 | 14037.48
0.6699489 | 14045.07
0.6737482 | 14053.9
0.6774823 | 14062.8
0.6808448 | 14072.03
0.6846052 | 14083
0.6885231 | 14092.8
0.6920963 | 14100.52
0.6955138 | 14110.69
0.6993268 | 14116.31
0.7029906 | 14126.36
0.7068688 | 14134.75
0.7106201 | 14142.83
0.714133 | 14149.96
0.7176551 | 14158.22
0.7217778 | 14170.875
0.7253914 | 14180.84
0.7287816 | 14188.38
0.7326343 | 14194.55
0.7362886 | 14202.43
0.7398208 | 14211.94
0.743665 | 14222.44
0.7472679 | 14230.78
0.7511019 | 14238.82
0.7549427 | 14248.96875
0.7586763 | 14255.65
0.762244 | 14265.29
0.7659878 | 14271.59
0.7696116 | 14277.86
0.7733734 | 14286.03
0.7769202 | 14295.74
0.7806271 | 14302.16
0.7841364 | 14313.53
0.7878877 | 14321.12
0.791718 | 14330.96
0.7953415 | 14339.95
0.7992554 | 14346.47
0.802816 | 14356.38
0.8066704 | 14362.67
0.8103644 | 14370.64
0.8142008 | 14377.84
0.8179551 | 14388.39
0.8215939 | 14396.24
0.8255073 | 14405.86
0.8293772 | 14413.65625
0.8328664 | 14418.37
0.8364078 | 14426.79
0.8401088 | 14433.2
0.8438427 | 14443.06
0.847401 | 14447.85
0.8513878 | 14458.89
0.8549748 | 14466.1
0.8584696 | 14475.25
0.862303 | 14484.08
0.8661288 | 14490.51
0.8698875 | 14495.94
0.8735257 | 14504.36
0.8775901 | 14515.04
0.8813138 | 14520.95
0.8847808 | 14527.78
0.8887506 | 14535.09
0.8925417 | 14544.87
0.8961951 | 14554.48
0.8997422 | 14558.16
0.9036358 | 14565.49
0.9073787 | 14571.93
0.9109934 | 14581.44
0.914763 | 14587.06
0.9187212 | 14596.25
0.9227049 | 14603.14
0.9262139 | 14612.2
0.9299871 | 14619.02
0.933703 | 14626.03
0.93768 | 14632.23
0.9409846 | 14637.45
0.9444784 | 14645.16
0.9485259 | 14653.37
0.9520162 | 14661.16
0.9562944 | 14670.77
0.9599315 | 14677.03
0.9636407 | 14683.5
0.9673714 | 14688.6
0.9710321 | 14696.21
0.9746512 | 14702.66
0.978732 | 14710.9
0.9826639 | 14716.35
0.9863465 | 14723.95
0.98956 | 14730.69
0.9934295 | 14739.69
0.9971847 | 14747.32
1.00091 | 14752.79
1.00467 | 14758.67
1.008436 | 14768.34
1.012181 | 14774.6875
1.015968 | 14779.24
1.019473 | 14787.52
1.02371 | 14794.03
1.027265 | 14802.88
1.031102 | 14809.75
1.034851 | 14815.36
1.038382 | 14822.58
1.042199 | 14826.16
1.046141 | 14836.13
1.049831 | 14840.54
1.053782 | 14848.65
1.057505 | 14854.57
1.06146 | 14862.79
1.064902 | 14868.98
1.068906 | 14877.06
1.07252 | 14883.33
1.076371 | 14888.81
1.079976 | 14895.93
1.083551 | 14899.59
1.087433 | 14907.86
1.091376 | 14914.86
1.095278 | 14922.72
1.098939 | 14929.97
1.102648 | 14934.04
1.106332 | 14942.45
1.110039 | 14946.41
1.114001 | 14952.6
1.117584 | 14956.48
1.121622 | 14966.5
1.125316 | 14971.76
1.12919 | 14980.4
1.132848 | 14984.98
1.136698 | 14991.02
1.140509 | 14997.4
1.144181 | 15003.74
1.14789 | 15010.14
1.15151 | 15015.2
1.155324 | 15022.24
1.159224 | 15027.13
1.162724 | 15035.4
1.16673 | 15042.4
1.170369 | 15046.53
1.1739 | 15051.23
1.177752 | 15057.08
1.181815 | 15065.32
1.185471 | 15069.9
1.189313 | 15077.1
1.192871 | 15081.85
1.196826 | 15090.51
1.200709 | 15099.32
1.204327 | 15104.21875
1.208376 | 15109.37
1.21196 | 15114.84
1.215888 | 15120.56
1.219578 | 15126.53
1.223531 | 15132.72
1.2272 | 15135.82
1.230605 | 15144.21
1.234599 | 15150.88
1.238548 | 15155.83
1.242391 | 15164.52
1.246072 | 15166.54
1.249882 | 15172.88
1.256669 | 15178.46
1.263656 | 15184.35
1.270828 | 15191.01
1.277814 | 15197.55
1.2848 | 15203.43
1.292019 | 15208.23
1.298959 | 15215.16
1.305898 | 15218.85
1.313164 | 15226.56
1.32015 | 15230.23
1.327183 | 15235.17
1.334356 | 15241.03
1.341342 | 15247.75
1.348374 | 15255.24
1.3555 | 15259.6
1.362533 | 15265.18
1.369473 | 15270.05
1.376738 | 15277.3
1.383631 | 15280.46
1.390664 | 15287.68
1.397837 | 15291.09
1.404869 | 15299.75
1.411809 | 15303.49
1.418981 | 15309.19
1.425968 | 15313.97
1.432907 | 15318.11
1.440173 | 15324.64
1.447159 | 15328.83
1.454145 | 15335.63
1.461317 | 15339.17
1.46835 | 15346.41
1.475383 | 15351.71
1.482509 | 15359.95
1.489495 | 15364.1
1.496388 | 15369.2
1.503654 | 15374.78
1.510593 | 15379.53
1.517673 | 15386.86
1.524799 | 15387.61
1.531785 | 15394.94
1.538817 | 15402.83
1.54599 | 15405.05
1.552976 | 15412.07
1.559962 | 15415.45
1.567181 | 15421.19
1.574121 | 15423.15
1.581154 | 15430.52
1.588279 | 15434.91
1.595312 | 15443.38
1.602299 | 15448.6
1.609424 | 15455.87
1.616457 | 15459.53125
1.62335 | 15463.71
1.630616 | 15470.55
1.637602 | 15474.9
1.644635 | 15480.82
1.65176 | 15481.56
1.658793 | 15488.9
1.665779 | 15494.03
1.672999 | 15501.7
1.679938 | 15504.18
1.686924 | 15507.79
1.69419 | 15516.49
1.701129 | 15518.6
1.708116 | 15524.41
1.715288 | 15527.46
1.722274 | 15533.53
1.729307 | 15540.54
1.736433 | 15543.92
1.743419 | 15550.09
1.750405 | 15553.08
1.757671 | 15559.38
1.76461 | 15562.53
1.771643 | 15567.85
1.778769 | 15570.24
1.785848 | 15577.39
1.792835 | 15580.2
1.800007 | 15586.44
1.806993 | 15592.42
1.813933 | 15596.75
1.821152 | 15602.82
1.828138 | 15606.67
1.835124 | 15610.84
1.842297 | 15614.71
1.849283 | 15621.33
1.856315 | 15625.57
1.863488 | 15630.61
1.870474 | 15634.66
1.877367 | 15638.75
1.884633 | 15645.26
1.891573 | 15648.08
1.898652 | 15653.41
1.905778 | 15655.97
1.91281 | 15661.76
1.919797 | 15667.94
1.926969 | 15671.6
1.933909 | 15677.01
1.940895 | 15682.33
1.948114 | 15687.13
1.955054 | 15689.91
1.96204 | 15696.57
1.969212 | 15697.31
1.976291 | 15705.36
1.983278 | 15709.82
1.990404 | 15715.84
1.997436 | 15721.2
2.004376 | 15722.99
2.011641 | 15728.91
2.018581 | 15729.84
2.025568 | 15735.84
2.032693 | 15737.72
2.039773 | 15745.33
2.046712 | 15748.39
2.053978 | 15755.18
2.060871 | 15761.3
2.06781 | 15765.21
2.075076 | 15771.65
2.082016 | 15774.43
2.089048 | 15777.18
2.096221 | 15782.28
2.103207 | 15786.25
2.11024 | 15791.61
2.117412 | 15795.15
2.124445 | 15797.97
2.131385 | 15803.67
2.138604 | 15807.37
2.145543 | 15809.83
2.152623 | 15814.95
2.159702 | 15815.86
2.166781 | 15823.57
2.17372 | 15828.38
2.180893 | 15830.8
2.187879 | 15835.83
2.194819 | 15840.42
2.202084 | 15846.17
2.209071 | 15851.1
2.216057 | 15855.82
2.223229 | 15855.45
2.230262 | 15862
2.237295 | 15864.71
2.244467 | 15871
2.251407 | 15874.76
2.258346 | 15877.15
2.265612 | 15883.14
2.272552 | 15886.93
2.279631 | 15891.62
2.28671 | 15895.1
2.293743 | 15899.09375
2.300776 | 15902.4
2.307948 | 15907.12
2.314888 | 15911.31
2.321874 | 15916.4
2.329093 | 15922.27
2.336079 | 15924.14
2.343066 | 15927.48
2.350191 | 15930.02
2.357271 | 15936.43
2.364304 | 15939.59375
2.371429 | 15943.5
2.378462 | 15948.29
2.385355 | 15952.47
2.392621 | 15957.59375
2.39956 | 15960.94
2.406593 | 15963.59
2.413672 | 15964.12
2.420705 | 15970.99
2.427645 | 15973.89
2.434957 | 15980.14
2.441897 | 15983.96
2.448836 | 15985.39
2.456102 | 15994.85
2.463041 | 15997.57
2.470074 | 15999.51
2.477246 | 15999.99
2.484233 | 16005.82
2.491266 | 16009.06
2.498392 | 16012.35
2.505425 | 16016.82
2.512364 | 16022.37
2.51963 | 16027.04
2.526523 | 16030.91
2.533602 | 16035.21
2.540681 | 16034.3125
2.547807 | 16041.33
2.554793 | 16042.46
2.561966 | 16047.88
2.568905 | 16052.84
2.575891 | 16056.03
2.583111 | 16059.61
2.590097 | 16062.51
2.597083 | 16065.53
2.604209 | 16065.94
2.611242 | 16073.04
2.618228 | 16074.97
2.625447 | 16080.81
2.632433 | 16082.21
2.639279 | 16086.93
2.646592 | 16092.78
2.653438 | 16096.05
2.660564 | 16099.4
2.66769 | 16102.46
2.674723 | 16108.19
2.681709 | 16110.14
2.688928 | 16113.33
2.695867 | 16116.97
2.7029 | 16122.9
2.710072 | 16125.84
2.717058 | 16127.72
2.724045 | 16132.97
2.731217 | 16133.74
2.73825 | 16137.9
2.745283 | 16141.96
2.752362 | 16144.61
2.759395 | 16148.36
2.766335 | 16153.17
2.7736 | 16157.67
2.780493 | 16161.7
2.787526 | 16165.79
2.794605 | 16166.4
2.801685 | 16171.96
2.808671 | 16171.8
2.815936 | 16177.03
2.822876 | 16182.26
2.829815 | 16184.42
2.837034 | 16188.14
2.844021 | 16191.25
2.851007 | 16197.08
2.858179 | 16198.93
2.865166 | 16201.25
2.872198 | 16202.59
2.879324 | 16207.97
2.886357 | 16211.86
2.893343 | 16216.52
2.900562 | 16221.12
2.907455 | 16223.78
2.914534 | 16226.91
2.921613 | 16225.46
2.92874 | 16232.13
2.935679 | 16232.77
2.942898 | 16235.49
2.949838 | 16238.97
2.956824 | 16242.5
2.963997 | 16246.36
2.971029 | 16252.46
2.977969 | 16255.4
2.985141 | 16257.28
2.992174 | 16262.24
2.99916 | 16264.44
3.006379 | 16269.53
3.013412 | 16270.34
3.020305 | 16272.85
3.027571 | 16279.92
3.03451 | 16283.3
3.041543 | 16286.95
3.048669 | 16286.64
3.055748 | 16290.06
3.062688 | 16290.95
3.069907 | 16297.13
3.0768 | 16299.22
3.083833 | 16304.31
3.091005 | 16306.04
3.097991 | 16309
3.104977 | 16315.58
3.112103 | 16315.1
3.119136 | 16320.75
3.126215 | 16322.11
3.133388 | 16324.54
3.140374 | 16328.43
3.147267 | 16330.81
3.154533 | 16334.25
3.161519 | 16339.38
3.168552 | 16341.75
3.175584 | 16342.64
3.182664 | 16347.54
3.189603 | 16348.8
3.196915 | 16353.65
3.203855 | 16355.93
3.210795 | 16357.91
3.218013 | 16364.22
3.225 | 16367.05
3.231986 | 16370.67
3.239159 | 16370.94
3.246144 | 16375.3
3.253131 | 16376.98
3.260303 | 16378.95
3.267336 | 16382.55
3.274323 | 16384.69
3.281588 | 16389.77
3.288481 | 16393.16
3.295513 | 16396.84
3.302593 | 16394.97
3.309719 | 16400.41
3.316658 | 16401.21
3.323878 | 16406.49
3.33077 | 16408.81
3.337803 | 16412.38
3.344976 | 16415.23
3.352009 | 16418.37
3.358995 | 16422.62
3.366121 | 16425.87
3.373154 | 16429.83
3.380139 | 16430.75
3.387405 | 16430.89
3.394391 | 16435.26
3.401285 | 16436.59
3.40855 | 16441.57
3.41549 | 16442.52
3.422523 | 16447.2
3.429602 | 16449.65
3.436634 | 16452.82
3.443574 | 16453.73
3.450839 | 16457.56
3.457779 | 16461.22
3.464812 | 16465.91
3.471984 | 16469.02
3.47897 | 16472.21875
3.485956 | 16474.9
3.493129 | 16477.03125
3.500162 | 16480.4
3.507195 | 16483.04
3.514367 | 16482.83
3.521354 | 16485.83
3.528293 | 16488.78
3.535559 | 16491.64
3.542498 | 16496.43
3.549531 | 16498.99
3.556564 | 16499.64
3.56369 | 16504.83
3.570583 | 16505.53
3.577848 | 16509.78
3.584834 | 16512.2
3.591774 | 16512.84375
3.598993 | 16518.45
3.606026 | 16520.91
3.612965 | 16524.94
3.620138 | 16525.95
3.627124 | 16528.41
3.634157 | 16528.59
3.641329 | 16533.35
3.648315 | 16535.89
3.655301 | 16539.27
3.662521 | 16542.25
3.66946 | 16543.78
3.676539 | 16547.25
3.683572 | 16548.47
3.690652 | 16553.09
3.697638 | 16555.22
3.704857 | 16555.21
3.711796 | 16555.8
3.718783 | 16560.08
3.726001 | 16563
3.733034 | 16568.95
3.740021 | 16569.77
3.747147 | 16569.75
3.754133 | 16574.73
3.761119 | 16575.84
3.768338 | 16579.12
3.77537 | 16582.01
3.782264 | 16581.6
3.789529 | 16587.16
3.796469 | 16589.71
3.803501 | 16593.9
3.810627 | 16595.31
3.817707 | 16598.64
3.8246 | 16599.1
3.831865 | 16604.06
3.838805 | 16604.21
3.845838 | 16606.38
3.853057 | 16607.4375
3.859996 | 16611.37
3.866983 | 16615.78
3.874109 | 16617.8
3.881141 | 16620.64
3.888127 | 16622.71
3.8953 | 16622.75
3.902286 | 16626.07
3.909226 | 16628.76
3.916491 | 16631.53
3.923478 | 16635.15
3.930511 | 16637.48
3.937543 | 16639.02
3.944669 | 16643.99
3.951608 | 16644.56
3.958874 | 16645.55
3.96586 | 16646.24
3.9728 | 16649.9375
3.980019 | 16654.48
3.987005 | 16656.45
3.993991 | 16656.94
4.001164 | 16659.82
4.00815 | 16663.09
4.015136 | 16664.15
4.022309 | 16668.35
4.029341 | 16669.63
4.036327 | 16671.41
4.043593 | 16675.55
4.050486 | 16677.29
4.057565 | 16681.12
4.064645 | 16680.12
4.071724 | 16682.63
4.078617 | 16683.68
4.085883 | 16685.97
4.092822 | 16686.74
4.099809 | 16689.84375
4.106981 | 16692.32
4.114014 | 16696.9375
4.120953 | 16698.97
4.128079 | 16700.91
4.135111 | 16704.97
4.142098 | 16705.94
4.149317 | 16709.46
4.15635 | 16709.5
4.16329 | 16711.38
4.170508 | 16713.65625
4.177495 | 16715.31
4.184527 | 16718.58
4.191653 | 16723.79
4.198686 | 16724.21
4.205626 | 16724.93
4.212891 | 16727.96
4.219784 | 16728.71
4.226817 | 16732.21
4.233989 | 16733.24
4.240976 | 16736.53125
4.247962 | 16739.32
4.255088 | 16740.21
4.262121 | 16744.86
4.269107 | 16747.43
4.276326 | 16748.17
4.283358 | 16747.3
4.290252 | 16749.41
4.297517 | 16752.16
4.304503 | 16755.64
4.311489 | 16758.85
4.318568 | 16760.48
4.325648 | 16762.8
4.332541 | 16764.81
4.339807 | 16768.14
4.346746 | 16769.01
4.353779 | 16769.8
4.360998 | 16771.62
4.367984 | 16776.25
4.374924 | 16778.42
4.382143 | 16780.99
4.389129 | 16782.93
4.396115 | 16782.84
4.403335 | 16786.61
4.410321 | 16785.35
4.417307 | 16786.99
4.424572 | 16787.35
4.431512 | 16791.59
4.438545 | 16795.18
4.445578 | 16795.6
4.45261 | 16797.71
4.459596 | 16799.28
4.466815 | 16802.55
4.473755 | 16803.97
4.480741 | 16806.55
4.487914 | 16808.21
4.494993 | 16812.01
4.501979 | 16811.61
4.509105 | 16814.96
4.516137 | 16820.8
4.523124 | 16820.14
4.530343 | 16822.31
4.537329 | 16820.98
4.544268 | 16824.27
4.551488 | 16827.21
4.558474 | 16829.41
4.56546 | 16829.31
4.572633 | 16832.02
4.579665 | 16833.78
4.586558 | 16836.01
4.593824 | 16841.65
4.600763 | 16840.93
4.607796 | 16841.24
4.615015 | 16843.53125
4.622001 | 16847.35
4.628941 | 16847.96
4.636114 | 16851.86
4.643146 | 16851.6
4.650179 | 16852.91
4.657305 | 16857.04
4.664291 | 16856.21
4.671231 | 16857.87
4.678496 | 16860.375
4.685483 | 16863.91
4.692468 | 16862.6
4.699548 | 16866.74
4.70658 | 16870.19
4.71352 | 16870.99
4.720833 | 16874.02
4.727772 | 16873.68
4.734758 | 16876.49
4.741978 | 16876.67
4.74901 | 16878.07
4.75595 | 16879.65625
4.763169 | 16885.1
4.770155 | 16886.44
4.777095 | 16887.36
4.784314 | 16890.81
4.791299 | 16889.62
4.798239 | 16891.45
4.805458 | 16893.92
4.812445 | 16896.21
4.819478 | 16895.73
4.826603 | 16899.23
4.833589 | 16900.02
4.840576 | 16902.32
4.847794 | 16905.27
4.854781 | 16904.76
4.861767 | 16906.42
4.868986 | 16908.82
4.876065 | 16912.31
4.883005 | 16912.67
4.890131 | 16915.26
4.897117 | 16916.77
4.904103 | 16917.93
4.911276 | 16920.57
4.918308 | 16921.75
4.925248 | 16922.25
4.932467 | 16922.38
4.9395 | 16925.66
4.946439 | 16927.58
4.953658 | 16931.75
4.960645 | 16932.23
4.967584 | 16934.78
4.97485 | 16936.08
4.981789 | 16936.09
4.988776 | 16936.82
4.995994 | 16938.9
5.002981 | 16941.62
5.009967 | 16942.85
5.017093 | 16946.12
5.024079 | 16950.01
5.031112 | 16950.92
5.038284 | 16951.22
5.04527 | 16951.33
5.05221 | 16954.47
5.059429 | 16956.83
5.066508 | 16958.16
5.073494 | 16957.05
5.08062 | 16959.04
5.087607 | 16961.78
5.094546 | 16963.25
5.101812 | 16965.3
5.108751 | 16965.53
5.115737 | 16965.93
5.12291 | 16967.4375
5.129943 | 16971.13
5.136882 | 16970.47
5.144148 | 16976.38
5.151087 | 16976.63
5.158074 | 16980.21875
5.165292 | 16983.82
5.172232 | 16983.14
5.179265 | 16985.39
5.186531 | 16983.6875
5.193517 | 16986.4375
5.200503 | 16986.4
5.207629 | 16988.26
5.214662 | 16988.125
5.221648 | 16991.54
5.228867 | 16992.17
5.23576 | 16993.38
5.242746 | 16995.78
5.249919 | 16996.71
5.256998 | 16998.78
5.263937 | 16998.44
5.27111 | 17004.13
5.278096 | 17006.92
5.285082 | 17004.3
5.292302 | 17009.04
5.299288 | 17008.48
5.306227 | 17010.37
5.313446 | 17010.1875
5.320478 | 17012.77
5.327465 | 17011.65625
5.334684 | 17013.5625
5.341624 | 17015.76
5.348563 | 17017.95
5.355829 | 17021.65
5.362769 | 17020.4
5.369755 | 17023.21
5.376928 | 17023.69
5.38396 | 17025.51
5.390899 | 17026.7
5.398118 | 17030.28125
5.405058 | 17030.55
5.412091 | 17034.93
5.41931 | 17036.37
5.42625 | 17034.96
5.433236 | 17036.18
5.440455 | 17034.45
5.447487 | 17038.21
5.454474 | 17038.44
5.4616 | 17041.77
5.468632 | 17042.04
5.475572 | 17045.69
5.482791 | 17047.68
5.489777 | 17050.13
5.496717 | 17051.21
5.503936 | 17049.8
5.510968 | 17051.13
5.517908 | 17051.61
5.525174 | 17055.25
5.532113 | 17054.89
5.539053 | 17055.33
5.546318 | 17059.91
5.553259 | 17059.07
5.560244 | 17061.6
5.567417 | 17060.88
5.57445 | 17062.6875
5.581436 | 17061.37
5.588608 | 17066.52
5.595548 | 17066.37
5.602581 | 17070.5
5.609799 | 17071.78
5.616693 | 17071.61
5.623725 | 17072.45
5.630897 | 17073.66
5.637977 | 17077.41
5.644963 | 17077.38
5.652136 | 17077.11
5.659122 | 17078.15
5.666109 | 17080.33
5.673327 | 17084.84
5.680313 | 17085.12
5.687254 | 17084.48
5.694425 | 17083.22
5.701458 | 17087.82
5.708398 | 17087.66
5.715664 | 17091.81
5.722603 | 17090.76
5.729589 | 17092.28
5.736808 | 17096.41
5.743748 | 17096.66
5.750734 | 17097.47
5.757953 | 17097.12
5.764986 | 17099.32
5.771925 | 17099.86
5.779144 | 17101.4
5.786084 | 17102.37
5.793117 | 17102.95
5.800336 | 17105.43
5.807228 | 17106.36
5.814215 | 17109.9
5.821387 | 17110.22
5.828466 | 17112.05
5.835407 | 17112.24
5.842625 | 17114.23
5.849565 | 17115.29
5.856551 | 17118.68
5.86377 | 17118.45
5.870803 | 17119.02
5.877742 | 17118.84
5.884915 | 17119.65
5.891948 | 17122.71
5.898934 | 17121.71
5.906153 | 17122.01
5.913093 | 17122.75
5.920079 | 17127.34
5.927298 | 17130.9
5.934238 | 17128.17
5.941223 | 17130.57
5.948443 | 17131.59375
5.955428 | 17133.54
5.962415 | 17131.82
5.969588 | 17134.59375
5.976574 | 17136.84
5.983607 | 17138.14
5.990825 | 17138.64
5.997718 | 17139.79
6.004752 | 17142.45
6.011924 | 17139.6
6.018956 | 17141.12
6.025942 | 17142.44
6.033115 | 17142.82
6.040054 | 17144.375
6.047041 | 17147
6.054306 | 17149.06
6.061246 | 17150.31
6.068185 | 17151.79
6.075358 | 17151.18
6.082438 | 17153.84
6.089376 | 17151.31
6.096643 | 17155.42
6.103582 | 17155.81
6.110569 | 17157
6.117787 | 17158.95
6.124773 | 17158.64
6.131713 | 17160.38
6.138933 | 17162
6.145918 | 17162.82
6.152858 | 17160.98
6.160078 | 17163.96
6.167016 | 17164.77
6.174049 | 17169.38
6.181268 | 17172.6875
6.188161 | 17172.76
6.195194 | 17172.91
6.202367 | 17172.51
6.2094 | 17174.4
6.216385 | 17175.57
6.223558 | 17175.15
6.230544 | 17173.33
6.237577 | 17176.09
6.244749 | 17178.76
6.251736 | 17182.06
6.258675 | 17179.68
6.265847 | 17181.29
6.27288 | 17183.53
6.27982 | 17184.56
6.287086 | 17184.79
6.294025 | 17184.72
6.301011 | 17187.37
6.308277 | 17189.57
6.315217 | 17190.7
6.322203 | 17191.04
6.329375 | 17191.28
6.336408 | 17192.3
6.343348 | 17190.06
6.350613 | 17192.83
6.357506 | 17190.82
6.364585 | 17196.53
6.371758 | 17197.49
6.378697 | 17196.62
6.385683 | 17198.95
6.392856 | 17199.73
6.39989 | 17203.27
6.406875 | 17201.21
6.414094 | 17201.03
6.421081 | 17201.98
6.428067 | 17204.45
6.435286 | 17206.65
6.442271 | 17208.67
6.449211 | 17208.05
6.456337 | 17207.97
6.463416 | 17210.06
6.470356 | 17208.76
6.477621 | 17211.84
6.484562 | 17210
6.491548 | 17211.84
6.498766 | 17215.12
6.505706 | 17215.72
6.512646 | 17216.18
6.519911 | 17217.33
6.526898 | 17220.23
6.533838 | 17219.63
6.541056 | 17220.84
6.547996 | 17219.21
6.555075 | 17222.27
6.562295 | 17223.48
6.569187 | 17225.41
6.57622 | 17227.1875
6.583346 | 17227.08
6.590425 | 17228.41
6.597364 | 17227.34
6.604584 | 17228.39
6.611524 | 17228.41
6.618509 | 17229.2
6.625729 | 17232.0625
6.632761 | 17233.31
6.639701 | 17235.33
6.646827 | 17235.02
6.653859 | 17237.38
6.660846 | 17235.64
6.668111 | 17236.41
6.675051 | 17235.28125
6.682037 | 17237.28
6.689303 | 17239.53
6.696243 | 17239.37
6.703228 | 17241.19
6.710401 | 17242.91
6.717434 | 17244.3125
6.724326 | 17243.02
6.731639 | 17244.79
6.738532 | 17243.57
6.745611 | 17246.61
6.752784 | 17247.44
6.759723 | 17247.77
6.76671 | 17248.48
6.773883 | 17247.95
6.780915 | 17250.15
6.787901 | 17249.18
6.795121 | 17252.21
6.80206 | 17248.36
6.809093 | 17251.18
6.816311 | 17253.13
6.823251 | 17255.7
6.830238 | 17255.53
6.837409 | 17255.71
6.844442 | 17257.81
6.851382 | 17258.61
6.858648 | 17259.91
6.865587 | 17258.81
6.87262 | 17260.87
6.879793 | 17259.81
6.886778 | 17262.56
6.893718 | 17263.38
6.900937 | 17266.93
6.907923 | 17266.51
6.91491 | 17264.38
6.922129 | 17265.24
6.929068 | 17263.58
6.936101 | 17268.25
6.94332 | 17268.35
6.950213 | 17269.3
6.957246 | 17271.75
6.964325 | 17272.45
6.971404 | 17273.17
6.978344 | 17272.64
6.985609 | 17274.14
6.992502 | 17272.67
6.999536 | 17275.96
7.006708 | 17276
7.013788 | 17278.55
7.020727 | 17277.83
7.027899 | 17277.35
7.034932 | 17281.35
7.041872 | 17279.68
7.04909 | 17281.79
7.056077 | 17278.1
7.063063 | 17279.49
7.070283 | 17282.39
7.077222 | 17282.78
7.084208 | 17283.43
7.091381 | 17284.43
7.098413 | 17286.74
7.105352 | 17285.13
7.112619 | 17287.05
7.119511 | 17284.57
7.126637 | 17287.52
7.133809 | 17289.01
7.140796 | 17289.29
7.147736 | 17290.1
7.154907 | 17288.99
7.161941 | 17291.96
7.168926 | 17292.9
7.176146 | 17293.73
7.183039 | 17290.39
7.190071 | 17294.75
7.197291 | 17294.74
7.204278 | 17296.75
7.211263 | 17297.43
7.218342 | 17296.43
7.225421 | 17299.57
7.232314 | 17299.39
7.239627 | 17298.34
7.246566 | 17296.63
7.253553 | 17300.72
7.260772 | 17301.6
7.267757 | 17301.35
7.274698 | 17301.32
7.281917 | 17303.05
7.288856 | 17304.94
7.295842 | 17304.5
7.303062 | 17307.8
7.31 | 17304.71
7.317034 | 17307.92
7.324252 | 17307.875
7.331193 | 17309.05
7.338225 | 17309.84
7.345351 | 17309.96
7.35243 | 17310.86
7.35937 | 17311.53
7.366589 | 17312.2
7.373482 | 17309.17
7.380561 | 17311.27
7.387734 | 17309.89
7.394767 | 17314.3
7.401706 | 17316.49
7.408832 | 17317.21
7.415865 | 17319.65
7.422851 | 17317.45
7.43007 | 17318.66
7.437009 | 17317.93
7.443996 | 17320.29
7.451261 | 17318.45
7.458201 | 17318.4
7.465234 | 17319.2
7.47236 | 17322.53125
7.479439 | 17323.59
7.486332 | 17321.73
7.493598 | 17323.15625
7.50049 | 17319.91
7.507569 | 17323.65
7.514742 | 17323.37
7.521729 | 17323.09
7.528667 | 17324.34
7.535887 | 17324.27
7.542874 | 17327.48
7.54986 | 17328.3
7.557078 | 17327.59
7.564019 | 17326.09
7.571051 | 17327.79
7.578271 | 17327.23
7.585256 | 17331.29
7.592242 | 17329.92
7.599369 | 17329.96
7.606448 | 17331.25
7.61334 | 17329.56
7.620606 | 17333.23
7.627499 | 17332.67
7.634533 | 17332.69
7.64175 | 17331.95
7.648737 | 17334.04
7.655677 | 17335.18
7.662895 | 17338.07
7.669882 | 17338.21
7.676822 | 17336.98
7.68404 | 17338.16
7.69098 | 17338.4
7.698013 | 17339.06
7.705279 | 17339.37
7.712219 | 17338.47
7.719204 | 17339.29
7.72633 | 17340.6
7.733363 | 17343.97
7.740302 | 17342.92
7.747568 | 17343.68
7.754414 | 17340.5
7.761494 | 17344.45
7.768666 | 17342.88
7.775745 | 17346.46
7.782686 | 17345.55
7.789858 | 17347.09375
7.796844 | 17349.07
7.80383 | 17348.38
7.811049 | 17346.91
7.818036 | 17346.2
7.825021 | 17345.69
7.83224 | 17345.57
7.839181 | 17347.53125
7.846166 | 17347.12
7.853339 | 17349.44
7.860418 | 17350.63
7.867265 | 17352.12
7.87453 | 17353.65
7.881424 | 17350.4
7.888549 | 17353.15
7.895722 | 17351.11
7.902707 | 17353.16
7.909694 | 17353.43
7.916867 | 17352.69
7.923853 | 17354.63
7.930886 | 17355.53125
7.938058 | 17356.92
7.944997 | 17353.55
7.952031 | 17357.51
7.959249 | 17356.05
7.966235 | 17356.27
7.973268 | 17356.42
7.980347 | 17357.34
7.987427 | 17359.83
7.99432 | 17360.26
8.001586 | 17361.17
8.008478 | 17359.39
8.015557 | 17361.21
8.02273 | 17360.26
8.029717 | 17359.75
8.036702 | 17358.96
8.043922 | 17362.68
8.050907 | 17363.32
8.057848 | 17363.51
8.065066 | 17365.4
8.072006 | 17363.96
8.079039 | 17364.96
8.086304 | 17364.44
8.093197 | 17364.6875
8.10023 | 17365.3
8.107357 | 17364.45
8.114436 | 17367.88
8.121375 | 17369.85
8.128594 | 17369.77
8.13544 | 17365.63
8.142566 | 17368.34
8.149739 | 17367.55
8.156772 | 17369.26
8.163711 | 17367.21875
8.17093 | 17367.68
8.177917 | 17369.1
8.184902 | 17368.15
8.192028 | 17370.34375
8.199015 | 17370.45
8.205954 | 17371.63
8.21322 | 17368.29
8.22016 | 17371.29
8.227192 | 17372.58
8.234365 | 17374.34
8.241397 | 17374.21
8.248337 | 17374.34375
8.255602 | 17374.65
8.262449 | 17373.82
8.269576 | 17377.37
8.276747 | 17372.55
8.28378 | 17373.31
8.290719 | 17371.6875
8.297892 | 17373.61
8.304878 | 17375.37
8.311911 | 17377.75
8.319084 | 17377.36
8.326023 | 17375.39
8.333009 | 17377.2
8.340228 | 17377.7
8.347215 | 17376.63
8.354248 | 17377.03
8.361373 | 17377.2
8.368452 | 17378.82
8.375346 | 17378.71
8.382612 | 17380.98
8.389504 | 17379.46
8.396584 | 17379.47
8.403757 | 17377.87
8.410789 | 17379.84
8.417682 | 17380.5625
8.424947 | 17381.74
8.431887 | 17381.05
8.438873 | 17382.18
8.446045 | 17382.78
8.452986 | 17383.79
8.460019 | 17384.29
8.467283 | 17382.75
8.474223 | 17382.58
8.481209 | 17383.47
8.488335 | 17383.61
8.495415 | 17385.72
8.502401 | 17388.21875
8.50962 | 17385.53
8.516466 | 17385.12
8.523545 | 17387.77
8.530672 | 17385.84
8.537751 | 17387.72
8.54469 | 17385.27
8.551863 | 17387.27
8.558849 | 17389.3125
8.565836 | 17390.83
8.573054 | 17389.49
8.58004 | 17389.29
8.58698 | 17391.23
8.594245 | 17389.66
8.601185 | 17388.63
8.608217 | 17388.54
8.61539 | 17389.31
8.622424 | 17390.3
8.629362 | 17390.93
8.636628 | 17391.9375
8.643475 | 17390.75
8.650554 | 17392.03125
8.657727 | 17390.02
8.664713 | 17391.58
8.671653 | 17390.57
8.678871 | 17391.07
8.685858 | 17391.24
8.692937 | 17392.71
8.700063 | 17395.26
8.707003 | 17394.39
8.714035 | 17395.5
8.721255 | 17391.3
8.728241 | 17393.46
8.735227 | 17394.6
8.742353 | 17391.75
8.749432 | 17393.56
8.756325 | 17393.39
8.76359 | 17396.04
8.770484 | 17395.38
8.777517 | 17397.26
8.784643 | 17395.85
8.791722 | 17397.53
8.798661 | 17396.01
8.805927 | 17398.1875
8.812866 | 17397.63
8.819852 | 17397.92
8.827072 | 17399.2
8.834011 | 17397.19
8.840997 | 17398.23
8.848263 | 17397.85
8.855202 | 17397.12
8.862236 | 17396.18
8.869361 | 17396.79
8.876394 | 17397.05
8.88338 | 17400.16
8.890598 | 17400.46
8.897446 | 17397.79
8.904525 | 17400.53125
8.911651 | 17399.63
8.91873 | 17401.11
8.92567 | 17399.68
8.932889 | 17398.96
8.939875 | 17400.4
8.94686 | 17402.19
8.954033 | 17403.48
8.96102 | 17402.03
8.968005 | 17400.95
8.975178 | 17401.3
8.982165 | 17402.52
8.989151 | 17401.83
8.996369 | 17402.52
9.003402 | 17401.88
9.010342 | 17403.68
9.017608 | 17405.82
9.024454 | 17404.38
9.031487 | 17404.82
9.03866 | 17404.44
9.045739 | 17405.81
9.052678 | 17401.55
9.059898 | 17403.35
9.066884 | 17404.74
9.073916 | 17405.29
9.081088 | 17404.2
9.088028 | 17403.93
9.095015 | 17405.23
9.102186 | 17402.99
9.10922 | 17404.03
9.116205 | 17403.26
9.123379 | 17403.06
9.130412 | 17404.83
9.13735 | 17405.47
9.14457 | 17406.52
9.15151 | 17405.82
9.158542 | 17405.6
9.165668 | 17405.39
9.172747 | 17407.35
9.17964 | 17404.02
9.186906 | 17405.28
9.193892 | 17404.99
9.200879 | 17405.37
9.208051 | 17407.63
9.21499 | 17407.01
9.221977 | 17407.84
9.229196 | 17406.81
9.236181 | 17409.49
9.243168 | 17406.38
9.250341 | 17406.87
9.257373 | 17405.89
9.264406 | 17409.99
9.271578 | 17409.5
9.278472 | 17409.22
9.285504 | 17410.53
9.292676 | 17409.7
9.299755 | 17410.1
9.306695 | 17407.92
9.313868 | 17406.61
9.320854 | 17407.44
9.327887 | 17406.72
9.33506 | 17407.25
9.342045 | 17411.15
9.348985 | 17410.32
9.356158 | 17409.65625
9.363143 | 17410.91
9.37013 | 17407.49
9.377349 | 17409.29
9.384382 | 17408.71875
9.391322 | 17409.37
9.398586 | 17409.47
9.40548 | 17408.49
9.412559 | 17408.7
9.419732 | 17411.23
9.426718 | 17410.59
9.433658 | 17408.04
9.440877 | 17408.24
9.447862 | 17407.81
9.454895 | 17413.29
9.462068 | 17410.77
9.469008 | 17411.13
9.475993 | 17411.85
9.483213 | 17411.24
9.490199 | 17413.87
9.497185 | 17411.81
9.504357 | 17409.85
9.51139 | 17409.79
9.518377 | 17410.93
9.52555 | 17408.96
9.532488 | 17411.7
9.539521 | 17410.84
9.546647 | 17409.77
9.553727 | 17410.96875
9.56062 | 17410.01
9.567839 | 17411.74
9.574825 | 17412.71875
9.581857 | 17413.19
9.58903 | 17412.13
9.596016 | 17413.03
9.603002 | 17414.36
9.610221 | 17415.48
9.617208 | 17414.01
9.624194 | 17411.69
9.631319 | 17412.62
9.638352 | 17412.03
9.645385 | 17412.67
9.652604 | 17411.5
9.659497 | 17411.72
9.66653 | 17412.89
9.673609 | 17413.45
9.680688 | 17414.56
9.687628 | 17412.72
9.694847 | 17411.46
9.701833 | 17412.35
9.708867 | 17413.04
9.716039 | 17414.18
9.723025 | 17415.41
9.730011 | 17414.41
9.737182 | 17413.53
9.744216 | 17415.68
9.751156 | 17412.48
9.758375 | 17410.72
9.765408 | 17409.73
9.772394 | 17411.4
9.779566 | 17412.42
9.786506 | 17412.54
9.793492 | 17411.89
9.800711 | 17413.11
9.807698 | 17412.42
9.814637 | 17411.4
9.821809 | 17411.81
9.828796 | 17412.04
9.835921 | 17413.53
9.843094 | 17411.8
9.849986 | 17412.39
9.857019 | 17413.94
9.864193 | 17411.27
9.871178 | 17412.8125
9.878212 | 17411.23
9.885337 | 17409.9
9.89237 | 17410.625
9.899356 | 17411.92
9.906528 | 17409.8125
9.913514 | 17411.75
9.9205 | 17413.11
9.927626 | 17415.1
9.934706 | 17415.6875
9.941645 | 17412.54
9.948865 | 17411.26
9.955851 | 17410.94
9.962836 | 17413.08
9.970056 | 17412
9.977042 | 17412.12
9.984029 | 17411.73
9.991247 | 17412.49
9.998187 | 17412.68
10.00513 | 17411.37
10.01235 | 17411.85
10.01933 | 17410.64
10.02636 | 17412.77
10.03354 | 17412.63
10.04048 | 17412.86
10.04746 | 17411.0625
10.05463 | 17414.03125
10.06167 | 17413.69
10.06865 | 17413.73
10.07583 | 17412.55
10.08281 | 17410.3
10.08989 | 17409.34
10.09706 | 17409.25
10.10405 | 17410.24
10.11099 | 17411.44
10.11816 | 17410.05
10.1252 | 17411.29
10.13213 | 17410.13
10.13931 | 17410.12
10.14634 | 17411.42
10.15333 | 17412.51
10.16055 | 17409.65
10.16753 | 17411.68
10.17452 | 17409.82
10.18169 | 17413.1
10.18872 | 17411.91
10.19566 | 17409.53
10.20288 | 17409.37
10.20987 | 17409.35
10.2169 | 17409.9
10.22407 | 17409.97
10.23106 | 17408.58
10.23804 | 17409.23
10.24522 | 17410.03
10.2522 | 17412.32
10.25919 | 17411.15
10.26632 | 17407.96
10.27335 | 17406.42
10.28038 | 17408.51
10.28755 | 17408.0625
10.29454 | 17410.04
10.30153 | 17408.22
10.3087 | 17408.12
10.31573 | 17409.41
10.32267 | 17407.42
10.32989 | 17407.87
10.33688 | 17407.29
10.34386 | 17406.37
10.35104 | 17406.53
10.35802 | 17406.92
10.36496 | 17406.44
10.37218 | 17408.9
10.37921 | 17409.37
10.38615 | 17407.21
10.39332 | 17407.99
10.40031 | 17407.07
10.40739 | 17410.11
10.41461 | 17406.47
10.42155 | 17407.4
10.42853 | 17406.82
10.43571 | 17407.57
10.44274 | 17408.38
10.44968 | 17406.77
10.45685 | 17406.57
10.46379 | 17405.11
10.47087 | 17406.58
10.478 | 17405.01
10.48508 | 17404.94
10.49202 | 17403.11
10.49919 | 17405
10.50617 | 17406.78
10.51316 | 17404.44
10.52033 | 17404.05
10.52737 | 17403.4375
10.53435 | 17403.59375
10.54157 | 17402.23
10.54856 | 17405.04
10.55554 | 17402.56
10.56276 | 17403.43
10.56975 | 17403.06
10.57664 | 17400.83
10.58381 | 17401.15
10.5908 | 17401.34
10.59788 | 17401.14
10.60505 | 17400.27
10.61199 | 17400.75
10.61902 | 17401.18
10.6262 | 17401.5625
10.63323 | 17402.89
10.64022 | 17401.48
10.64734 | 17401.15
10.65433 | 17401.11
10.66136 | 17401.22
10.66853 | 17398.07
10.67561 | 17401.69
10.68251 | 17399.22
10.68968 | 17401.48
10.69676 | 17399.82
10.70365 | 17397.84
10.71087 | 17397.79
10.71786 | 17398.65
10.72484 | 17398.88
10.73206 | 17395.92
10.73905 | 17397.40625
10.74603 | 17395.39
10.75325 | 17399.34375
10.76024 | 17398.68
10.76718 | 17395.65
10.7744 | 17397.3125
10.78138 | 17394.94
10.78842 | 17396.57
10.79559 | 17395.05
10.80253 | 17395.26
10.80951 | 17394.09
10.81669 | 17395.17
10.82367 | 17394.625
10.83071 | 17397
10.83783 | 17394.96
10.84482 | 17394.31
10.85185 | 17394.52
10.85902 | 17392.83
10.86606 | 17394.07
10.87304 | 17393.33
10.88021 | 17393.12
10.88725 | 17395.12
10.89414 | 17393.44
10.90136 | 17394.63
10.90835 | 17392.63
10.91538 | 17392.67
10.92255 | 17389.8
10.92954 | 17390.05
10.93648 | 17389.18
10.94374 | 17391.21
10.95073 | 17389.91
10.95767 | 17389.46
10.96489 | 17390.14
10.97183 | 17389.93
10.97891 | 17388.1
10.98612 | 17386.91
10.99306 | 17386.41
11.00005 | 17385.55
11.00722 | 17388.58
11.01426 | 17388.87
11.0212 | 17386.78
11.02837 | 17386.45
11.03531 | 17385.42
11.04234 | 17386.96
11.04951 | 17384.78
11.05659 | 17385.73
11.06353 | 17383
11.0707 | 17385.08
11.07774 | 17385.45
11.08468 | 17385.92
11.0919 | 17385.5
11.09888 | 17383.25
11.10591 | 17381.06
11.11309 | 17381.83
11.12007 | 17381.65625
11.12701 | 17381.72
11.13428 | 17383.21875
11.14131 | 17383.07
11.14816 | 17381.56
11.15538 | 17381.43
11.16232 | 17381.18
11.16939 | 17382.46875
11.17657 | 17379.28
11.18355 | 17380.28
11.19049 | 17378.25
11.19771 | 17380.24
11.2047 | 17378.78
11.21173 | 17379.56
11.21886 | 17381.1875
11.22584 | 17379.47
11.23288 | 17378.9
11.24005 | 17377.51
11.24713 | 17379.13
11.25407 | 17376.79
11.26124 | 17376.61
11.26827 | 17378.88
11.27517 | 17374.92
11.28239 | 17375.07
11.28937 | 17376.75
11.2964 | 17375.79
11.30353 | 17374.54
11.31056 | 17374.69
11.3175 | 17371.41
11.32477 | 17375.65
11.33175 | 17372.51
11.33869 | 17373.02
11.34587 | 17372.8125
11.3529 | 17370.83
11.35988 | 17370.37
11.36706 | 17371.25
11.37404 | 17369.38
11.38103 | 17370.3
11.38825 | 17369.83
11.39523 | 17369.73
11.40222 | 17371.01
11.40939 | 17370.79
11.41633 | 17369.47
11.42337 | 17369.31
11.43054 | 17366.74
11.43762 | 17369.5
11.44456 | 17365.39
11.45178 | 17368.58
11.45881 | 17368.04
11.46575 | 17366.34375
11.47292 | 17365.38
11.47991 | 17366.82
11.48689 | 17365.78
11.49407 | 17362.66
11.50105 | 17362.16
11.50799 | 17362.32
11.51526 | 17366.53
11.52224 | 17365.41
11.52918 | 17364.72
11.5364 | 17364.4
11.54334 | 17364.40625
11.55037 | 17363.85
11.55755 | 17360.44
11.56458 | 17361.06
11.57152 | 17359.48
11.57874 | 17358.95
11.58572 | 17360.1875
11.59271 | 17360.39
11.59988 | 17360.35
11.60682 | 17358.12
11.61386 | 17360.09
11.62103 | 17358.77
11.62806 | 17358.07
11.635 | 17357.18
11.64222 | 17356.56
11.64925 | 17356.54
11.65619 | 17357.74
11.66341 | 17356.92
11.67035 | 17354.91
11.67743 | 17355.76
11.68456 | 17350.82
11.69159 | 17352.62
11.69848 | 17348.95
11.70579 | 17352.22
11.71273 | 17350.6
11.71972 | 17350.37
11.72685 | 17351.41
11.73379 | 17350.89
11.74082 | 17351.43
11.74804 | 17348.91
11.75507 | 17348.44
11.76201 | 17348.3
11.76923 | 17350.1
11.77626 | 17348.89
11.78325 | 17348.68
11.79047 | 17347.85
11.79736 | 17346.49
11.80439 | 17348.13
11.81152 | 17343.95
11.8186 | 17343.09
11.82554 | 17340.01
11.83276 | 17343.17
11.83974 | 17342.59
11.84668 | 17343.21
11.85385 | 17344.18
11.86089 | 17343.38
11.86787 | 17341.65
11.87505 | 17342.12
11.88203 | 17343.49
11.88902 | 17341.45
11.89628 | 17341.59
11.90332 | 17339.75
11.91021 | 17338.37
11.91743 | 17339.68
11.92437 | 17339.36
11.9314 | 17338.22
11.93857 | 17335.76
11.94556 | 17336.71
11.95245 | 17332.79
11.95972 | 17335.87
11.9667 | 17335.55
11.97374 | 17334.23
11.98091 | 17335.48
11.98785 | 17334.43
11.99488 | 17334.62
12.00205 | 17332.52
12.00909 | 17331.46875
12.01603 | 17328.59
12.02325 | 17331.73
12.03028 | 17328.88
12.03722 | 17328.15
12.04444 | 17327.02
12.05138 | 17328.79
12.05841 | 17329.29
12.06553 | 17325.73
12.07261 | 17326.91
12.07951 | 17323.8
12.08677 | 17325.51
12.09376 | 17325.06
12.10075 | 17325.59
12.10796 | 17324.4
12.1149 | 17322.0625
12.12189 | 17324.63
12.12911 | 17321.56
12.1361 | 17320.65
12.14303 | 17317.34
12.15025 | 17316.61
12.15729 | 17316.83
12.16427 | 17320.11
12.17145 | 17318.39
12.17834 | 17316.7
12.18542 | 17318.28
12.19254 | 17316.68
12.19962 | 17314.2
12.20652 | 17312.88
12.21378 | 17313.69
12.22081 | 17311.87
12.22775 | 17311.7
12.23493 | 17312.67
12.24191 | 17315.14
12.24895 | 17313.34375
12.25607 | 17308.82
12.2631 | 17309.38
12.27 | 17307.45
12.27726 | 17306.51
12.2843 | 17307.02
12.29123 | 17305.32
12.29845 | 17306.5
12.30535 | 17305.44
12.31238 | 17307.29
12.31955 | 17306.4
12.32659 | 17304.62
12.33348 | 17301.17
12.34074 | 17302.8125
12.34768 | 17300.61
12.35476 | 17302.47
12.36194 | 17300.15
12.36892 | 17298.41
12.37591 | 17300.12
12.38308 | 17299.59
12.39011 | 17298.88
12.39705 | 17293.93
12.40427 | 17297.05
12.41126 | 17295.49
12.4182 | 17293.9
12.42542 | 17294.61
12.4324 | 17294.27
12.43948 | 17293.36
12.44661 | 17292.94
12.45364 | 17294.75
12.46053 | 17288.85
12.46785 | 17290.93
12.47483 | 17286.875
12.48177 | 17287.86
12.48894 | 17285.625
12.49588 | 17284.2
12.50292 | 17285.1
12.51013 | 17284.34
12.51707 | 17284.8125
12.52401 | 17281.06
12.53123 | 17282.12
12.53827 | 17278.87
12.54525 | 17279.83
12.55247 | 17280.55
12.55932 | 17280.09
12.5664 | 17281.23
12.57352 | 17279.76
12.58065 | 17279.29
12.58754 | 17276.74
12.59481 | 17275.55
12.60175 | 17273.41
12.60878 | 17272.63
12.61591 | 17271.69
12.62294 | 17272.86
12.62988 | 17274.28125
12.63705 | 17271.28
12.64404 | 17271.03
12.65098 | 17267.82
12.65824 | 17268.7
12.66527 | 17268.38
12.67221 | 17268.08
12.67943 | 17266.74
12.68637 | 17265.56
12.69341 | 17265.65
12.70053 | 17265.71
12.70756 | 17264.54
12.71446 | 17261.45
12.72172 | 17260.71
12.72871 | 17258.85
12.73574 | 17259.6
12.74287 | 17259.93
12.74985 | 17257.875
12.75684 | 17258.18
12.76406 | 17257.52
12.77104 | 17256.33
12.77803 | 17254.95
12.78525 | 17254.56
12.79228 | 17251.37
12.79922 | 17251.76
12.80644 | 17249.99
12.81338 | 17251.67
12.82046 | 17249.66
12.82759 | 17247.96
12.83462 | 17246.73
12.84147 | 17243.92
12.84878 | 17245.15
12.85572 | 17241.68
12.86275 | 17242.37
12.86992 | 17240.94
12.87686 | 17239.89
12.88385 | 17242.48
12.89107 | 17241.94
12.89805 | 17239.85
12.90499 | 17235.71875
12.91221 | 17237.74
12.9192 | 17234.85
12.92623 | 17234.7
12.93345 | 17233.46
12.94034 | 17230.53
12.94742 | 17232.33
12.9545 | 17231
12.96158 | 17231.06
12.96848 | 17228.1
12.97574 | 17228.5
12.98268 | 17223.74
12.98971 | 17224.63
12.99689 | 17224.53
13.00392 | 17224.89
13.0109 | 17225.07
13.01808 | 17223.56
13.02506 | 17224.78
13.032 | 17219.51
13.03922 | 17220.03
13.04625 | 17217.31
13.05319 | 17214.93
13.06041 | 17214.6875
13.06731 | 17214.77
13.07439 | 17216.66
13.08151 | 17214.3
13.08859 | 17212.09
13.09539 | 17209.7
13.1027 | 17211.57
13.10964 | 17208.91
13.11677 | 17206.6
13.12389 | 17206.22
13.13088 | 17205.88
13.13787 | 17205.97
13.14509 | 17202.73
13.15207 | 17201.56
13.15906 | 17197.14
13.16623 | 17198.38
13.17326 | 17196.9
13.1802 | 17195.46
13.18742 | 17193.89
13.19441 | 17192.03
13.20144 | 17190.21875
13.20852 | 17191.27
13.2156 | 17191.82
13.22244 | 17187.57
13.22976 | 17185.27
13.2367 | 17184.33
13.24373 | 17184.1
13.2509 | 17181.62
13.25789 | 17180.59
13.26487 | 17179.76
13.27214 | 17179.91
13.27908 | 17180.56
13.28602 | 17175.95
13.29324 | 17173.64
13.30027 | 17172.44
13.30726 | 17171.21
13.31448 | 17170.12
13.32132 | 17168.5
13.3284 | 17168.28
13.33553 | 17167.17
13.34261 | 17164.42
13.3495 | 17165.05
13.35677 | 17163.21
13.3637 | 17158.27
13.37074 | 17157.19
13.37791 | 17155.75
13.38494 | 17155.82
13.39188 | 17155.68
13.39906 | 17154.29
13.40609 | 17153.01
13.41298 | 17148.67
13.42025 | 17150.64
13.42723 | 17148.63
13.43417 | 17144.96
13.44144 | 17143.49
13.44838 | 17142.15
13.45541 | 17140.9
13.46258 | 17142.79
13.46962 | 17141.18
13.47646 | 17136
13.48377 | 17136.83
13.49071 | 17134.4
13.49779 | 17133.18
13.50497 | 17129.64
13.51191 | 17127.28
13.51894 | 17127.77
13.52611 | 17125.79
13.53305 | 17126.68
13.54004 | 17122.81
13.54726 | 17121.24
13.55424 | 17117.66
13.56123 | 17116.49
13.56845 | 17114.4375
13.57543 | 17114.53125
13.58247 | 17111.81
13.58964 | 17109.68
13.59667 | 17109.38
13.60352 | 17107.48
13.61083 | 17104.6
13.61777 | 17101.63
13.6248 | 17100.21
13.63198 | 17098.24
13.63891 | 17095.3
13.6459 | 17095.15625
13.65316 | 17094.36
13.66011 | 17091.39
13.66705 | 17090.13
13.67426 | 17087.76
13.68125 | 17086.54
13.68828 | 17085.04
13.6955 | 17081.66
13.70244 | 17077.99
13.70947 | 17077
13.71665 | 17075.74
13.72368 | 17073.77
13.73057 | 17070.5
13.73784 | 17068.68
13.74478 | 17067.14
13.75181 | 17065.54
13.75898 | 17061.92
13.76597 | 17060.4
13.77295 | 17058.2
13.78013 | 17056.43
13.78712 | 17055.97
13.79405 | 17053.03
13.80127 | 17052.34
13.8083 | 17048.48
13.81529 | 17047.53125
13.82251 | 17044.85
13.8294 | 17041.51
13.83644 | 17039.40625
13.84366 | 17037.49
13.85069 | 17035.2
13.85753 | 17031.44
13.8648 | 17032.12
13.87174 | 17028.86
13.87882 | 17025.91
13.88599 | 17020.59
13.89293 | 17020.08
13.89992 | 17018.65
13.90714 | 17018.4
13.91412 | 17013.15
13.92111 | 17012.73
13.92828 | 17008.73
13.93527 | 17005.7
13.94225 | 17003.43
13.94947 | 16998.01
13.95646 | 16996.34
13.96349 | 16995.27
13.97062 | 16992.62
13.97765 | 16990.125
13.98454 | 16985.95
13.99181 | 16984.19
13.99875 | 16981.94
14.00578 | 16979.86
14.01291 | 16975.02
14.01994 | 16971.43
14.02693 | 16969.1
14.03419 | 16969.84
14.04113 | 16966.78125
14.04807 | 16961.79
14.05534 | 16961.28
14.06232 | 16956.86
14.06935 | 16953.61
14.07653 | 16949.1
14.08347 | 16945.33
14.0905 | 16943.31
14.09767 | 16942.08
14.10466 | 16938.57
14.1116 | 16935.31
14.11882 | 16933.4
14.12576 | 16929.39
14.13279 | 16926.62
14.13996 | 16921.75
14.14699 | 16920.52
14.15393 | 16918.46
14.16115 | 16914.03
14.16814 | 16912.39
14.17508 | 16907.54
14.1823 | 16904.61
14.18933 | 16900.72
14.19627 | 16897.01
14.20349 | 16892.61
14.21043 | 16889.92
14.21742 | 16886.56
14.22464 | 16887.33
14.23167 | 16883.76
14.23851 | 16878.82
14.24583 | 16875.71
14.25272 | 16871.12
14.2598 | 16869.38
14.26697 | 16865.11
14.27396 | 16857.63
14.28099 | 16854.95
14.28821 | 16853.38
14.29515 | 16849.71
14.30213 | 16845.53
14.30931 | 16841.88
14.31629 | 16836.01
14.32328 | 16833.91
14.33045 | 16828.82
14.33744 | 16826.21
14.34447 | 16819.95
14.35164 | 16818.41
14.35868 | 16816.44
14.36557 | 16812.21
14.37284 | 16807.98
14.37977 | 16804.31
14.38681 | 16799.06
14.39393 | 16792.21
14.40092 | 16789.39
14.40795 | 16785.6875
14.41522 | 16783.24
14.42216 | 16777.87
14.4291 | 16773.89
14.43631 | 16771.11
14.4433 | 16764.98
14.45029 | 16762.19
14.45751 | 16757.17
14.46445 | 16752.3
14.47148 | 16748.85
14.47865 | 16745
14.48569 | 16739.72
14.49262 | 16734.48
14.49989 | 16732.39
14.50678 | 16727.1
14.51386 | 16723.78125
14.52099 | 16715.58
14.52802 | 16711.17
14.53501 | 16705.14
14.54218 | 16703.92
14.54916 | 16700.0625
14.55611 | 16693.32
14.56328 | 16690.02
14.57031 | 16685.36
14.57725 | 16680.83
14.58442 | 16675.84375
14.59141 | 16670.35
14.59844 | 16664.74
14.60566 | 16663.09375
14.61265 | 16657.16
14.61954 | 16652.35
14.6268 | 16647.68
14.63375 | 16642.15625
14.64082 | 16636.82
14.648 | 16630
14.65498 | 16625.82
14.66197 | 16620.88
14.66923 | 16614.5
14.67617 | 16609.36
14.68316 | 16607.68
14.69033 | 16601.74
14.69732 | 16595.99
14.70431 | 16591.05
14.71152 | 16582.78
14.71846 | 16576.59
14.7255 | 16572.74
14.73267 | 16566.89
14.7397 | 16560.01
14.74664 | 16555.58
14.75386 | 16549.86
14.76085 | 16547.42
14.76788 | 16540.56
14.775 | 16532.21
14.78199 | 16524.82
14.78898 | 16521.84
14.79624 | 16517.83
14.80323 | 16512.06
14.81017 | 16505.53
14.81739 | 16501.08
14.82437 | 16495.6
14.83136 | 16489.35
14.83853 | 16481.35
14.84552 | 16473.68
14.85255 | 16467.09
14.85972 | 16463.36
14.86671 | 16455.34375
14.8737 | 16452.72
14.88092 | 16445.96
14.88785 | 16439.92
14.89489 | 16434.62
14.90201 | 16427.41
14.909 | 16420.87
14.91599 | 16413.16
14.92325 | 16408.19
14.93019 | 16402.79
14.93718 | 16396.34
14.94435 | 16390.59
14.95138 | 16385.28125
14.95837 | 16378.67
14.96554 | 16370.04
14.97253 | 16364.01
14.97952 | 16356.72
14.98678 | 16351.84
14.99377 | 16342.71
15.00066 | 16337.33
15.00788 | 16331.31
15.01482 | 16325.21
15.02185 | 16320.23
15.02902 | 16310.3
15.03606 | 16304.13
15.04299 | 16296.91
15.05026 | 16289.9
15.0572 | 16281.09
15.06423 | 16276.28
15.07141 | 16267.37
15.07839 | 16261.93
15.08538 | 16256.97
15.09255 | 16246.9
15.09954 | 16239.67
15.10657 | 16230.72
15.11379 | 16225.46
15.12073 | 16217.36
15.12767 | 16211.45
15.13489 | 16204.97
15.14187 | 16197.7
15.1489 | 16190.4
15.15603 | 16181.82
15.16302 | 16174.44
15.17 | 16164.40625
15.17732 | 16158.7
15.18426 | 16149.69
15.19119 | 16142.3
15.19841 | 16136.94
15.2054 | 16127.63
15.21243 | 16120.24
15.21961 | 16111.19
15.22654 | 16103.17
15.23353 | 16094.21
15.24075 | 16087.06
15.24778 | 16077.72
15.25477 | 16072.13
15.26194 | 16065.11
15.26888 | 16057.32
15.27591 | 16049.99
15.28309 | 16040.38
15.29007 | 16030.35
15.29706 | 16021.43
15.30428 | 16014.28
15.31126 | 16004.5
15.31825 | 15996.99
15.32542 | 15988.28
15.33246 | 15982.06
15.33944 | 15973.65
15.34657 | 15963.49
15.35355 | 15954.02
15.36054 | 15945.49
15.3678 | 15937.53
15.37474 | 15928.58
15.38168 | 15921.23
15.38895 | 15910.23
15.39589 | 15902.7
15.40292 | 15894.9
15.41009 | 15884.66
15.41708 | 15873.97
15.42407 | 15863.1
15.43128 | 15854.96
15.43832 | 15843.95
15.44531 | 15836.88
15.45248 | 15826.75
15.45942 | 15816.49
15.46645 | 15809.41
15.47357 | 15797.15625
15.48056 | 15788.1
15.48755 | 15778
15.49481 | 15769.21
15.5018 | 15756.52
15.50874 | 15749.61
15.51596 | 15737.92
15.52294 | 15731.03
15.52998 | 15720.97
15.5371 | 15708.93
15.54414 | 15697.79
15.55108 | 15686.29
15.55834 | 15677.09
15.56533 | 15667.43
15.57232 | 15655.82
15.57953 | 15646.5625
15.58647 | 15636.62
15.59346 | 15628.17
15.60063 | 15617.6
15.60762 | 15605.62
15.6146 | 15592.77
15.62182 | 15583.15
15.62881 | 15570.96
15.63579 | 15562.22
15.64297 | 15548.44
15.64995 | 15538.74
15.65699 | 15531.32
15.66416 | 15519.52
15.6711 | 15507.43
15.67813 | 15494.73
15.68535 | 15482.45
15.69234 | 15472.75
15.69927 | 15463.05
15.70649 | 15449.39
15.71348 | 15439.72
15.72051 | 15429.7
15.72764 | 15414.41
15.73463 | 15403.9
15.74161 | 15390.73
15.74888 | 15379.19
15.75586 | 15362.43
15.76285 | 15349.23
15.77002 | 15338.32
15.77701 | 15326.99
15.78399 | 15314.77
15.79121 | 15301
15.79815 | 15288.36
15.80514 | 15276.22
15.81236 | 15263.32
15.81934 | 15247.52
15.82638 | 15236.96
15.83355 | 15220.5
15.84049 | 15210.63
15.84752 | 15198.57
15.8547 | 15182.86
15.86168 | 15168.95
15.86867 | 15154.38
15.87589 | 15139.36
15.88287 | 15122.98
15.88986 | 15111.01
15.89703 | 15093.34
15.90406 | 15080.69
15.91105 | 15067.49
15.91818 | 15053.62
15.92516 | 15035.33
15.93215 | 15019.81
15.93946 | 15005.09
15.9464 | 14988.99
15.95339 | 14972.57
15.96056 | 14957.78
15.96754 | 14940.26
15.97458 | 14923.03
15.98175 | 14905.6
15.98874 | 14887.66
15.99568 | 14867.44
16.00299 | 14850.08
16.00993 | 14828.65
16.01696 | 14813.37
16.02413 | 14793.26
16.03107 | 14775.55
16.0381 | 14758.27
16.04523 | 14737.61
16.05222 | 14718.92
16.0592 | 14699.19
16.06642 | 14678.79
16.07341 | 14654.61
16.08039 | 14630.65
16.08761 | 14604.11
16.0946 | 14580.23
16.10163 | 14555.48
16.10876 | 14522.75
16.11575 | 14494.14
16.12273 | 14459.69
16.13 | 14420.8
16.13694 | 14377.81
16.14392 | 14328.66
16.15114 | 14277.36
16.15813 | 14229.22
16.16511 | 14175.7
16.17233 | 14112.76
16.17932 | 14046.28
16.1863 | 13965.14
16.19357 | 13866.21
16.20056 | 13765.51
16.20759 | 13669.04
16.21476 | 13556.11
16.22175 | 13416.33
16.22883 | 13252.51
16.23595 | 13042.66
16.24299 | 12710.95
16.25002 | 12389.6
16.25729 | 12096.28
16.26436 | 11670.51
16.2714 | 11066.82
16.27871 | 9904.564
16.28607 | 7825.496
16.29338 | 5651.938
16.30088 | 3110.082
16.30926 | -4264.628
16.31015 | -3970.159