## Test Report
Default Test Run Report
Project Name |  |  | Project 1
User Name |  |  | MTS
Test Name |  |  | MME 3407_S20 50mm Gage Length ASTM E8 Metals Tension (Extensometer-Crosshead) 55
Test Run Name |  |  | Test Run 1
Test Run Date |  |  | 2/16/2021 3:39:22 PM
Test Run Review Graph
Test Run Results:
Display Name | Value | Unit
Test Run End Reason | Break Detected
Width | 13.49 | mm
Thickness | 3.09 | mm
Final Width | 12.29 | mm
Final Thickness | 2.59 | mm
Test ID
Initial Marked Gage Length | 50 | mm
Maximum Force | 2321.032 | lbf
Maximum Stress | 247.7 | MPa
Elongation at Fracture | 17.087 | %
Elongation after Break | 12.98 | %
Upper Yield strength | 229.661 | MPa
Modulus of Elasticity | 68541.997 | MPa
Yield Strength (Offset = 0.2%) | 185.284 | MPa
Yield Strength (EUL = 0.5%) | 186.921 | MPa
Removal Point | 1.25 | mm
Ultimate Tensile Strength | 247.684 | MPa
Reduction of Area | 23.6373 | %
Lower Yield Strength | #NUM! | MPa
Final Marked Gage Length | 56.49 | mm

## Sheet2
mm | N
-6.257946e-05 | 0.2583737
-0.0001261963 | 0.6192551
-5.474139e-05 | 1.185293
6.090932e-05 | 0.1498828
-0.0001063046 | 1.409721
7.185452e-06 | 1.047028
-3.504553e-05 | 1.671294
0.0001766546 | 2.995334
-1.536526e-05 | 2.794802
-0.0001368358 | 1.767016
0.0001177105 | 4.154458
-9.76377e-05 | 3.777401
-2.093479e-05 | 5.455122
9.852646e-05 | 5.942652
0.000242471 | 5.314318
-2.017046e-05 | 6.912869
0.000124307 | 6.581385
0.0002089503 | 6.932301
0.0001719006 | 8.577369
0.0001700181 | 8.79285
7.367717e-05 | 8.380253
5.020749e-05 | 9.032434
0.0001977723 | 10.30439
3.587199e-05 | 11.0734
0.0002935024 | 11.20548
0.0003012537 | 12.30646
7.080786e-05 | 12.34124
0.0001446181 | 13.1102
0.0003236653 | 13.71709
0.0002668229 | 14.22855
0.0002631192 | 14.43392
0.0002695076 | 15.82188
0.0004035647 | 16.66254
0.0004460938 | 16.87173
0.0002152174 | 18.5787
0.0003006796 | 19.52603
0.0002439518 | 20.35908
0.0004491612 | 20.69528
0.0002870506 | 21.23539
0.0003972386 | 22.62705
0.0002648615 | 24.1457
0.000436449 | 24.46573
0.0004026357 | 25.23254
0.0003179812 | 27.8038
0.0005933727 | 27.89415
0.0004159264 | 27.46951
0.0005532056 | 28.9769
0.0005505443 | 29.48451
0.0007223565 | 30.2445
0.0003628434 | 30.87143
0.0005749208 | 32.62644
0.0005856692 | 33.83208
0.0005955245 | 34.25084
0.0007320603 | 36.06604
0.0004774239 | 36.16052
0.0003774749 | 36.86467
0.0005529852 | 37.78838
0.0007154975 | 39.69089
0.0006758533 | 40.56421
0.0007335901 | 41.3819
0.0006915494 | 42.30304
0.0006109135 | 43.6273
0.0006670662 | 43.82536
0.0007121086 | 45.02008
0.0006311634 | 44.66559
0.0006705863 | 46.30467
0.0007866798 | 46.34174
0.0009858391 | 48.18317
0.000723686 | 49.01976
0.0007112986 | 47.85387
0.001028609 | 50.04132
0.0008523205 | 51.46475
0.001166782 | 52.74165
0.0009592475 | 55.14053
0.0008771408 | 55.34409
0.001016891 | 56.84808
0.001228246 | 57.05789
0.001071849 | 58.87136
0.0008318079 | 60.80152
0.001349554 | 61.69555
0.001246023 | 62.91098
0.001229321 | 65.38114
0.001158165 | 66.35718
0.001121267 | 67.73849
0.001398408 | 69.89216
0.001195523 | 70.2348
0.001322897 | 73.25053
0.001385844 | 74.27045
0.001742098 | 77.35662
0.001433474 | 79.4174
0.001287519 | 82.17657
0.001459 | 83.08054
0.001413157 | 85.08971
0.001485827 | 87.9813
0.001619483 | 88.91592
0.001427099 | 91.68366
0.001765655 | 92.76788
0.001591975 | 96.34898
0.001818526 | 98.45017
0.00178117 | 100.491
0.001725028 | 102.9862
0.001849998 | 105.1013
0.001964396 | 106.1358
0.002066892 | 108.8791
0.001745685 | 110.9953
0.001965458 | 113.7426
0.002059663 | 115.9588
0.001984459 | 117.7198
0.001933778 | 120.0025
0.002114484 | 122.079
0.002088739 | 123.1747
0.002113025 | 125.8194
0.002333431 | 129.524
0.002432755 | 130.9264
0.002309707 | 133.304
0.002191297 | 135.2517
0.002368517 | 137.6394
0.002399755 | 140.1015
0.002563275 | 141.962
0.002562246 | 145.3276
0.002692553 | 147.1788
0.00274688 | 149.8878
0.002677249 | 151.0877
0.002722736 | 155.6486
0.002733513 | 156.2101
0.002856547 | 159.2105
0.002883589 | 160.2732
0.00293497 | 164.6995
0.003028894 | 167.5079
0.003163979 | 170.498
0.002874888 | 172.3205
0.003059489 | 176.0576
0.003401479 | 179.051
0.003042593 | 182.0203
0.00313458 | 185.2171
0.003074927 | 187.1656
0.003474634 | 190.7799
0.003391808 | 192.8419
0.00337981 | 194.6728
0.003595431 | 199.5255
0.003442119 | 201.1818
0.00358944 | 203.32
0.003699153 | 208.243
0.003797783 | 209.6289
0.003924794 | 212.8228
0.004100813 | 216.1955
0.003691524 | 217.6029
0.003806162 | 220.8563
0.003731076 | 224.0383
0.003880366 | 225.8087
0.004081362 | 229.4048
0.004539329 | 232.4184
0.004069971 | 235.2588
0.00410847 | 237.7348
0.004090467 | 240.1142
0.004083825 | 242.6133
0.00423779 | 245.4868
0.004274335 | 248.9848
0.004402759 | 251.3066
0.004358605 | 253.748
0.004331978 | 256.9605
0.004428118 | 260.3109
0.004629963 | 264.7064
0.004668177 | 266.5128
0.004805915 | 269.7572
0.004739531 | 273.2084
0.004895581 | 276.4979
0.004949759 | 280.7488
0.004994579 | 283.4498
0.004922074 | 286.9251
0.00512977 | 290.3365
0.005040094 | 293.6061
0.005059588 | 296.3266
0.005245791 | 299.4465
0.005449729 | 304.1288
0.005453226 | 305.9366
0.005412441 | 310.2844
0.005465428 | 312.4782
0.005614203 | 316.4657
0.005634538 | 320.0945
0.005648475 | 321.7521
0.005651073 | 324.0623
0.005796941 | 328.9643
0.005794923 | 332.4431
0.005921072 | 334.1903
0.005858611 | 337.2864
0.005861442 | 339.8649
0.00609711 | 344.885
0.006044189 | 348.1538
0.006185931 | 350.6552
0.006073311 | 353.5047
0.006318614 | 357.5987
0.006175153 | 360.0143
0.00656324 | 362.892
0.006374439 | 367.2112
0.006422512 | 371.2803
0.006546202 | 373.6078
0.006689526 | 377.69
0.006534092 | 382.4921
0.006751007 | 385.4889
0.006747811 | 388.8933
0.00682784 | 393.1359
0.006954256 | 395.4279
0.007055777 | 400.133
0.006998576 | 403.5594
0.007181131 | 407.6758
0.007444505 | 411.7216
0.007421377 | 413.3817
0.007379563 | 417.557
0.007628132 | 420.5468
0.007602657 | 423.1943
0.007728591 | 426.9288
0.007545863 | 430.5479
0.007813323 | 433.7658
0.007665178 | 437.9752
0.007879033 | 440.7487
0.007850533 | 445.0949
0.008153216 | 448.1361
0.007790813 | 451.7188
0.00814844 | 455.6695
0.008219648 | 458.4487
0.008098162 | 463.0652
0.008263151 | 464.743
0.008336628 | 470.3939
0.008208357 | 473.5619
0.008515138 | 477.4695
0.008683174 | 481.6661
0.008500916 | 486.7798
0.008625345 | 490.6808
0.008653021 | 493.9719
0.009018752 | 498.592
0.008858387 | 501.88
0.008818566 | 506.1071
0.009065335 | 508.7527
0.00919063 | 512.0421
0.009343491 | 516.3772
0.009487346 | 519.3296
0.009258541 | 523.706
0.009431025 | 526.9283
0.009457419 | 529.3856
0.00958285 | 533.7521
0.009597868 | 537.5833
0.009655405 | 541.2543
0.009503051 | 544.1671
0.009723918 | 547.2345
0.009910918 | 550.473
0.009672222 | 554.7007
0.009872186 | 558.6816
0.01002338 | 562.4222
0.009944542 | 565.5692
0.01010229 | 569.2554
0.01003112 | 572.7535
0.01003319 | 577.0256
0.0101576 | 580.2326
0.01031424 | 584.62
0.01050969 | 586.4827
0.01035599 | 588.6218
0.01063989 | 589.8379
0.01046955 | 590.4995
0.01057012 | 590.2653
0.01059794 | 591.1291
0.0106403 | 589.1565
0.0105277 | 585.9557
0.01036629 | 581.9454
0.0101556 | 573.5386
0.01009295 | 566.341
0.0100269 | 557.1873
0.009908789 | 548.5793
0.009656499 | 540.5215
0.009589214 | 534.9251
0.00948276 | 529.3636
0.009426753 | 524.1493
0.009214386 | 520.761
0.009464091 | 517.9078
0.009344099 | 516.7289
0.009229221 | 514.2637
0.009308465 | 513.7852
0.00914176 | 513.505
0.00914397 | 513.0325
0.009076856 | 513.5582
0.009140906 | 513.5397
0.009139596 | 512.2376
0.00922419 | 512.4813
0.009161767 | 512.8475
0.009064829 | 514.2166
0.009041645 | 513.4576
0.009253353 | 515.8481
0.009585939 | 517.2482
0.00930012 | 516.7496
0.009269838 | 519.3506
0.009546364 | 521.4595
0.009542429 | 523.6072
0.009537932 | 525.1505
0.00952846 | 527.5731
0.009497706 | 530.9813
0.009467401 | 532.5835
0.009755799 | 534.0532
0.009847609 | 537.2408
0.009875837 | 539.0646
0.009759728 | 541.8505
0.009819628 | 542.7615
0.009764681 | 545.5876
0.009870692 | 545.7267
0.009868631 | 548.4035
0.01005626 | 551.2285
0.009729117 | 553.4317
0.01006269 | 554.8965
0.009855783 | 556.0289
0.0101952 | 559.7607
0.01001102 | 563.2066
0.009970236 | 565.349
0.009886097 | 566.3348
0.0100557 | 569.2003
0.01006239 | 572.21875
0.01024004 | 575.1656
0.01019906 | 577.1284
0.01028545 | 580.9529
0.01031778 | 583.2471
0.01031664 | 585.306
0.01032315 | 587.2142
0.01025805 | 589.948
0.01055515 | 592.2107
0.01046386 | 593.7072
0.01067727 | 595.9585
0.0107202 | 598.0944
0.01068174 | 598.9631
0.01077821 | 600.2573
0.01084064 | 603.8381
0.01089355 | 606.8333
0.01062242 | 608.9487
0.01087073 | 610.8793
0.01114587 | 614.7909
0.01081693 | 617.7556
0.01105632 | 620.4382
0.01102784 | 622.1447
0.01106802 | 623.7267
0.01108483 | 626.9598
0.01130667 | 629.7238
0.01120317 | 631.673
0.01126231 | 634.0164
0.01114952 | 636.2776
0.01132769 | 636.6638
0.0114073 | 639.0958
0.01129796 | 641.2924
0.01144446 | 645.0875
0.01134936 | 645.7975
0.01170641 | 648.2991
0.01130683 | 650.1039
0.0114834 | 654.0529
0.01179161 | 655.2643
0.01180276 | 660.2424
0.01168027 | 662.97
0.01175948 | 665.1954
0.01189667 | 668.1636
0.01173267 | 669.1719
0.01196152 | 671.4151
0.01202312 | 673.7975
0.01183819 | 674.8213
0.01191767 | 678.06
0.01188193 | 679.8441
0.01221721 | 683.591
0.0120687 | 684.8182
0.01208104 | 685.9414
0.01218777 | 688.5647
0.01224175 | 691.8019
0.01249906 | 694.0785
0.01241068 | 696.0472
0.01256462 | 700.6168
0.01236666 | 703.1392
0.01242294 | 705.8642
0.01235157 | 706.6823
0.01247218 | 710.5828
0.01264103 | 712.6508
0.01255324 | 714.3747
0.01275385 | 715.5995
0.01272987 | 718.0235
0.01263007 | 720.202
0.01267054 | 723.2839
0.01299026 | 724.529
0.01301774 | 727.205
0.01287043 | 728.6604
0.01272139 | 732.5403
0.01290774 | 735.2948
0.01305865 | 738.8844
0.01296877 | 740.4423
0.0130691 | 744.6362
0.01311909 | 746.6277
0.01322292 | 748.1418
0.01332241 | 750.6064
0.01311955 | 752.0621
0.01326366 | 754.5673
0.01335093 | 756.3562
0.01337904 | 759.1149
0.01368456 | 761.219
0.01348185 | 763.1375
0.01359544 | 765.4603
0.01355801 | 768.4301
0.01356711 | 771.9014
0.01363352 | 773.7271
0.0136146 | 776.8922
0.01393034 | 780.6917
0.01382601 | 782.5246
0.0137026 | 784.1091
0.01371175 | 786.0673
0.01395628 | 789.157
0.01398812 | 791.5598
0.01419423 | 793.1154
0.0140374 | 795.6284
0.01411991 | 796.9879
0.01414347 | 799.1292
0.01417852 | 801.0099
0.01432477 | 803.5018
0.01426719 | 807.739
0.01424174 | 810.8295
0.01428277 | 813.8765
0.01451855 | 816.2655
0.01446384 | 818.6174
0.01452006 | 819.6581
0.01444828 | 821.928
0.01455675 | 824.5812
0.01463137 | 826.4166
0.01456826 | 826.9924
0.01447116 | 828.6099
0.01459432 | 831.0311
0.01461513 | 832.703125
0.01458024 | 834.3732
0.01463352 | 836.1499
0.01479074 | 840.0601
0.01481894 | 842.1646
0.0147297 | 843.5089
0.01473022 | 845.2228
0.01472626 | 845.9908
0.01498346 | 848.3779
0.01494695 | 849.1268
0.01477761 | 850.781
0.01479771 | 851.3711
0.01500306 | 853.2483
0.01497836 | 854.7184
0.01487595 | 856.8925
0.01499805 | 859.8953
0.015058 | 860.6255
0.01499941 | 863.137
0.01521282 | 866.6193
0.01532714 | 868.2016
0.0149753 | 870.1584
0.01535012 | 871.1734
0.0153636 | 874.0739
0.01540198 | 874.5074
0.0154374 | 875.7236
0.0154558 | 878.7222
0.01550642 | 879.1711
0.01560952 | 881.0519
0.01564418 | 883.7634
0.01547525 | 885.8649
0.01563465 | 885.2718
0.0156406 | 879.8527
0.01543236 | 874.3565
0.01532073 | 867.5951
0.01534166 | 865.717
0.01515512 | 860.5905
0.0151018 | 860.0181
0.01520894 | 859.0521
0.01513962 | 859.6151
0.01497449 | 861.978
0.0150125 | 862.3815
0.01528722 | 865.103
0.01542163 | 867.798
0.01521429 | 871.4669
0.01527695 | 874.0024
0.01544165 | 877.7955
0.01538459 | 880.1735
0.01543235 | 883.0722
0.01546576 | 884.7955
0.01543951 | 886.7986
0.01544825 | 890.5869
0.01548347 | 892.1503
0.01574387 | 894.8774
0.01562606 | 897.559
0.01580709 | 900.9494
0.01604489 | 904.708
0.01589704 | 908.0858
0.01596182 | 913.688
0.01603638 | 915.7236
0.01607211 | 918.0381
0.01618032 | 921.4656
0.01626849 | 922.1995
0.01616801 | 925.0461
0.01620776 | 927.0517
0.0164658 | 932.2036
0.01629577 | 933.2498
0.01672475 | 936.8482
0.01643167 | 938.9549
0.01643281 | 942.3952
0.0164923 | 945.8511
0.01636429 | 948.2108
0.01664795 | 951.7614
0.01667395 | 953.0746
0.01667276 | 955.1121
0.01692496 | 957.6815
0.01693257 | 960.0095
0.01655488 | 961.818
0.01660435 | 963.6533
0.01687334 | 967.2629
0.01692795 | 969.5475
0.01709772 | 973.9669
0.01685033 | 976.4375
0.0171069 | 979.9294
0.01716437 | 980.1135
0.01710635 | 982.7712
0.0174744 | 984.9464
0.01717957 | 986.9745
0.01722601 | 988.1833
0.01728117 | 990.4392
0.01722001 | 992.1704
0.01763645 | 993.9308
0.01748877 | 997.8035
0.0174209 | 1001.894
0.01762775 | 1004.804
0.01758157 | 1007.253
0.01750909 | 1008.419
0.01762763 | 1010.704
0.01736345 | 1012.241
0.01766922 | 1013.898
0.01781984 | 1015.679
0.01764892 | 1017.588
0.01796827 | 1021.297
0.01774762 | 1022.978
0.01798579 | 1026.01
0.01785621 | 1029.842
0.01801785 | 1032.379
0.01783222 | 1033.596
0.0179441 | 1035.354
0.01801588 | 1038.545
0.01820495 | 1038.14
0.01798587 | 1042.131
0.01832814 | 1043.188
0.018143 | 1046.12
0.01819965 | 1049.752
0.01848117 | 1051.935
0.01839731 | 1054.791
0.01858763 | 1058.411
0.01844993 | 1060.409
0.01867383 | 1063.056
0.01882302 | 1065.305
0.01868773 | 1066.681
0.01876331 | 1068.647
0.01856036 | 1070.324
0.01866463 | 1073.736
0.01871067 | 1075.92
0.01880171 | 1079.42
0.01889184 | 1082.158
0.01871512 | 1085.368
0.0191432 | 1088.466
0.01917496 | 1089.665
0.01907474 | 1091.667
0.01886512 | 1092.693
0.01914631 | 1095.415
0.01900445 | 1096.92
0.01923334 | 1100.399
0.01909032 | 1103.496
0.0191398 | 1106.725
0.01928429 | 1109.758
0.01948534 | 1113.347
0.01934122 | 1116.3
0.01953426 | 1116.981
0.01972617 | 1120.52
0.01951951 | 1121.232
0.01962512 | 1123.18
0.01962224 | 1125.127
0.01971721 | 1128.56
0.01977789 | 1132.559
0.01985063 | 1134.272
0.01986519 | 1136.941
0.01969352 | 1140.215
0.01999529 | 1141.612
0.01996966 | 1142.874
0.01988632 | 1145.427
0.02005121 | 1147.429
0.02002033 | 1149.101
0.02003023 | 1152.890625
0.0201159 | 1156.698
0.02022879 | 1159.976
0.02020502 | 1161.538
0.02016151 | 1164.814
0.02020095 | 1168.094
0.02032465 | 1169.101
0.02032342 | 1171.17
0.02039058 | 1172.052
0.02029659 | 1176.127
0.02046357 | 1178.489
0.02048861 | 1182.61
0.02041131 | 1184.183
0.02051765 | 1188.656
0.02066963 | 1191.089
0.0207491 | 1193.983
0.02068367 | 1194.728
0.02071942 | 1197.508
0.02078548 | 1198.692
0.02081238 | 1201.606
0.0208146 | 1205.025
0.02088959 | 1208.772
0.02098972 | 1212.751
0.02107685 | 1215.794
0.02122283 | 1218.366
0.02131313 | 1220.619
0.02111174 | 1223.3
0.02138704 | 1225.964
0.02121789 | 1228.707
0.02133788 | 1230.887
0.02139827 | 1233.489
0.021592 | 1237.237
0.02148679 | 1240.623
0.02173989 | 1243.895
0.02173055 | 1246.586
0.02167107 | 1249.015
0.02179309 | 1250.441
0.02171375 | 1251.601
0.02182305 | 1255.219
0.02178498 | 1258.896
0.02206192 | 1261.269
0.02196543 | 1266.257
0.02197038 | 1269.245
0.02216369 | 1271.83
0.02210471 | 1274.373
0.02209276 | 1277.829
0.02226019 | 1280.295
0.02232377 | 1282.677
0.02216417 | 1284.6
0.0222193 | 1288.36
0.02255008 | 1292.469
0.02254488 | 1295.573
0.02249684 | 1298.901
0.02244105 | 1299.912
0.02254321 | 1302.647
0.02286247 | 1304.76
0.02290941 | 1307.207
0.02288727 | 1308.597
0.02271463 | 1313.043
0.02289366 | 1316.56
0.02303244 | 1321.741
0.02310965 | 1323.424
0.02309424 | 1327.395
0.02301113 | 1329.094
0.02318263 | 1331.363
0.02315145 | 1332.673
0.02334707 | 1337.142
0.02342389 | 1340.037
0.02344278 | 1344.375
0.02354854 | 1349.26
0.02351514 | 1350.435
0.02366068 | 1353.061
0.02368143 | 1356.488
0.02359224 | 1357.762
0.02367483 | 1361.365
0.02362528 | 1361.97
0.02366589 | 1367.54
0.02392808 | 1371.084
0.02391094 | 1375.139
0.02388873 | 1378.722
0.02416161 | 1381.14
0.02416338 | 1383.21
0.02402142 | 1384.348
0.02409206 | 1388.2
0.02425655 | 1390.344
0.02415517 | 1394.845
0.0241434 | 1398.543
0.02450878 | 1401.602
0.02448703 | 1405.313
0.02452406 | 1407.986
0.02454767 | 1409.942
0.02454987 | 1414.312
0.02472708 | 1415.94
0.02471341 | 1420.269
0.02489797 | 1423.487
0.02490017 | 1428.221
0.02477419 | 1430.936
0.02476008 | 1432.802
0.0250053 | 1436.514
0.0248396 | 1438.704
0.02506937 | 1441.431
0.02526475 | 1444.048
0.02519769 | 1447.192
0.0251654 | 1451.432
0.0253453 | 1454.484
0.0253638 | 1458.503
0.02547591 | 1461.932
0.02535549 | 1464.393
0.0254902 | 1467.164
0.02554394 | 1471.019
0.02551868 | 1473.715
0.02558797 | 1477.48
0.02575274 | 1482.66
0.02613474 | 1487.152
0.02573299 | 1488.703
0.02586794 | 1490.304
0.02614001 | 1494.157
0.02605372 | 1495.436
0.02617046 | 1499.651
0.02607458 | 1502.482
0.02623084 | 1507.472
0.02618427 | 1511.107
0.02631922 | 1514.199
0.02623909 | 1516.756
0.02628474 | 1518.632
0.02664733 | 1522.081
0.02645579 | 1525.074
0.02648077 | 1529.618
0.0266793 | 1532.326
0.02670582 | 1538.318
0.02676701 | 1540.836
0.02705017 | 1544.041
0.02672556 | 1545.179
0.02679949 | 1548.001
0.02709239 | 1550.857
0.02704103 | 1555.94
0.02721875 | 1559.49
0.0272184 | 1563.333
0.02741675 | 1566.994
0.02740491 | 1569.77
0.02744471 | 1571.926
0.0275022 | 1574.593
0.02749685 | 1576.676
0.02754864 | 1582.478
0.02782761 | 1586.36
0.02759869 | 1591.178
0.02775735 | 1593.821
0.02783262 | 1596.042
0.02793798 | 1599.295
0.02791102 | 1601.264
0.02799812 | 1605.372
0.02829626 | 1608.018
0.0282225 | 1613.614
0.02832265 | 1616.663
0.0281989 | 1619.952
0.02843806 | 1622.39
0.02836625 | 1625.048
0.02830954 | 1628.058
0.02866589 | 1633.001
0.02837576 | 1636.733
0.02850079 | 1641.242
0.0285076 | 1645.379
0.02864828 | 1648.684
0.02857712 | 1650.509
0.02875738 | 1653.534
0.02876153 | 1656.728
0.02881736 | 1660.867
0.02883994 | 1664.133
0.02923924 | 1668.851
0.02902741 | 1672.193
0.02920756 | 1675.322
0.02908668 | 1677.848
0.02920015 | 1679.924
0.02928572 | 1684.781
0.02935519 | 1689.079
0.02955506 | 1692.959
0.02990359 | 1696.206
0.02973994 | 1700.164
0.02959991 | 1701.679
0.0297863 | 1706.786
0.02984769 | 1707.943
0.02991403 | 1711.722
0.03008157 | 1717.015
0.03018253 | 1721.118
0.02996863 | 1725.051
0.03009161 | 1728.284
0.0299608 | 1730.605
0.03000105 | 1734.098
0.03008946 | 1736.499
0.03052219 | 1741.144
0.03052726 | 1745.857
0.03053556 | 1749.892
0.03066714 | 1754.783
0.03057472 | 1755.998
0.0305937 | 1759.421
0.03074653 | 1764.06
0.03076831 | 1767.908
0.03096752 | 1773.383
0.03094146 | 1777.524
0.03081583 | 1779.887
0.0312254 | 1782.386
0.03101458 | 1785.307
0.03108056 | 1788.367
0.03117084 | 1791.41
0.03121704 | 1795.629
0.03117888 | 1801.109
0.03138042 | 1805.199
0.0314608 | 1807.877
0.0314833 | 1810.548
0.031637 | 1813.54
0.03162862 | 1817.825
0.03172131 | 1822.606
0.031943 | 1827.638
0.03185548 | 1831.31
0.03183285 | 1833.918
0.03211271 | 1836.659
0.03195236 | 1839.727
0.03199153 | 1843.394
0.03210873 | 1848.137
0.03214922 | 1852.961
0.03224951 | 1859.003
0.03241231 | 1860.697
0.03230734 | 1863.191
0.03238206 | 1866.758
0.03252813 | 1870.923
0.03249732 | 1874.514
0.03242427 | 1879.66
0.03260457 | 1884.28125
0.03285175 | 1888.329
0.0329385 | 1890.097
0.03300962 | 1892.973
0.03278761 | 1897.652
0.03285573 | 1902.419
0.03310493 | 1906.914
0.03333529 | 1910.557
0.03347509 | 1915.078
0.03345259 | 1917.277
0.0335789 | 1921.994
0.03370782 | 1924.836
0.03367329 | 1930.252
0.03354817 | 1934.595
0.0336566 | 1938.351
0.03375631 | 1942.649
0.0337415 | 1943.033
0.03393748 | 1948.3
0.03395602 | 1952.432
0.03396061 | 1954.954
0.03410293 | 1960.708
0.0341879 | 1964.052
0.03424186 | 1968.101
0.0340951 | 1969.78
0.03445189 | 1973.351
0.03440482 | 1977.428
0.03440212 | 1983.593
0.0345414 | 1989.212
0.03436124 | 1992.853
0.03462816 | 1996.405
0.03451614 | 1999.475
0.03483695 | 2002.887
0.03497542 | 2008.678
0.03484196 | 2014.058
0.03510666 | 2017.9
0.03500891 | 2021.99
0.03485537 | 2022.264
0.03512164 | 2026.89
0.03519668 | 2031.418
0.03529862 | 2036.454
0.03541923 | 2041.398
0.0354833 | 2045.104
0.03548817 | 2048.311
0.0356593 | 2051.348
0.03582748 | 2055.102
0.03557839 | 2061.48
0.03591037 | 2065.354
0.03602506 | 2069.839
0.0360414 | 2072.402
0.03618215 | 2076.115
0.03606784 | 2080.468
0.03616084 | 2083.032
0.03640317 | 2087.855
0.03674914 | 2093.45
0.03656356 | 2097.847
0.03650559 | 2099.831
0.03657057 | 2102.802
0.03655551 | 2107.357
0.03673258 | 2113.701
0.03682078 | 2118.453
0.03703305 | 2121.795
0.03707444 | 2124.698
0.03717251 | 2128.092
0.03704932 | 2132.69
0.03718279 | 2138.066
0.03745856 | 2142.604
0.0374306 | 2147.11
0.03742118 | 2150.59
0.03749734 | 2153.996
0.03744818 | 2156.916
0.03756139 | 2161.989
0.03796806 | 2167.476
0.03778799 | 2172.897
0.03811706 | 2177.265
0.03828797 | 2180.065
0.03811581 | 2182.458
0.03821906 | 2187.134
0.03824936 | 2191.836
0.03841823 | 2197.732
0.03851704 | 2201.761
0.03835568 | 2204.596
0.03849131 | 2208.688
0.03862906 | 2211.688
0.03877783 | 2218.894
0.03865227 | 2223.645
0.03888775 | 2226.751
0.03891096 | 2231.482
0.03888298 | 2233.052
0.03912499 | 2236.873
0.03899477 | 2241.707
0.03930289 | 2248.51
0.03931684 | 2252.88
0.03931156 | 2256.903
0.03926141 | 2259.793
0.03960179 | 2262.85
0.03941796 | 2267.423
0.03964077 | 2274.611
0.03973841 | 2279.468
0.03985572 | 2283.647
0.03969088 | 2286.709
0.03984522 | 2289.741
0.03979714 | 2294.307
0.04005381 | 2301.185
0.04028551 | 2307.516
0.04026958 | 2310.538
0.04046642 | 2314.525
0.0402605 | 2316.606
0.04066547 | 2322.093
0.04076882 | 2328.622
0.0407743 | 2333.194
0.04086126 | 2337.824
0.04085915 | 2340.466
0.04089471 | 2344.076
0.04101779 | 2348.772
0.04105803 | 2354.747
0.04102433 | 2358.954
0.04102662 | 2362.93
0.04130486 | 2366.699
0.04129347 | 2368.737
0.04149485 | 2375.616
0.04168562 | 2380.557
0.04165761 | 2385.731
0.04180865 | 2389.629
0.04197294 | 2394.391
0.04203549 | 2397.478
0.0420236 | 2402.678
0.04218839 | 2408.722
0.04237876 | 2415.218
0.04225049 | 2418.534
0.04236223 | 2421.183
0.04258497 | 2426.546
0.04266334 | 2431.955
0.04242801 | 2436.751
0.04268152 | 2442.313
0.04294066 | 2446.11
0.04302218 | 2450.285
0.04296624 | 2453.642
0.04310505 | 2461.037
0.04301077 | 2466.395
0.04295368 | 2470.349
0.04311366 | 2474.245
0.04338121 | 2477.746
0.04355118 | 2482.845
0.04409962 | 2521.578
0.04388609 | 2509.074
0.04407929 | 2510.383
0.04385375 | 2514.053
0.04389539 | 2517.579
0.04408837 | 2521.743
0.04419023 | 2525.896
0.04446134 | 2527.959
0.04415954 | 2531.295
0.04430278 | 2534.939
0.04462892 | 2541.106
0.04460353 | 2546.051
0.04464971 | 2549.583
0.04475922 | 2554.266
0.04479392 | 2557.481
0.0449785 | 2563.242
0.04512094 | 2568.356
0.045113 | 2573.883
0.04508373 | 2577.78
0.04524141 | 2581.422
0.04530533 | 2586.587
0.04526973 | 2593.133
0.04557955 | 2598.655
0.04557341 | 2601.925
0.04567849 | 2608.06
0.04578504 | 2610.793
0.0459972 | 2614.964
0.04594517 | 2622.325
0.04620498 | 2626.805
0.04590749 | 2629.411
0.0459673 | 2633.857
0.04635089 | 2639.616
0.04646799 | 2646.193
0.04657683 | 2651.173
0.04669706 | 2655.711
0.04670593 | 2660.577
0.0466342 | 2665.345
0.0468703 | 2669.323
0.04696039 | 2676.677
0.04714951 | 2681.031
0.04707557 | 2684.283
0.04732079 | 2689.167
0.04721605 | 2693.584
0.0476291 | 2700.046875
0.04753818 | 2705.361
0.04769503 | 2710.61
0.04745926 | 2714.308
0.04788153 | 2719.382
0.04805647 | 2726.046
0.04783016 | 2731.137
0.04817237 | 2735.899
0.04817341 | 2741.194
0.04819829 | 2745.406
0.04835685 | 2749.967
0.04835273 | 2756.463
0.04852904 | 2761.882
0.04861461 | 2766.707
0.04860498 | 2770.806
0.04897262 | 2775.828
0.04886404 | 2779.768
0.04903635 | 2787.188
0.04908885 | 2790.62
0.04889408 | 2795.408
0.04912185 | 2800.723
0.04931515 | 2806.496
0.04919217 | 2811.737
0.04948328 | 2817.285
0.04948864 | 2822.062
0.04996182 | 2827.267
0.05000635 | 2832.76
0.04976953 | 2837.896
0.05003646 | 2843.542
0.0501456 | 2848.112
0.05021319 | 2852.390625
0.05019465 | 2854.96875
0.05036514 | 2862.824
0.0504628 | 2867.811
0.05076197 | 2872.52
0.05064061 | 2877.653
0.05079586 | 2884.22
0.05081379 | 2889.7
0.05110584 | 2894.381
0.05117628 | 2900.188
0.05111255 | 2904.4
0.05130471 | 2908.488
0.05140456 | 2914.794
0.05139365 | 2920.776
0.0515649 | 2925.787
0.05188633 | 2929.57
0.05181501 | 2934.286
0.05209225 | 2941.194
0.05210052 | 2946.422
0.05197521 | 2952.784
0.05224356 | 2956.615
0.05220975 | 2960.388
0.05212989 | 2966.875
0.05241881 | 2972.838
0.05244025 | 2977.777
0.05259566 | 2982.503
0.05287876 | 2986.848
0.05289338 | 2992.708
0.05274449 | 2997.285
0.05307577 | 3004.211
0.05324526 | 3008.06
0.05310107 | 3012.574
0.05352435 | 3018.341
0.05341319 | 3024.779
0.05326346 | 3029.623
0.05341863 | 3034.883
0.05356366 | 3038.752
0.05358349 | 3044.84375
0.05375612 | 3051.147
0.05398695 | 3056.537
0.05407285 | 3062.683
0.05429328 | 3068.161
0.05409937 | 3071.895
0.0541484 | 3078.745
0.05462196 | 3085.271
0.05463087 | 3091.025
0.05463772 | 3094.375
0.05480712 | 3099.415
0.05469061 | 3105.762
0.05505903 | 3111.658
0.05494538 | 3116.431
0.05521012 | 3122.537
0.05523504 | 3127.048
0.05534297 | 3134.073
0.05547104 | 3139.244
0.05537854 | 3143.611
0.0556078 | 3148.269
0.05564626 | 3154.458
0.05576921 | 3160.783
0.05595952 | 3165.092
0.0559924 | 3170.377
0.05598566 | 3174.814
0.05623532 | 3181.637
0.05637924 | 3188.658
0.0564397 | 3193.55
0.05652456 | 3197.983
0.05661078 | 3202.812
0.05648243 | 3208.63
0.05686297 | 3215.829
0.05699171 | 3221.336
0.05716847 | 3224.912
0.05727608 | 3230.59
0.05742809 | 3237.924
0.05727995 | 3243.83
0.05740448 | 3249.565
0.05734172 | 3254.718
0.05758634 | 3259.305
0.05774285 | 3266.27
0.05794005 | 3271.153
0.05785247 | 3276.374
0.05813353 | 3281.044
0.05800444 | 3286.893
0.05819805 | 3293.205
0.05819898 | 3299.423
0.05837946 | 3304.853
0.05841964 | 3307.758
0.05842555 | 3314.59
0.0586085 | 3321.275
0.05879111 | 3325.846
0.05879997 | 3330.748
0.05896613 | 3336.513
0.05911717 | 3342.811
0.05903861 | 3349.125
0.05927069 | 3354.857
0.05926909 | 3360.529
0.05965764 | 3367.237
0.05961681 | 3373.849
0.0596058 | 3380.526
0.05986335 | 3383.574
0.05983104 | 3388.979
0.06012095 | 3394.218
0.06022502 | 3402.065
0.06037156 | 3407.423
0.06049566 | 3412.5625
0.06050198 | 3418.426
0.06057586 | 3423.597
0.0607288 | 3430.93
0.06076741 | 3435.332
0.06084771 | 3439.28
0.06108563 | 3445.385
0.06116851 | 3451.936
0.06130596 | 3458.083
0.06137761 | 3463.215
0.06163659 | 3467.889
0.06159341 | 3475.413
0.06169682 | 3481.472
0.06179524 | 3487.165
0.06180583 | 3492.51
0.06219013 | 3496.963
0.06223191 | 3505.46
0.06223867 | 3510.647
0.06225039 | 3515.056
0.0623843 | 3521.39
0.06239407 | 3526.934
0.0628671 | 3534.369
0.06282519 | 3541.5
0.06285803 | 3546.317
0.06295917 | 3550.73
0.06311177 | 3558.388
0.06291401 | 3563.151
0.0632717 | 3568.957
0.06344405 | 3572.785
0.06328266 | 3579.302
0.06355392 | 3586.704
0.06397231 | 3593.685
0.06385183 | 3599.091
0.06415147 | 3603.584
0.06412272 | 3611.219
0.06407987 | 3618.863
0.06448541 | 3622.925
0.06440724 | 3627.28
0.06457409 | 3633.817
0.06453152 | 3640.036
0.06473353 | 3647.144
0.06502251 | 3651.642
0.06505309 | 3657.863
0.06510248 | 3664.486
0.0652635 | 3672.345
0.06551621 | 3677.104
0.06545018 | 3682.3125
0.06550381 | 3688.656
0.06553513 | 3695.94
0.06578247 | 3701.281
0.06593828 | 3706.271
0.06579955 | 3712.044
0.06626781 | 3720.422
0.06641136 | 3726.049
0.06651415 | 3731.433
0.06647728 | 3736.834
0.06667369 | 3742.981
0.06683089 | 3750.132
0.06696871 | 3755.711
0.06704267 | 3761.531
0.06724629 | 3767.399
0.06727892 | 3775.199
0.06733261 | 3781.112
0.06748484 | 3786.156
0.06759803 | 3793.46
0.06802139 | 3799.664
0.06786735 | 3805.178
0.06800452 | 3811.474
0.06807641 | 3815.09
0.06828019 | 3824.14
0.06827175 | 3831.682
0.06840048 | 3837.056
0.06866036 | 3841.671
0.06872853 | 3848.09
0.06882664 | 3854.602
0.06877298 | 3861.096
0.06897828 | 3866.722
0.0688957 | 3871.545
0.06937733 | 3880.517
0.06927062 | 3886.39
0.06939169 | 3892.124
0.06962873 | 3896.923
0.06983578 | 3904.917
0.06991094 | 3911.283
0.06970524 | 3915.994
0.07018991 | 3923.361
0.07008593 | 3929.424
0.07015796 | 3936.491
0.07035599 | 3943.108
0.07051322 | 3947.266
0.07066239 | 3954.869
0.07090076 | 3963.976
0.07087062 | 3967.867
0.07107219 | 3973.829
0.07117112 | 3980.96
0.07119722 | 3987.481
0.07145417 | 3994.642
0.07153299 | 4000.328
0.07161158 | 4005.77
0.07165591 | 4013.292
0.07185953 | 4021.003
0.07188955 | 4024.907
0.07208516 | 4032.091
0.07221519 | 4039.02
0.07252277 | 4046.335
0.07247285 | 4051
0.0725781 | 4056.255
0.07289145 | 4063.767
0.07298666 | 4071.545
0.07309943 | 4078.116
0.07307445 | 4083.664
0.07305238 | 4089.518
0.07319109 | 4097.505
0.07352198 | 4102.063
0.07351983 | 4107.564
0.07367496 | 4114.214
0.07386427 | 4122.179
0.07390141 | 4128.82
0.0740176 | 4134.977
0.07416787 | 4139.614
0.07430911 | 4148.996
0.07457122 | 4153.968
0.07427341 | 4160.37
0.07455409 | 4167.45
0.07496592 | 4174.302
0.0748219 | 4181.241
0.0747654 | 4186.268
0.07537365 | 4192.40625
0.07520121 | 4199.583
0.07556356 | 4208.154
0.07559349 | 4211.117
0.07556779 | 4218.826
0.07590152 | 4226.497
0.0760178 | 4232.746
0.07602757 | 4237.149
0.07619864 | 4244.542
0.07631349 | 4253.552
0.07636256 | 4259.862
0.07651115 | 4265.425
0.07668926 | 4272.828
0.07695228 | 4280.184
0.07710048 | 4286.917
0.07709622 | 4294.733
0.07736027 | 4299.389
0.07730859 | 4307.173
0.07760793 | 4315.753
0.07759924 | 4320.601
0.07757248 | 4326.947
0.07773205 | 4335.687
0.07798882 | 4341.463
0.07802576 | 4347.621
0.07822435 | 4353.004
0.07850391 | 4362.305
0.07876708 | 4368.217
0.07856626 | 4374.127
0.0787039 | 4380.723
0.07884268 | 4387.692
0.07889162 | 4394.818
0.07922036 | 4401.128
0.07934735 | 4407.78125
0.07940135 | 4416.581
0.07971673 | 4423.39
0.07956238 | 4429.992
0.07984714 | 4436.584
0.0802019 | 4444.486
0.08029005 | 4450.635
0.08040325 | 4456.353
0.08040767 | 4462.693
0.08077098 | 4470.025
0.08078814 | 4477.42
0.0808665 | 4483.734
0.08116446 | 4489.904
0.08119867 | 4498.577
0.08124072 | 4503.646
0.08154676 | 4509.118
0.08154852 | 4516.684
0.08174273 | 4523.755
0.08208209 | 4529.549
0.08193593 | 4537.809
0.08205161 | 4544.893
0.08209103 | 4553.007
0.08222381 | 4559.825
0.08252792 | 4566.129
0.08261678 | 4573.176
0.08291695 | 4581.237
0.08292518 | 4587.207
0.08306262 | 4593.253
0.08351118 | 4602.732
0.08350346 | 4610.493
0.08361108 | 4615.41
0.08369693 | 4621.532
0.08391227 | 4629.264
0.08392206 | 4635.587
0.08424636 | 4641.673
0.08400109 | 4649.09375
0.0845764 | 4658.265
0.08447987 | 4665.361
0.08457861 | 4669.724
0.08484742 | 4679.089
0.08483224 | 4686.106
0.0853875 | 4692.456
0.08536261 | 4699.439
0.08537253 | 4706.465
0.08560533 | 4715.152
0.08565084 | 4720.735
0.08597929 | 4727.64
0.08614891 | 4736.896
0.08606323 | 4743.292
0.08629083 | 4749.846
0.08646054 | 4755.516
0.08670204 | 4765.076
0.08678271 | 4770.885
0.08687498 | 4776.266
0.08715256 | 4784.15
0.08704312 | 4793.654
0.08741213 | 4798.566
0.08759119 | 4805.855
0.08769844 | 4812.953125
0.08790784 | 4820.833
0.08785119 | 4826.639
0.08809737 | 4834.647
0.08801562 | 4841.476
0.08822692 | 4849.28125
0.08854343 | 4855.397
0.08848724 | 4862.491
0.08885384 | 4870.628
0.08896045 | 4876.662
0.08903401 | 4882.832
0.0891235 | 4891.666
0.08946337 | 4899.215
0.08969592 | 4904.827
0.08955881 | 4911.146
0.0897766 | 4918.487
0.09003705 | 4926.334
0.09015299 | 4932.105
0.09024716 | 4939.527
0.09047782 | 4948.682
0.09071449 | 4954.889
0.09090822 | 4960.355
0.09079876 | 4968.526
0.0910683 | 4976.779
0.09126194 | 4982.123
0.09145839 | 4988.392
0.09158929 | 4997.487
0.09173014 | 5006.346
0.09165359 | 5010.446
0.09201503 | 5018.023
0.09228432 | 5027.859375
0.09227337 | 5033.932
0.09249218 | 5039.597
0.09263044 | 5047.169
0.09272071 | 5056.264
0.09292067 | 5061.394
0.0930843 | 5069.912
0.09346398 | 5078.159
0.09375105 | 5086.596
0.09365106 | 5092.237
0.09384775 | 5100.227
0.09402257 | 5107.998
0.09406926 | 5114.358
0.09434731 | 5121.052
0.09461393 | 5129.4375
0.0948186 | 5138.303
0.09481068 | 5144.66
0.09495777 | 5151.253
0.09507163 | 5160.762
0.09538625 | 5167.331
0.09543831 | 5173.342
0.09550164 | 5181.691
0.09581092 | 5190.577
0.0959287 | 5196.972
0.09606906 | 5205.636
0.09628237 | 5214.063
0.09636909 | 5220.191
0.0967152 | 5226.486
0.09672376 | 5235.393
0.0969608 | 5243.839
0.09721908 | 5251.029
0.09732057 | 5256.181
0.09754549 | 5265.966
0.09775299 | 5273.753
0.09789188 | 5280.325
0.09798327 | 5286.791
0.09821626 | 5295.996
0.09835802 | 5302.68
0.09854379 | 5308.61
0.09872115 | 5319.096
0.09891576 | 5326.37
0.09880692 | 5331.224
0.09914512 | 5339.694
0.09922385 | 5348.919
0.09947486 | 5354.304
0.09972835 | 5361.968
0.09986862 | 5371.838
0.09998871 | 5378.787
0.1001636 | 5384.104
0.1004328 | 5391.285
0.1007297 | 5400.866
0.1006566 | 5406.318
0.1007242 | 5411.845
0.1010408 | 5421.745
0.1013095 | 5428.843
0.1017007 | 5435.868
0.101644 | 5444.417
0.1016945 | 5452.614
0.1019911 | 5460.084
0.1022126 | 5465.478
0.1022817 | 5475.918
0.102562 | 5482.503
0.103121 | 5489.387
0.102984 | 5497.727
0.1031847 | 5505.964
0.1033475 | 5511.556
0.103605 | 5519.35
0.1036149 | 5529.225
0.1038543 | 5536.258
0.1036952 | 5541.425
0.1039773 | 5549.878
0.1044702 | 5556.722
0.1045697 | 5564.387
0.1047766 | 5572.23
0.1050153 | 5578.915
0.1052618 | 5586.998
0.1053151 | 5594.68
0.1056496 | 5603.876
0.1059532 | 5612.055
0.1058963 | 5619.124
0.1060442 | 5626.635
0.1065469 | 5636.138
0.1066845 | 5642.012
0.1068938 | 5649.345
0.1070613 | 5657.938
0.1072506 | 5664.903
0.1076391 | 5672.27
0.1075767 | 5681.751
0.1079721 | 5688.101
0.1079981 | 5693.563
0.1084091 | 5701.641
0.1086512 | 5711.119
0.1086823 | 5716.942
0.1091672 | 5724.436
0.109036 | 5733.69
0.1092561 | 5740.286
0.1096495 | 5747.335
0.1097432 | 5757.354
0.1101228 | 5764.894
0.110158 | 5770.986
0.1103638 | 5779.66
0.1106356 | 5789.122
0.1108981 | 5794.732
0.1112269 | 5801.35
0.1111939 | 5810.195
0.1116151 | 5817.512
0.1118653 | 5823.646
0.1118025 | 5832.06
0.1122962 | 5841.209
0.1122926 | 5846.154
0.1124941 | 5855.202
0.1129739 | 5862.885
0.1131033 | 5870.225
0.1132424 | 5877.463
0.1136511 | 5887.601
0.1139161 | 5893.919
0.1139073 | 5901.345
0.1142968 | 5909.939
0.1144857 | 5918.121
0.1146799 | 5924.285
0.1147406 | 5934.604
0.1151559 | 5941.538
0.1151246 | 5947.983
0.1156759 | 5955.472
0.1156861 | 5964.454
0.1161821 | 5970.373
0.1164589 | 5978.125
0.1164935 | 5988.056
0.1165561 | 5993.116
0.1171667 | 6001.025
0.1171837 | 6010.722
0.1176397 | 6019.126
0.1177795 | 6023.692
0.1179679 | 6033.705
0.1183162 | 6041.925
0.1185549 | 6048.766
0.1187172 | 6057.034
0.1188677 | 6067
0.1193432 | 6073.005
0.1193424 | 6079.999
0.1198562 | 6088.845
0.1202056 | 6096.452
0.1202535 | 6103.605
0.1204928 | 6113.737
0.1211096 | 6121.005
0.1212411 | 6127.337
0.1213252 | 6134.956
0.1217768 | 6142.68
0.1219083 | 6149.439
0.1222387 | 6159.192
0.122826 | 6168.555
0.1226912 | 6174.831
0.1232694 | 6181.46
0.1233196 | 6190.87
0.1236128 | 6196.083
0.1236869 | 6203.416
0.1242407 | 6214.355
0.1243305 | 6220.886
0.1246768 | 6226.748
0.1251339 | 6236.676
0.1250536 | 6242.524
0.125564 | 6249.007
0.1259286 | 6258.13
0.1260205 | 6266.815
0.1264104 | 6271.306
0.1266049 | 6279.8
0.1269052 | 6288.384
0.1272182 | 6295.384
0.1274915 | 6302.707
0.1276038 | 6311.687
0.1280557 | 6316.417
0.1282163 | 6324.599
0.1286328 | 6335.131
0.1288738 | 6340.221
0.129305 | 6347.598
0.1296688 | 6356.462
0.1296155 | 6362.821
0.1301063 | 6371.052
0.1305813 | 6378.382
0.1305898 | 6385.382
0.131016 | 6393.384
0.1314534 | 6400.208
0.1315732 | 6408.675
0.1319123 | 6414.96875
0.132341 | 6423.034
0.1323985 | 6429.972
0.1327023 | 6436.865
0.1330222 | 6444.032
0.1334318 | 6452.523
0.1337714 | 6458.485
0.1337417 | 6466.534
0.1344138 | 6474.694
0.1345969 | 6481.604
0.1349722 | 6488.804
0.1353288 | 6498.482
0.1354359 | 6504.291
0.1358104 | 6510.917
0.1363727 | 6519.144
0.1363793 | 6526.867
0.1369106 | 6533.805
0.1372901 | 6542.086
0.1375695 | 6548.809
0.137993 | 6554.99
0.1381554 | 6562.783
0.1387797 | 6571.107
0.1389944 | 6577.053
0.1392999 | 6585.666
0.1395722 | 6594.67
0.139946 | 6600.428
0.1402237 | 6607.383
0.140805 | 6617.298
0.1409119 | 6621.538
0.1413817 | 6631.421
0.1419951 | 6637.77
0.1423139 | 6643.405
0.1425306 | 6651.428
0.1430918 | 6657.276
0.1430597 | 6662.718
0.1436179 | 6671.92
0.1440113 | 6680.054
0.1441643 | 6685.205
0.1444527 | 6692.345
0.1452062 | 6702.119
0.1454476 | 6707.182
0.1458168 | 6715.699
0.1463136 | 6723.58
0.1464058 | 6728.274
0.146821 | 6737.422
0.1474863 | 6746.811
0.1481 | 6751.807
0.1480776 | 6757.973
0.1485597 | 6766.249
0.1487951 | 6770.228
0.1492088 | 6777.591
0.1496078 | 6786.042
0.1499258 | 6792.999
0.1504832 | 6798.646
0.1509992 | 6807.51
0.151242 | 6813.373
0.1515555 | 6821.884
0.1522647 | 6829.437
0.1523153 | 6835.564
0.1528153 | 6842.489
0.1532022 | 6850.535
0.1538147 | 6856.362
0.1542353 | 6862.622
0.1545218 | 6872.747
0.1547663 | 6876.542
0.1552896 | 6884.23
0.1558115 | 6892.665
0.1562219 | 6897.352
0.1563744 | 6903.546
0.1571851 | 6913.497
0.1574264 | 6918.34375
0.1576973 | 6925.364
0.1585174 | 6932.447
0.1586722 | 6938.327
0.1593449 | 6946.323
0.1596764 | 6954.506
0.1601621 | 6959.209
0.1604499 | 6966.835
0.1613497 | 6974.411
0.1616242 | 6979.9
0.1621027 | 6986.229
0.1624483 | 6995.18
0.1627403 | 7000.097
0.1633927 | 7007.742
0.1639408 | 7014.967
0.164489 | 7020.248
0.1648055 | 7026.991
0.1654874 | 7034.605
0.1656938 | 7040.102
0.1662968 | 7045.269
0.1667269 | 7054.7
0.1670246 | 7059.716
0.167598 | 7065.85
0.168367 | 7073.713
0.1686825 | 7077.875
0.1689975 | 7084.683
0.1694465 | 7093.561
0.1700281 | 7097.311
0.1703937 | 7105.271
0.1710141 | 7113.227
0.1714843 | 7117.1
0.1720183 | 7124.642
0.1723917 | 7131.398
0.1731772 | 7136.17
0.1736427 | 7143.68
0.1741561 | 7151.021
0.1744441 | 7154.961
0.1751252 | 7162.724
0.1756354 | 7169.015
0.1761524 | 7174
0.1767183 | 7182.748
0.1772257 | 7188.191
0.1774666 | 7193.075
0.1782529 | 7200.863
0.178682 | 7206.46
0.1791588 | 7211.606
0.1799015 | 7219.519
0.1803357 | 7224.887
0.1809778 | 7230.828
0.1814521 | 7238.261
0.1820908 | 7243.58
0.1824091 | 7248.722
0.1831961 | 7257.391
0.1836822 | 7263.094
0.1844274 | 7267.646
0.1849522 | 7275.635
0.1855279 | 7280.096
0.1859611 | 7286.983
0.1864306 | 7293.524
0.1870614 | 7298.376
0.1877394 | 7306.165
0.1885035 | 7311.595
0.1889368 | 7315.584
0.1894524 | 7322.411
0.1900012 | 7329.193
0.1906659 | 7334.011
0.1913609 | 7340.605
0.1917426 | 7346.599
0.192519 | 7349.843
0.1929879 | 7357.109
0.1936447 | 7363.484
0.194219 | 7367.784
0.1947305 | 7376.128
0.1956032 | 7380.877
0.1959896 | 7385.292
0.1965536 | 7393.112
0.1970791 | 7397.666
0.1982558 | 7402.654
0.1985254 | 7410.337
0.1989872 | 7414.225
0.1996688 | 7419.143
0.2004695 | 7426.22
0.2011116 | 7430.617
0.2016589 | 7435.57
0.2023165 | 7442.842
0.2024697 | 7427.402
0.2048287 | 7511.43
0.2070851 | 7553.575
0.2097627 | 7589.216
0.2124216 | 7604.385
0.2151577 | 7612.056
0.218375 | 7626.279
0.2211434 | 7636.615
0.2238082 | 7652.433
0.2267119 | 7664.822
0.2293849 | 7680.198
0.2320536 | 7695.917
0.2347211 | 7711.888
0.2375147 | 7723.417
0.2397396 | 7738.101
0.2427669 | 7749.794
0.2450954 | 7764.481
0.247633 | 7777.553
0.2499993 | 7791.642
0.2529074 | 7805.485
0.2551824 | 7817.493
0.2582208 | 7828.662
0.260651 | 7842.749
0.2629975 | 7856.253
0.2659745 | 7867.29
0.26851 | 7878.894
0.2712209 | 7890.721
0.2739075 | 7904.108
0.2768012 | 7915.658
0.2792866 | 7925.676
0.2819497 | 7937.745
0.2847729 | 7946.379
0.287642 | 7959.537
0.2908009 | 7969.511
0.2934537 | 7981.224
0.2960107 | 7990.54
0.2989525 | 8000.724
0.3018469 | 8011.902
0.3049493 | 8023.965
0.3078024 | 8032.164
0.3106171 | 8039.84375
0.3137425 | 8050.971
0.3169534 | 8060.642
0.3198233 | 8069.294
0.3231289 | 8079.883
0.3261864 | 8087.735
0.3292165 | 8097.14
0.3322118 | 8105.79
0.3355279 | 8114.821
0.3385442 | 8123.094
0.3413846 | 8131.901
0.3447574 | 8138.324
0.3478583 | 8146.169
0.3511485 | 8154.502
0.3544829 | 8164.336
0.3580118 | 8171.823
0.3610873 | 8180.124
0.3643716 | 8188.144
0.3679619 | 8193.788
0.371213 | 8202.405
0.3744677 | 8208.954
0.3775663 | 8215.065
0.3813566 | 8222.882
0.3847911 | 8228.278
0.3881187 | 8237.307
0.3914035 | 8244.041
0.3950612 | 8251.464
0.3982546 | 8257.224
0.4017909 | 8264.247
0.4055488 | 8270.186
0.4087127 | 8276.519
0.412309 | 8281.609375
0.4157791 | 8288.106
0.4190394 | 8295.55
0.4228024 | 8303.282
0.426388 | 8307.687
0.429922 | 8314.329
0.4337214 | 8320.35
0.4373795 | 8325.608
0.4409519 | 8331.157
0.4445938 | 8336.868
0.4482574 | 8341.879
0.4519262 | 8348.188
0.4552845 | 8353.846
0.4591509 | 8360.988
0.4628393 | 8363.757
0.4667556 | 8369.119
0.4703624 | 8374.571
0.4742269 | 8380.467
0.4778789 | 8385.119
0.4816686 | 8390.723
0.4854469 | 8395.592
0.4893586 | 8401.856
0.4932056 | 8407.294
0.4972339 | 8412.314
0.5009394 | 8417.226
0.5049136 | 8421.032
0.5088084 | 8425.009
0.5125686 | 8430.071
0.5166613 | 8433.671875
0.5203495 | 8440.09
0.5241659 | 8444.037
0.5282574 | 8449.136
0.5321631 | 8454.005
0.5361419 | 8460.342
0.5399933 | 8462.640625
0.5440508 | 8466.952
0.5480236 | 8471.315
0.5516466 | 8474.983
0.5557364 | 8479.495
0.5597319 | 8485.257
0.5638006 | 8488.229
0.5674923 | 8492.093
0.5715212 | 8497.265
0.5753418 | 8500.988
0.57962 | 8504.75
0.5833579 | 8509.444
0.5873438 | 8511.15
0.5914401 | 8515.958
0.5954707 | 8522.105
0.5992996 | 8528.117
0.6033688 | 8529.747
0.6075362 | 8534.087
0.6111952 | 8537.235
0.6155671 | 8542.59375
0.6197267 | 8546.518
0.6237053 | 8549.346
0.6276281 | 8551.557
0.6314896 | 8557.377
0.6356646 | 8560.802
0.6401265 | 8565.232
0.6438587 | 8568.729
0.6478842 | 8570.541
0.6516779 | 8573.675
0.6559699 | 8579.004
0.6601801 | 8582.947
0.6643151 | 8586.915
0.6679863 | 8590.413
0.6723612 | 8594.963
0.6763016 | 8598.09
0.6802878 | 8603.045
0.6846493 | 8605.779
0.6887622 | 8609.198
0.692963 | 8611.081
0.6971698 | 8614.772
0.701112 | 8618.606
0.7050029 | 8625.528
0.709368 | 8625.972
0.7133543 | 8629.738
0.7175148 | 8634.013
0.7217488 | 8636.737
0.7257966 | 8640.745
0.7297069 | 8643.847
0.7342993 | 8645.636
0.7382952 | 8650.877
0.7422753 | 8654.671
0.7466606 | 8658.526
0.7505939 | 8660.761
0.7548167 | 8665.621
0.7590949 | 8668.259
0.763266 | 8671.774
0.7672251 | 8673.348
0.7714516 | 8676.066
0.7753295 | 8678.966
0.7797021 | 8684.842
0.7837929 | 8688.566
0.7879112 | 8689.858
0.7921278 | 8694.408
0.7961969 | 8698.209
0.8004246 | 8701.757
0.8045857 | 8703.979
0.8086404 | 8706.785
0.8126681 | 8711.037
0.8169239 | 8713.724
0.8211288 | 8717.039
0.825574 | 8719.721
0.8294948 | 8723.958
0.8338773 | 8725.746
0.8379648 | 8730.301
0.842011 | 8731.324
0.846117 | 8735.001
0.8502302 | 8738.205
0.8544442 | 8742.343
0.8583989 | 8745.598
0.8625517 | 8749.383
0.8666875 | 8754.113
0.8710208 | 8756.678
0.875236 | 8760.046875
0.8792746 | 8762.425
0.8834771 | 8764.051
0.8877325 | 8768.278
0.8919291 | 8772.89
0.8960602 | 8775.153
0.9001367 | 8776.695
0.904525 | 8780.458
0.908656 | 8783.497
0.9128322 | 8787.461
0.9167853 | 8788.602
0.9211749 | 8790.955
0.9251872 | 8793.647
0.9293544 | 8798.981
0.9334261 | 8800.908
0.9377441 | 8805.217
0.9417895 | 8807.83
0.9460466 | 8810.836
0.9501793 | 8814.434
0.9540835 | 8819.116
0.9586705 | 8819.581
0.9628781 | 8823.206
0.9671119 | 8826.277
0.9711479 | 8829.222
0.9754066 | 8832.812
0.9795476 | 8835.675
0.983665 | 8838.067
0.9880294 | 8841.171875
0.9919406 | 8843.923
0.9963533 | 8845.475
1.000209 | 8850.178
1.004482 | 8853.604
1.00877 | 8856.248
1.012805 | 8859.582
1.017103 | 8863.296875
1.021204 | 8866.646
1.025352 | 8868.551
1.029342 | 8871.051
1.033558 | 8871.444
1.037647 | 8876.390625
1.041717 | 8878.798
1.045766 | 8881.839
1.049845 | 8884.926
1.053942 | 8886.69
1.058283 | 8890.858
1.062274 | 8894.703125
1.066409 | 8897.943
1.070735 | 8898.977
1.074691 | 8902.544
1.07889 | 8907.671875
1.083059 | 8909.21875
1.087029 | 8912.8
1.090998 | 8915.042
1.095417 | 8917.155
1.099716 | 8921.932
1.103546 | 8921.706
1.107895 | 8924.403
1.111853 | 8927.109375
1.11605 | 8928.99
1.120382 | 8934.588
1.124339 | 8936.327
1.128442 | 8939.634
1.132444 | 8943.823
1.13653 | 8947.155
1.140664 | 8948.88
1.145223 | 8951.951
1.149275 | 8955.445
1.153288 | 8957.298
1.157531 | 8958.548
1.161626 | 8961.985
1.165585 | 8965.84
1.169943 | 8967.912
1.17396 | 8972.538
1.17801 | 8972.314
1.182216 | 8975.903
1.186235 | 8977.679
1.190595 | 8982.177
1.194473 | 8985.191
1.198568 | 8987.227
1.203013 | 8989.808
1.207115 | 8992.593
1.211136 | 8997.872
1.215153 | 8999.221
1.219232 | 9000.401
1.223352 | 9002.481
1.227749 | 9007.103
1.231667 | 9008.707
1.235713 | 9011.354
1.239889 | 9011.352
1.243776 | 9016.277
1.247997 | 9020.072
1.25357 | 9022.497
1.260742 | 9025.328125
1.267729 | 9027.556
1.274808 | 9030.433
1.28198 | 9034.386
1.28892 | 9037.229
1.295952 | 9038.867
1.303079 | 9042.008
1.310158 | 9045.524
1.317097 | 9047.389
1.32427 | 9049.693
1.331256 | 9050.514
1.338289 | 9054.546
1.345508 | 9055.917
1.352494 | 9059.764
1.35948 | 9063.524
1.366653 | 9067.48
1.373639 | 9070.15625
1.380625 | 9071.381
1.387798 | 9073.978
1.394784 | 9077.765625
1.40177 | 9079.191
1.408989 | 9082.387
1.415929 | 9084.98
1.422915 | 9086.045
1.430134 | 9090.888
1.43712 | 9094.066
1.44406 | 9093.734375
1.451278 | 9096.099
1.458265 | 9097.878
1.465298 | 9101.346
1.47247 | 9105.132
1.47941 | 9107.435
1.486396 | 9109.813
1.493568 | 9113.018
1.500554 | 9117.285
1.507541 | 9120.71875
1.514713 | 9121.005
1.521746 | 9123.816
1.528778 | 9126.462
1.535951 | 9128.19
1.542984 | 9133.235
1.549923 | 9133.667
1.557096 | 9136.35
1.564129 | 9138.826
1.571068 | 9139.54
1.578241 | 9142.868
1.585273 | 9144.924
1.59226 | 9148.041
1.599478 | 9148.513
1.606418 | 9153.559
1.613358 | 9156.348
1.620577 | 9160.988
1.627609 | 9162.831
1.634549 | 9163.809
1.641721 | 9166.485
1.648754 | 9170.607
1.655787 | 9173.884
1.663006 | 9174.09375
1.669992 | 9174.915
1.676978 | 9178.584
1.684151 | 9181.544
1.691137 | 9183.567
1.698123 | 9187.353
1.705296 | 9186.134
1.712235 | 9190.892
1.719268 | 9194.466
1.72644 | 9197.275
1.733473 | 9198.948
1.74046 | 9201.22
1.747632 | 9203.983
1.754618 | 9207.77
1.761604 | 9210.199
1.76873 | 9211.795
1.775763 | 9213.321
1.782749 | 9215.149
1.789968 | 9217.725
1.796908 | 9220.173
1.803894 | 9222.363
1.811113 | 9226.134
1.818146 | 9228.798
1.825085 | 9232.144
1.832304 | 9235.774
1.839244 | 9237.036
1.846277 | 9238.974
1.853449 | 9240.78125
1.860435 | 9244.718
1.867421 | 9245.626
1.874594 | 9248.983
1.881627 | 9252.229
1.888613 | 9253.762
1.895786 | 9256.71875
1.902772 | 9257.921
1.909758 | 9260.294
1.916977 | 9260.453125
1.923963 | 9265.037
1.930903 | 9265.736
1.938075 | 9270.322
1.945108 | 9272.976
1.952048 | 9275.522
1.959219 | 9276.742
1.966206 | 9280.65
1.973239 | 9282.024
1.980458 | 9284.769
1.987444 | 9286.749
1.99443 | 9288.715
2.001603 | 9291.646
2.008589 | 9295.241
2.015575 | 9295.8125
2.022747 | 9297.11
2.029734 | 9298.949
2.036766 | 9302.358
2.043986 | 9305.76
2.050925 | 9307.979
2.057911 | 9308.445
2.06513 | 9313.648
2.072117 | 9315.262
2.079056 | 9319.722
2.086229 | 9320.059
2.093168 | 9321.048
2.100247 | 9323.838
2.10742 | 9325.775
2.114453 | 9328.286
2.121392 | 9331.108
2.128611 | 9333.738
2.135644 | 9336.296
2.142583 | 9336.123
2.149709 | 9340.129
2.156742 | 9343.398
2.163729 | 9344.858
2.170947 | 9345.753
2.177934 | 9348.198
2.184873 | 9351.248
2.192092 | 9354.793
2.199125 | 9358.189
2.206018 | 9358.878
2.213237 | 9362.015
2.220223 | 9364.114
2.227256 | 9365.593
2.234429 | 9367.982
2.241415 | 9368.109375
2.248401 | 9369.132
2.25562 | 9374.313
2.262606 | 9376.981
2.269592 | 9379.396
2.276765 | 9380.357
2.283751 | 9381.471
2.290737 | 9385.836
2.297956 | 9387.014
2.304942 | 9390.356
2.311882 | 9390.602
2.319101 | 9393.41
2.326134 | 9397.602
2.333027 | 9399.2
2.340245 | 9401.408
2.347232 | 9404.398
2.354265 | 9405.09
2.361484 | 9407.734375
2.36847 | 9408.94
2.375409 | 9411.421875
2.382675 | 9414.896
2.389661 | 9413.804
2.396601 | 9417.006
2.403727 | 9420.09375
2.410713 | 9421.669
2.417746 | 9425.097
2.424965 | 9425.729
2.431951 | 9428.89
2.438937 | 9430.994
2.446109 | 9435.238
2.453142 | 9434.533
2.460129 | 9437.929
2.467301 | 9439.146
2.47424 | 9442.674
2.481273 | 9443.445
2.488445 | 9445.222
2.495478 | 9447.811
2.502418 | 9447.328125
2.509637 | 9452.749
2.516623 | 9455.098
2.523563 | 9456.695
2.530735 | 9459.695
2.537768 | 9461.772
2.544707 | 9464.561
2.551927 | 9465.932
2.558913 | 9468.882
2.565852 | 9470.46
2.573118 | 9473.841
2.580151 | 9474.108
2.587044 | 9476.953125
2.594263 | 9478.801
2.601202 | 9480.043
2.608235 | 9481.564
2.615408 | 9482.12
2.62244 | 9484.853
2.629333 | 9487.06
2.636599 | 9489.933
2.643586 | 9493.508
2.650571 | 9495.519
2.657744 | 9498.592
2.664684 | 9500.671
2.671717 | 9502.746
2.678935 | 9502.711
2.685922 | 9504.876
2.692861 | 9505.282
2.70008 | 9508.758
2.707113 | 9508.79
2.714052 | 9512.643
2.721271 | 9514.493
2.728211 | 9515.916
2.735244 | 9517.149
2.742416 | 9519.78
2.749449 | 9520.931
2.756388 | 9523.328125
2.763608 | 9527.071
2.770594 | 9529.88
2.777533 | 9531.884
2.784753 | 9534.939
2.791739 | 9534.32
2.798725 | 9538.496
2.805944 | 9539.89
2.81293 | 9541.263
2.819916 | 9541.177
2.827135 | 9544.691
2.834122 | 9545.734375
2.841107 | 9549.054
2.84828 | 9549.403
2.85522 | 9550.988
2.862253 | 9553.853
2.869425 | 9557.041
2.876458 | 9559.619
2.883351 | 9560.851
2.890616 | 9563.115
2.897649 | 9564.589
2.904588 | 9566.640625
2.911714 | 9570.038
2.918747 | 9572.471
2.925733 | 9573.223
2.932906 | 9572.454
2.939892 | 9576.571
2.946878 | 9577.56
2.954097 | 9578.644
2.96113 | 9580.678
2.96807 | 9583.78
2.975289 | 9586.704
2.982182 | 9588.349
2.989215 | 9591.04
2.996387 | 9591.39
3.00342 | 9594.001
3.010313 | 9595.27
3.017578 | 9599.025
3.024564 | 9600.849
3.031597 | 9603.041
3.038769 | 9604.262
3.045756 | 9605.693
3.052742 | 9608.462
3.059914 | 9608.826
3.066947 | 9609.39
3.073887 | 9609.118
3.081059 | 9613.4375
3.088092 | 9615.343
3.095032 | 9616.953125
3.102204 | 9619.962
3.10919 | 9620.767
3.116223 | 9624.775
3.123349 | 9627.739
3.130382 | 9628.943
3.137321 | 9629.569
3.144587 | 9631.58
3.151573 | 9634.208
3.158559 | 9634.239
3.165732 | 9636.597
3.172718 | 9638.353
3.179704 | 9640.623
3.186969 | 9641.256
3.193909 | 9644.341
3.200895 | 9644.481
3.208114 | 9647.14
3.2151 | 9648.375
3.222087 | 9652.419
3.229259 | 9653.837
3.236153 | 9656.765
3.243232 | 9657.783
3.250358 | 9659.749
3.257437 | 9660.109375
3.26433 | 9662.311
3.271596 | 9664.143
3.278582 | 9665.514
3.285568 | 9667.25
3.292694 | 9668.171875
3.299727 | 9671.695
3.306666 | 9673.819
3.313839 | 9674.45
3.320825 | 9677.414
3.327811 | 9677.819
3.33503 | 9680.694
3.342063 | 9682.58
3.349002 | 9684.168
3.356221 | 9687.194
3.363161 | 9687.033
3.370194 | 9691.311
3.37732 | 9693.409
3.384353 | 9694.545
3.391246 | 9693.108
3.398558 | 9695.761
3.405543 | 9695.608
3.41253 | 9700.237
3.419702 | 9702.646
3.426642 | 9703.136
3.433674 | 9706.193
3.440847 | 9707.976
3.447833 | 9709.649
3.454773 | 9710.335
3.461992 | 9713.404
3.469025 | 9714.464
3.475964 | 9714.875
3.483137 | 9717.751
3.490123 | 9720.448
3.497156 | 9722.826
3.504328 | 9723.598
3.511361 | 9723.248
3.518254 | 9723.747
3.525566 | 9726.09
3.532553 | 9727.153
3.539492 | 9728.263
3.546711 | 9731.691
3.553651 | 9733.452
3.560637 | 9736.612
3.567856 | 9739.265625
3.574842 | 9740.358
3.581828 | 9740.264
3.589 | 9742.724
3.596033 | 9745.213
3.60302 | 9747.074
3.610239 | 9746.693
3.617131 | 9747.5
3.624211 | 9752.183
3.631337 | 9752.852
3.63837 | 9753.686
3.645309 | 9753.705
3.652575 | 9756.77
3.659561 | 9758.909
3.6665 | 9760.572
3.673673 | 9763.35
3.680659 | 9765.384
3.687645 | 9767.032
3.694818 | 9768.817
3.701804 | 9771.932
3.708744 | 9771.529
3.71601 | 9773.897
3.723042 | 9773.981
3.730028 | 9776.239
3.737247 | 9777.515625
3.74414 | 9779.129
3.751173 | 9780.81
3.758345 | 9782.871
3.765378 | 9783.484375
3.772225 | 9784.247
3.77949 | 9786.98
3.786476 | 9788.526
3.793509 | 9789.997
3.800682 | 9793.104
3.807668 | 9794.303
3.8147 | 9798.136
3.821873 | 9797.981
3.828859 | 9799.291
3.835799 | 9799.074
3.843018 | 9802.263
3.850051 | 9803.407
3.85699 | 9803.856
3.86421 | 9804.295
3.871195 | 9805.602
3.878228 | 9809.035
3.885354 | 9812.024
3.892387 | 9812.062
3.89928 | 9813.009
3.906546 | 9814.359375
3.913531 | 9817.239
3.920518 | 9817.59375
3.927737 | 9820.802
3.934676 | 9821.007
3.941709 | 9822.966
3.948928 | 9824.334
3.955914 | 9827.82
3.962854 | 9826.717
3.970073 | 9828.65625
3.977059 | 9826.661
3.984092 | 9830.889
3.991265 | 9831.85
3.998204 | 9834.476
4.005237 | 9835.711
4.012409 | 9838.533
4.019396 | 9839.964
4.026335 | 9842.082
4.0336 | 9842.593
4.040587 | 9845.101
4.047573 | 9843.607
4.054746 | 9846.683
4.061731 | 9846.649
4.068718 | 9849.983
4.07589 | 9849.686
4.082877 | 9851.877
4.089816 | 9853.222
4.097082 | 9854.785
4.104067 | 9856.327
4.111008 | 9858.386
4.118273 | 9858.87
4.125166 | 9860.98
4.132199 | 9862.452
4.139371 | 9865.72
4.146357 | 9866.94
4.153251 | 9866.525
4.160516 | 9869.961
4.167502 | 9870.833
4.174535 | 9872.804
4.181708 | 9873.871
4.188694 | 9873.609375
4.195726 | 9875.632
4.202899 | 9877.376
4.209885 | 9878.819
4.216778 | 9879.646
4.223997 | 9881.34
4.23103 | 9882.56
4.23797 | 9885.434
4.245188 | 9885.932
4.252175 | 9887.434
4.259208 | 9889.438
4.26638 | 9891.458
4.273366 | 9891.665
4.280259 | 9891.771
4.287524 | 9894.307
4.294557 | 9894.447
4.301544 | 9896.932
4.308716 | 9897.726
4.315656 | 9897.63
4.322688 | 9900.08
4.329908 | 9902.898
4.336894 | 9902.704
4.343833 | 9905.038
4.351006 | 9906.3
4.358038 | 9906.886
4.365025 | 9908.726
4.372244 | 9909.417
4.379137 | 9911.668
4.386216 | 9912.893
4.393342 | 9916.15625
4.400375 | 9917.122
4.407314 | 9916.618
4.414533 | 9917.679
4.421519 | 9920.352
4.428506 | 9921.517
4.435678 | 9921.532
4.442664 | 9923.253
4.449697 | 9924.241
4.456869 | 9927.267
4.463856 | 9930.448
4.470749 | 9930.418
4.478014 | 9932.304
4.485047 | 9932.604
4.491987 | 9935.107
4.499206 | 9936.493
4.506145 | 9936.65625
4.513178 | 9937.975
4.520397 | 9938.836
4.527383 | 9941.232
4.53423 | 9941.179
4.541495 | 9942.642
4.548482 | 9940.694
4.555514 | 9943.042
4.562687 | 9945.081
4.569626 | 9945.831
4.576659 | 9949.539
4.583832 | 9950.792
4.590818 | 9952.055
4.597757 | 9953.265625
4.604929 | 9955.231
4.611962 | 9955.261
4.618949 | 9956.799
4.626167 | 9956.583
4.633154 | 9958.842
4.640187 | 9959.802
4.647359 | 9962.183
4.654392 | 9963.018
4.661285 | 9963.890625
4.668504 | 9963.421
4.67549 | 9965.742
4.682476 | 9966.79
4.689695 | 9967.996
4.696635 | 9968.105
4.703667 | 9970.248
4.710887 | 9973.064
4.717873 | 9973.903
4.724766 | 9973.796875
4.732032 | 9975.996
4.739018 | 9975.95
4.746004 | 9977.55
4.753176 | 9977.092
4.760116 | 9979.174
4.767149 | 9980.512
4.774368 | 9982.479
4.781354 | 9984.733
4.788247 | 9985.23
4.795513 | 9987.324
4.802498 | 9987.309
4.809485 | 9988.93
4.816657 | 9990.286
4.823644 | 9991.421875
4.830629 | 9994.267
4.837849 | 9994.274
4.844835 | 9996.599
4.851775 | 9996.712
4.858993 | 9998.59
4.86598 | 9998.213
4.872966 | 10000.03125
4.880185 | 9999.636
4.887124 | 10000.87
4.894157 | 10001.64
4.90133 | 10005.58
4.908316 | 10006.01
4.915209 | 10005.38
4.922475 | 10009.06
4.929414 | 10010.56
4.936447 | 10011.83
4.943666 | 10013.1
4.950652 | 10013.22
4.957639 | 10014.68
4.964857 | 10015.79
4.971797 | 10017.06
4.978737 | 10018.29
4.985955 | 10018.71
4.992942 | 10018.77
4.999928 | 10020.94
5.007147 | 10020.57
5.014133 | 10021.54
5.021166 | 10023.18
5.028338 | 10025.11
5.035371 | 10027.39
5.042264 | 10028.0625
5.049483 | 10030.2
5.056469 | 10030.29
5.063502 | 10030.5
5.070675 | 10030.84
5.077614 | 10032.49
5.084647 | 10034.03
5.091912 | 10035.37
5.098899 | 10034.89
5.105792 | 10035.23
5.113011 | 10037.47
5.119997 | 10038.09
5.126983 | 10038.15
5.134202 | 10040.78
5.141095 | 10041.37
5.148175 | 10042.43
5.155347 | 10045.83
5.162333 | 10047.02
5.169273 | 10046.86
5.176492 | 10048.47
5.183478 | 10049.73
5.190511 | 10052.39
5.197683 | 10051.38
5.204669 | 10051.2
5.211702 | 10052.87
5.218875 | 10054.81
5.225861 | 10055.41
5.2328 | 10056.02
5.24002 | 10057.16
5.247006 | 10058.25
5.253992 | 10061.09
5.261164 | 10061.09
5.268104 | 10062.88
5.275137 | 10063.6875
5.282355 | 10065.96
5.289342 | 10066.5625
5.296235 | 10068.56
5.303501 | 10068.08
5.31044 | 10068.42
5.317472 | 10069.18
5.324692 | 10069.8
5.331631 | 10069.32
5.338665 | 10070.51
5.345883 | 10071.55
5.352822 | 10073.1
5.359808 | 10075.25
5.366981 | 10077.95
5.373922 | 10076.84
5.380953 | 10079.03125
5.388173 | 10077.22
5.395159 | 10080.45
5.402192 | 10082.68
5.409411 | 10082.24
5.416396 | 10083.69
5.423337 | 10083.69
5.430509 | 10084.7
5.437495 | 10085.79
5.444481 | 10085.21875
5.451653 | 10085.17
5.45864 | 10084.98
5.465673 | 10087.94
5.472891 | 10089.99
5.479878 | 10092.07
5.486771 | 10092.97
5.494036 | 10094.02
5.500976 | 10095.56
5.508009 | 10097.75
5.515182 | 10097.18
5.522121 | 10096.28
5.529154 | 10097.09
5.536372 | 10100.44
5.543359 | 10100.65
5.550299 | 10100.82
5.557517 | 10100.89
5.564504 | 10102.54
5.57149 | 10103.18
5.578662 | 10104.28125
5.585648 | 10105.18
5.592634 | 10105.39
5.599854 | 10106.63
5.606841 | 10109.54
5.613732 | 10110.63
5.620952 | 10112.39
5.627985 | 10113.98
5.634971 | 10114.19
5.64219 | 10113.82
5.649129 | 10114.26
5.656116 | 10114.46
5.663382 | 10117.96
5.670367 | 10116.42
5.677261 | 10117.87
5.684479 | 10118.64
5.691465 | 10121.65
5.698452 | 10121.62
5.705671 | 10120.92
5.71261 | 10121.68
5.719642 | 10124.71
5.726862 | 10125.68
5.733802 | 10124.88
5.740788 | 10126.77
5.748007 | 10127.55
5.754947 | 10128.51
5.761979 | 10130.76
5.769152 | 10128.69
5.776138 | 10129.01
5.783171 | 10129.52
5.79039 | 10130.77
5.797376 | 10131.37
5.804316 | 10132.55
5.811489 | 10134.27
5.818474 | 10136.64
5.82546 | 10137.56
5.832633 | 10138.06
5.839619 | 10138.2
5.846606 | 10139.4375
5.85387 | 10141.5
5.860857 | 10139.74
5.867797 | 10142.31
5.875015 | 10143.34
5.881955 | 10143.99
5.888988 | 10143.25
5.896161 | 10144
5.9031 | 10144.94
5.910132 | 10144.68
5.917352 | 10145.41
5.924339 | 10146.14
5.931325 | 10149.81
5.938497 | 10151.58
5.945437 | 10152.49
5.952469 | 10153.93
5.959642 | 10152.28125
5.966627 | 10153.6
5.973614 | 10154.82
5.980833 | 10155.65
5.987819 | 10157.09375
5.994759 | 10155.84
6.001979 | 10157.19
6.008963 | 10159.1
6.015997 | 10160.99
6.023169 | 10159.1
6.030156 | 10159.17
6.037095 | 10159.86
6.04436 | 10160.11
6.0513 | 10163.91
6.05824 | 10165.27
6.065458 | 10164.89
6.072445 | 10166.44
6.079431 | 10167.16
6.08665 | 10169.28
6.09359 | 10167.1
6.100622 | 10169.08
6.107842 | 10168.25
6.114828 | 10169.47
6.121814 | 10170.8
6.128987 | 10169.57
6.135973 | 10171.03125
6.142958 | 10171.84
6.150131 | 10172.64
6.157117 | 10174.02
6.164104 | 10174.44
6.171368 | 10174.57
6.178355 | 10175.01
6.185295 | 10176.63
6.192468 | 10177.93
6.199453 | 10179.53
6.206486 | 10180.33
6.213659 | 10178.65
6.220598 | 10181.36
6.227585 | 10181.06
6.23485 | 10181.67
6.241837 | 10182.27
6.248823 | 10183.12
6.255995 | 10181.78
6.262935 | 10185.23
6.269968 | 10186.53
6.27714 | 10187.83
6.28408 | 10188.39
6.291066 | 10188.83
6.298332 | 10189.78
6.30527 | 10190.91
6.312304 | 10192.24
6.319477 | 10192.04
6.326462 | 10191.93
6.333495 | 10195.11
6.340621 | 10194.15
6.347607 | 10194.77
6.354593 | 10192.82
6.361858 | 10193.75
6.368799 | 10194.1
6.375784 | 10195.74
6.382957 | 10196.62
6.389943 | 10197.92
6.396976 | 10198.92
6.404101 | 10200.58
6.411088 | 10202.38
6.418074 | 10201.06
6.42534 | 10203.28
6.432279 | 10202.28
6.439265 | 10203.45
6.446438 | 10204.02
6.453425 | 10204.96
6.46041 | 10206.94
6.46763 | 10206.05
6.474569 | 10206.33
6.481602 | 10206
6.488821 | 10207.1
6.49576 | 10206.27
6.502794 | 10208.43
6.509967 | 10208.42
6.516905 | 10210.39
6.523938 | 10210.93
6.53111 | 10212
6.53805 | 10211.72
6.545083 | 10214.05
6.552302 | 10214.41
6.559288 | 10216
6.566274 | 10214.86
6.573446 | 10213.41
6.58048 | 10214.94
6.587466 | 10215.71
6.594591 | 10216.47
6.601578 | 10217.07
6.60861 | 10216.21
6.61583 | 10217.98
6.622815 | 10219.01
6.629755 | 10220.58
6.636975 | 10220.5
6.643961 | 10221.87
6.650946 | 10222.45
6.658119 | 10222.98
6.665059 | 10223.23
6.672045 | 10224.22
6.67931 | 10223.92
6.686297 | 10224.13
6.693283 | 10226.27
6.700455 | 10227.25
6.707441 | 10227.63
6.714474 | 10228.38
6.721599 | 10228.42
6.728586 | 10229.78
6.735572 | 10230.38
6.742745 | 10230.98
6.749778 | 10231.09375
6.756763 | 10232.73
6.763936 | 10234.19
6.770969 | 10235.13
6.777956 | 10235.05
6.785128 | 10235.11
6.792114 | 10235.58
6.799054 | 10233.7
6.80632 | 10234.97
6.813258 | 10234.57
6.820245 | 10236
6.827417 | 10235.54
6.834403 | 10237.08
6.84139 | 10237.81
6.848608 | 10238.96
6.855548 | 10239.52
6.862535 | 10240.08
6.869753 | 10242.1875
6.87674 | 10241
6.883772 | 10243.9
6.890945 | 10242.74
6.897931 | 10242.49
6.904964 | 10243.56
6.912136 | 10244.05
6.919076 | 10244.01
6.926062 | 10244.32
6.933328 | 10243.5
6.940314 | 10243.15
6.9473 | 10245.48
6.954426 | 10246.1
6.961459 | 10246.15
6.968445 | 10247.86
6.975571 | 10246.875
6.982557 | 10250.06
6.989543 | 10249.58
6.996808 | 10251.02
7.003795 | 10249.83
7.010782 | 10250.62
7.017953 | 10251.05
7.02494 | 10252.72
7.031972 | 10251.96
7.039145 | 10252.51
7.046132 | 10253.1
7.053024 | 10252.9
7.06029 | 10256.37
7.067277 | 10254.43
7.074309 | 10254.62
7.081434 | 10255.94
7.088467 | 10258.13
7.095454 | 10258.35
7.102626 | 10258.18
7.109566 | 10259.67
7.116598 | 10258.91
7.123771 | 10259.11
7.130756 | 10259.07
7.137743 | 10261.21875
7.144963 | 10259.55
7.151995 | 10261.87
7.158981 | 10262.48
7.166108 | 10262.05
7.173093 | 10264.52
7.180033 | 10264.32
7.187298 | 10264.96
7.194285 | 10264.94
7.201271 | 10265.35
7.208443 | 10266.91
7.215429 | 10266.62
7.222462 | 10267.05
7.229681 | 10268.73
7.236621 | 10269
7.243607 | 10267.57
7.250826 | 10268.04
7.257812 | 10267.57
7.264799 | 10268.48
7.271971 | 10267.82
7.27891 | 10269.35
7.28599 | 10272.04
7.293116 | 10272.63
7.300102 | 10270.46
7.307088 | 10273.94
7.314306 | 10272.41
7.321293 | 10274.32
7.328325 | 10273.03
7.335452 | 10271.93
7.342485 | 10273.66
7.34947 | 10274.34
7.356643 | 10273.78
7.36363 | 10275.13
7.370615 | 10273.81
7.377834 | 10274.75
7.384821 | 10276.6
7.391807 | 10277.44
7.398979 | 10275.42
7.405965 | 10277.25
7.412998 | 10278.98
7.420124 | 10280.53
7.42711 | 10278.75
7.43405 | 10278.11
7.441316 | 10280.74
7.448254 | 10280.65
7.455335 | 10281.17
7.462461 | 10280.26
7.469493 | 10281.33
7.476526 | 10282.36
7.483698 | 10281.58
7.490591 | 10283.44
7.497624 | 10283.0625
7.504796 | 10283.83
7.511783 | 10282.12
7.518769 | 10285.03
7.525941 | 10284.54
7.532928 | 10286.58
7.53996 | 10286.32
7.547133 | 10287.88
7.55412 | 10288.31
7.561058 | 10287.13
7.568278 | 10288.76
7.575265 | 10287.17
7.582297 | 10286.3
7.589423 | 10286.08
7.596455 | 10288.66
7.603442 | 10289.83
7.61066 | 10289.42
7.6176 | 10288.93
7.624586 | 10290.11
7.631805 | 10291.76
7.638744 | 10290.56
7.645778 | 10291.61
7.65295 | 10290.43
7.659936 | 10291.03
7.666968 | 10292.97
7.674095 | 10292.86
7.681128 | 10292.45
7.688066 | 10292.9
7.695333 | 10291.74
7.702273 | 10292.21
7.709305 | 10292.91
7.716431 | 10291
7.72351 | 10293.27
7.730496 | 10293.57
7.737623 | 10294.6
7.744562 | 10296.93
7.751548 | 10295.63
7.758768 | 10297.3
7.765753 | 10296.38
7.772739 | 10296.18
7.779912 | 10296.62
7.786945 | 10297.51
7.793978 | 10298.44
7.801149 | 10297.8
7.80809 | 10298.55
7.81503 | 10297.42
7.822294 | 10298.01
7.829234 | 10298.17
7.836313 | 10298.86
7.843439 | 10299.54
7.850426 | 10300.19
7.857458 | 10301.23
7.864631 | 10300.79
7.87157 | 10302.56
7.878556 | 10303.38
7.885729 | 10303.56
7.892716 | 10303.89
7.899701 | 10304.21
7.906874 | 10301.71
7.913953 | 10301.91
7.92094 | 10303.66
7.928112 | 10303.72
7.935144 | 10304.14
7.942038 | 10303.53
7.949304 | 10304.99
7.956243 | 10304.59
7.963276 | 10305.79
7.970402 | 10304.85
7.977435 | 10305.43
7.984421 | 10306.35
7.991639 | 10307.14
7.99858 | 10308.06
8.005565 | 10307.35
8.012784 | 10309.27
8.019771 | 10306.07
8.026757 | 10306.11
8.033929 | 10305.54
8.040916 | 10306.72
8.047948 | 10306.78
8.055121 | 10308.47
8.062106 | 10308.38
8.069046 | 10310.88
8.076312 | 10310.53125
8.083252 | 10310.24
8.090285 | 10309.79
8.097411 | 10309.65
8.10449 | 10310.51
8.11143 | 10311.73
8.118647 | 10310.56
8.125634 | 10311.39
8.132574 | 10309.98
8.139792 | 10310.05
8.146779 | 10310.77
8.153765 | 10312.22
8.160984 | 10309.02
8.167971 | 10311.43
8.174956 | 10310.95
8.182129 | 10310.78
8.189116 | 10312.03
8.196008 | 10312.11
8.203321 | 10312.63
8.210214 | 10314.13
8.217293 | 10314.75
8.224419 | 10314.32
8.231498 | 10314.36
8.238484 | 10315.25
8.245658 | 10314.75
8.252596 | 10315.72
8.259629 | 10314.25
8.266802 | 10315.43
8.273788 | 10314.5625
8.280774 | 10316.87
8.287946 | 10314.63
8.294979 | 10316.94
8.302012 | 10315.61
8.309137 | 10315.89
8.316124 | 10317.71
8.323017 | 10318.86
8.330282 | 10317.65
8.337222 | 10318.59
8.344255 | 10317.32
8.35138 | 10317.69
8.358414 | 10319.74
8.3654 | 10317.02
8.372666 | 10317.45
8.379652 | 10316.66
8.386591 | 10317.26
8.39381 | 10319.83
8.400796 | 10318.15
8.407783 | 10318.01
8.414955 | 10316.23
8.421941 | 10318.03
8.428974 | 10319.96875
8.436146 | 10318.61
8.443132 | 10319.96
8.450119 | 10320.34
8.457338 | 10320.69
8.464277 | 10319.98
8.47131 | 10320.92
8.478436 | 10318.73
8.485516 | 10318.06
8.492454 | 10317.92
8.499674 | 10317.2
8.506614 | 10318.89
8.5136 | 10319.27
8.520819 | 10319.46
8.527805 | 10320.01
8.534791 | 10319.84375
8.541917 | 10320.04
8.548949 | 10320.45
8.555983 | 10319.69
8.563156 | 10321.5625
8.570142 | 10320.6
8.577034 | 10320.46
8.584346 | 10321.21
8.591286 | 10319.75
8.598319 | 10320.91
8.605445 | 10320.23
8.612478 | 10320.06
8.619463 | 10319.79
8.626682 | 10319.18
8.633622 | 10320.22
8.640608 | 10320.21
8.64778 | 10322.21
8.65472 | 10322.08
8.661753 | 10322.79
8.668926 | 10321
8.675912 | 10321.86
8.682991 | 10324.46
8.690117 | 10323.08
8.69715 | 10322.52
8.704089 | 10321.75
8.711309 | 10321.85
8.718248 | 10323.28125
8.725281 | 10322.46
8.732407 | 10321.2
8.739439 | 10321.78
8.746426 | 10321.28
8.753691 | 10322.45
8.76063 | 10322
8.767571 | 10321.28
8.774789 | 10322.58
8.781775 | 10321.73
8.788761 | 10322.61
8.795889 | 10321.14
8.802921 | 10322.49
8.809953 | 10320.75
8.817125 | 10321.03
8.824112 | 10320.12
8.831098 | 10321.63
8.838317 | 10322.04
8.845257 | 10319.92
8.852336 | 10321.2
8.859415 | 10318.76
8.866495 | 10320.25
8.873434 | 10321.27
8.880654 | 10319.4
8.88764 | 10321.17
8.894579 | 10320.32
8.901799 | 10319.9
8.908784 | 10320.19
8.915771 | 10321.58
8.922943 | 10317.89
8.929929 | 10320.76
8.936916 | 10319.43
8.944134 | 10319.34
8.951167 | 10318.22
8.958061 | 10318.03
8.965326 | 10320.29
8.972265 | 10319.52
8.979298 | 10319.62
8.986424 | 10318.26
8.993503 | 10318.77
9.000442 | 10317.18
9.007662 | 10318.62
9.014602 | 10318.68
9.021588 | 10318.32
9.028807 | 10318.79
9.035746 | 10318.72
9.042733 | 10318.76
9.049905 | 10316.23
9.056937 | 10316.88
9.063971 | 10316.55
9.071143 | 10317.39
9.078176 | 10316.82
9.085069 | 10315.5
9.092334 | 10316.47
9.099274 | 10315.37
9.106307 | 10315.16
9.11334 | 10314.62
9.120419 | 10313.71875
9.127405 | 10313.71
9.13467 | 10313.43
9.141657 | 10312.93
9.148596 | 10313.7
9.155816 | 10315.13
9.162801 | 10313.61
9.169788 | 10311.11
9.176961 | 10310.15
9.183945 | 10310.02
9.190932 | 10309.8125
9.198152 | 10310.15
9.205138 | 10308.88
9.212125 | 10307.6
9.219342 | 10309.64
9.226282 | 10309.89
9.233316 | 10308.48
9.240395 | 10306.05
9.247474 | 10306.26
9.254414 | 10306.05
9.261632 | 10305.48
9.268619 | 10305.69
9.275604 | 10304.45
9.282824 | 10303.93
9.289811 | 10306.14
9.296796 | 10304.64
9.303922 | 10300.63
9.311001 | 10302.08
9.317988 | 10299.14
9.32516 | 10299.94
9.332146 | 10298.89
9.339086 | 10298.52
9.346352 | 10298.83
9.353291 | 10298.96875
9.360324 | 10298.26
9.36745 | 10297.71
9.374482 | 10296.55
9.381469 | 10296.02
9.388687 | 10294.23
9.395628 | 10293.88
9.402613 | 10293.44
9.409832 | 10292.25
9.416772 | 10290.52
9.423805 | 10290.8
9.43093 | 10288.03125
9.437964 | 10289.83
9.44495 | 10287.91
9.452168 | 10287.09
9.459155 | 10285.56
9.466094 | 10285.67
9.473314 | 10284.25
9.480299 | 10285.83
9.487286 | 10283.42
9.494412 | 10280.61
9.501491 | 10280.59
9.50843 | 10279.76
9.515697 | 10277.88
9.522682 | 10276.73
9.529623 | 10273.86
9.53684 | 10273.72
9.543827 | 10272.64
9.550814 | 10271.43
9.557939 | 10270.51
9.564972 | 10268.48
9.571958 | 10267.59
9.579131 | 10266.93
9.586117 | 10265.23
9.593102 | 10264.57
9.600369 | 10262.98
9.607309 | 10261.84
9.614341 | 10260.83
9.62142 | 10258.85
9.628499 | 10258.82
9.635486 | 10256.46
9.642705 | 10254.01
9.649644 | 10252.55
9.656631 | 10251.83
9.66385 | 10250.15
9.670835 | 10248.27
9.677822 | 10246.75
9.684949 | 10243.93
9.691934 | 10243.83
9.69892 | 10241.03
9.706186 | 10239.83
9.713172 | 10235.82
9.720065 | 10234.81
9.72733 | 10233.68
9.734317 | 10232.95
9.741303 | 10229.38
9.748475 | 10226.84
9.755508 | 10225.5
9.762448 | 10222.73
9.769714 | 10220.36
9.776653 | 10219.05
9.783639 | 10215.98
9.790812 | 10214.34
9.797799 | 10214.05
9.804784 | 10211.84
9.81191 | 10207.63
9.818943 | 10206.67
9.825976 | 10203.27
9.833148 | 10199.81
9.840134 | 10197.37
9.847074 | 10194.63
9.854338 | 10190.76
9.861325 | 10190.38
9.868312 | 10186.67
9.875391 | 10184.17
9.88247 | 10182.44
9.88941 | 10178.17
9.896675 | 10175.62
9.903662 | 10173.31
9.910601 | 10167.98
9.91782 | 10166.28
9.924854 | 10162.61
9.931793 | 10157.28
9.938965 | 10154.12
9.945952 | 10149.07
9.952938 | 10140.09375
9.960156 | 10131.08
9.967142 | 10122.16
9.974082 | 10118.18
9.981349 | 10110.47
9.988287 | 10103.9
9.99532 | 10090.71
10.00245 | 10069.65
10.00943 | 10031.54
10.01642 | 9979.08
10.02364 | 9868.816
10.03081 | 4013.736