## Test Report
Default Test Run Report
Project Name |  |  | Project 1
User Name |  |  | MTS
Test Name |  |  | MME 3407_S20 50mm Gage Length ASTM E8 Metals Tension (Extensometer-Crosshead) 25
Test Run Name |  |  | Test Run 1
Test Run Date |  |  | 10/6/2020 2:24:12 PM
Test Run Review Graph
Test Run Results:
Display Name | Value | Unit
Test Run End Reason | Break Detected
Width | 13.43 | mm
Thickness | 3.23 | mm
Final Width | 10.56 | mm
Final Thickness | 2.77 | mm
Test ID | Jordan's Brass
Initial Marked Gage Length | 50 | mm
Maximum Force | 4091.211 | lbf
Maximum Stress | 419.5 | MPa
Elongation at Fracture | 27.005 | %
Elongation after Break | 23.54 | %
Upper Yield strength | 407.18 | MPa
Modulus of Elasticity | 102726.504 | MPa
Yield Strength (Offset = 0.2%) | 343.567 | MPa
Yield Strength (EUL = 0.5%) | 335.252 | MPa
Removal Point | 1.25 | mm
Ultimate Tensile Strength | 419.527 | MPa
Reduction of Area | 32.5681 | %
Lower Yield Strength | #NUM! | MPa
Final Marked Gage Length | 61.77 | mm

## Sheet2
mm | N
0.0006731675 | 0.7981006
0.0006458182 | 0.6848109
0.0007690422 | 0.9999025
0.0005002872 | 1.226628
0.0006677604 | 1.54842
0.0003878396 | 0.651988
0.0003616385 | 1.607191
0.0007635061 | 1.682028
0.0006654195 | 0.8096848
0.0004098195 | 1.259017
0.0007528721 | 0.5452761
0.0005308673 | 1.804746
0.0006638552 | 0.7498101
0.0006230839 | 2.470003
0.0006974015 | 1.492806
0.0005733698 | 1.022793
0.0008731611 | 1.506939
0.0007327123 | 1.552238
0.000803187 | 1.972399
0.0006994776 | 1.5942
0.0005718767 | 2.259448
0.0007181777 | 2.494309
0.0006246883 | 1.725949
0.000637761 | 1.820445
0.0004658509 | 2.173621
0.0006067492 | 2.001164
0.0005688394 | 2.195331
0.0004592912 | 2.81133
0.0006277768 | 2.581287
0.0004667676 | 3.13492
0.0005056631 | 2.195676
0.0007321671 | 3.820948
0.0005541779 | 2.888711
0.0005061927 | 4.233508
0.0005136803 | 4.299984
0.0005422289 | 3.919219
0.0006739107 | 6.055392
0.0002278896 | 4.799862
0.0005247549 | 4.238109
0.0005003829 | 5.614096
0.0005796291 | 4.98202
0.0006498613 | 5.978605
0.0005948558 | 5.026479
0.0005904901 | 6.602013
0.0003782047 | 6.006573
0.0006045574 | 5.777771
0.000558448 | 6.664242
0.0006930024 | 7.514493
0.000542042 | 6.275998
0.0006474849 | 6.52224
0.0006767054 | 6.909059
0.0006712004 | 7.888049
0.0007472536 | 7.824526
0.0007095508 | 8.146507
0.0004789303 | 8.702452
0.0006978933 | 8.914304
0.0007647544 | 9.467513
0.0006373249 | 9.243316
0.0005661559 | 9.062574
0.0006445054 | 9.887448
0.0005833918 | 10.511
0.0007127283 | 10.93579
0.0006410275 | 11.70571
0.001025648 | 12.18316
0.0007839663 | 12.1411
0.0008641782 | 12.44951
0.0007792245 | 11.92578
0.0006921568 | 13.03381
0.0007135071 | 13.85702
0.0007147554 | 13.82072
0.0008360346 | 15.0487
0.0008970614 | 14.82117
0.000703939 | 14.67374
0.0008343925 | 16.30143
0.0007663787 | 16.82636
0.0008048559 | 16.40754
0.0007799143 | 17.96622
0.0008208702 | 17.65115
0.0008796118 | 19.16891
0.0005840661 | 19.14102
0.0009497105 | 20.13626
0.001048525 | 19.32266
0.0008282622 | 20.69613
0.0007312482 | 20.38098
0.0008557138 | 21.60918
0.0006745804 | 21.24281
0.0005082265 | 21.2605
0.0007038967 | 22.64944
0.0005225253 | 21.70573
0.0006283397 | 21.55297
0.0009169074 | 21.9765
0.00077837 | 23.30545
0.0008142616 | 23.19439
0.0007763451 | 22.93169
0.0005699297 | 23.29256
0.001047343 | 22.23313
0.00092816 | 23.2238
0.0009003591 | 23.3056
0.0007587821 | 24.27393
0.0009331443 | 23.75277
0.0008769216 | 23.6987
0.000756775 | 24.76868
0.001004202 | 24.30467
0.0007819926 | 24.65229
0.000742583 | 26.1776
0.0009492076 | 27.24817
0.0008991597 | 26.19613
0.0007502731 | 27.67654
0.0008729809 | 29.15424
0.0007761582 | 29.97131
0.0008786884 | 30.90106
0.0009334692 | 31.28468
0.0009428326 | 31.93608
0.001100773 | 33.00713
0.001125608 | 35.78046
0.001080814 | 35.50145
0.0007604621 | 37.10427
0.0007813272 | 37.72968
0.0007663921 | 38.91525
0.001086156 | 39.08004
0.0009728498 | 41.51001
0.001047152 | 42.23438
0.001179623 | 44.75944
0.0007967185 | 46.295
0.0009284782 | 46.10288
0.001082053 | 47.72916
0.001177309 | 50.75761
0.001259028 | 51.44692
0.001219816 | 53.63856
0.0009464195 | 55.57552
0.001175636 | 55.8392
0.001232526 | 58.30208
0.001160658 | 59.46898
0.001269492 | 61.45894
0.001236976 | 62.72037
0.001227393 | 64.66053
0.001325453 | 67.01684
0.001352728 | 69.64853
0.0009875157 | 70.88762
0.001199441 | 72.6412
0.001018663 | 74.74183
0.00125777 | 76.58119
0.00127071 | 79.02249
0.001327891 | 81.74625
0.001209258 | 83.8256
0.001241046 | 85.81142
0.001225993 | 88.46088
0.001244838 | 90.18683
0.001311481 | 92.14265
0.001295124 | 94.85093
0.001415878 | 96.07649
0.001367519 | 98.35729
0.001455341 | 101.9836
0.001496822 | 103.2309
0.001743339 | 102.6928
0.001239562 | 102.6517
0.001330381 | 106.4163
0.001528065 | 107.8281
0.001585777 | 109.7168
0.001619116 | 112.2704
0.0015373 | 114.3105
0.00169437 | 116.2081
0.001898674 | 119.4023
0.001901582 | 122.0339
0.001651349 | 125.3975
0.001784319 | 126.6594
0.00172321 | 129.7506
0.001817719 | 133.3668
0.001613909 | 133.7668
0.001785979 | 137.3923
0.001829746 | 140.3342
0.001771787 | 141.9333
0.001919995 | 145.3086
0.002081797 | 148.477
0.001996048 | 152.3465
0.002025434 | 154.2963
0.0022976 | 156.9628
0.00214317 | 159.8135
0.001864545 | 162.8064
0.002337263 | 166.2669
0.002413766 | 170.2369
0.002013053 | 172.6725
0.002317059 | 175.966
0.002327241 | 178.3428
0.002354855 | 183.5995
0.002286659 | 185.8031
0.002327564 | 190.0266
0.002534121 | 193.7723
0.002587932 | 197.8414
0.002499687 | 200.7918
0.002477516 | 204.294
0.002529471 | 207.3227
0.002680934 | 210.5217
0.00260888 | 214.5357
0.002692621 | 218.5965
0.002654985 | 222.422
0.002564661 | 225.0044
0.002896722 | 228.6317
0.002787788 | 233.0271
0.002610186 | 235.7909
0.002964228 | 238.426
0.002758694 | 243.3672
0.002887227 | 247.1565
0.002996577 | 249.3371
0.003082917 | 253.2561
0.003067724 | 256.7745
0.003304119 | 260.6912
0.003261274 | 262.9749
0.003165237 | 267.1913
0.00305304 | 270.0089
0.00333115 | 272.9716
0.003345444 | 278.0138
0.00350899 | 280.4474
0.00327693 | 283.8959
0.003337534 | 288.5553
0.003361928 | 291.6317
0.003530746 | 296.9119
0.003721689 | 299.1032
0.003563119 | 303.3088
0.003658733 | 307.9113
0.003678666 | 311.0828
0.00353473 | 315.2065
0.003613125 | 319.0928
0.003690842 | 323.3467
0.003746613 | 328.1263
0.003972129 | 331.6214
0.003970207 | 336.3583
0.003931456 | 340.289
0.004079323 | 344.8956
0.004195458 | 349.3164
0.00411343 | 353.0032
0.004198166 | 356.8032
0.003928717 | 361.2318
0.004175726 | 366.3577
0.004254402 | 369.9318
0.004371346 | 373.7862
0.004097413 | 377.56
0.004321223 | 382.427
0.00427051 | 386.3331
0.004488908 | 390.9476
0.004566741 | 393.5754
0.00461008 | 397.4344
0.004527587 | 402.6899
0.00481253 | 405.1082
0.004727601 | 410.221
0.004771768 | 412.9682
0.004766331 | 417.7847
0.004869441 | 420.8434
0.004970653 | 425.2189
0.004573503 | 429.2782
0.005139635 | 433.3666
0.005021745 | 437.3356
0.004902617 | 441.5991
0.005027401 | 444.6676
0.005059997 | 449.6163
0.00496578 | 453.6378
0.005167469 | 458.0282
0.005289013 | 462.8424
0.005540439 | 468.9073
0.005501314 | 473.3916
0.005499467 | 477.9355
0.005450939 | 483.8376
0.005611321 | 486.374
0.005682764 | 492.8566
0.005632829 | 496.8094
0.005653082 | 502.336
0.005604067 | 505.8888
0.005942943 | 510.076
0.0058902 | 514.941
0.005778113 | 519.2524
0.005859068 | 523.4236
0.005946156 | 526.9833
0.006104855 | 531.4858
0.006134628 | 535.4222
0.00602651 | 539.2739
0.006091892 | 544.6111
0.006090368 | 549.4088
0.006353341 | 552.6539
0.006272213 | 557.4731
0.006501543 | 561.4526
0.006504037 | 565.7001
0.006427754 | 570.1269
0.006369879 | 574.0934
0.006556707 | 579.4837
0.006723252 | 583.3994
0.006586568 | 586.4665
0.006771738 | 592.2465
0.007000647 | 599.0414
0.006772924 | 603.4372
0.006986026 | 608.4065
0.006785449 | 613.4752
0.006832388 | 618.435
0.007008913 | 623.1508
0.007371752 | 629.576
0.007094824 | 633.4996
0.007170007 | 637.0156
0.007065258 | 641.3485
0.007050601 | 647.3535
0.007323787 | 650.7684
0.007114864 | 656.3708
0.007156278 | 659.3071
0.007283768 | 663.9116
0.007302861 | 669.0483
0.007429893 | 672.9807
0.00712637 | 675.6766
0.007464585 | 682.5364
0.007601019 | 685.6952
0.007660083 | 691.1282
0.007837397 | 694.155
0.007935487 | 698.015
0.007632654 | 702.8852
0.00797266 | 707.6169
0.008085039 | 712.3588
0.008039437 | 718.0569
0.007782631 | 722.0253
0.008047537 | 727.326
0.007940739 | 732.4945
0.008001935 | 737.5335
0.008136304 | 743.4442
0.008135314 | 747.7613
0.008366593 | 751.9212
0.008075665 | 756.7827
0.008440112 | 761.281
0.008609752 | 766.9986
0.008382525 | 769.5544
0.008736888 | 773.0868
0.008710421 | 776.4382
0.008509165 | 780.4776
0.008790579 | 782.3512
0.008856152 | 784.5754
0.008568631 | 786.1453
0.008645568 | 788.2373
0.008805425 | 790.3797
0.00889666 | 792.8637
0.008743755 | 795.672
0.008715936 | 797.7054
0.008752282 | 801.6008
0.008849225 | 805.2702
0.009101642 | 809.5457
0.008998314 | 813.5628
0.008977181 | 817.4006
0.009269213 | 823.022
0.009097603 | 825.4767
0.009032599 | 830.9214
0.009023424 | 834.356
0.00919634 | 839.1674
0.009135385 | 842.3091
0.009290847 | 845.3146
0.00943292 | 849.5925
0.009113736 | 853.4634
0.009320049 | 856.5239
0.009296494 | 860.2535
0.00945821 | 864.1463
0.009517095 | 868.9471
0.009328676 | 871.1733
0.009868719 | 875.8227
0.009753665 | 880.1139
0.009804399 | 884.9619
0.009858508 | 887.2698
0.009732589 | 892.0153
0.009770639 | 898.1634
0.01001781 | 902.1072
0.01015338 | 906.4677
0.01021802 | 911.2757
0.0102022 | 915.7536
0.01005103 | 919.4508
0.01033155 | 924.3799
0.0103181 | 928.0142
0.01040999 | 932.7194
0.01032092 | 936.2711
0.01038521 | 941.0778
0.01037427 | 944.4686
0.01033834 | 948.5282
0.01045893 | 951.6518
0.01066847 | 956.5316
0.01058799 | 959.2034
0.01081892 | 962.8977
0.01090369 | 968.0362
0.01062751 | 973.5365
0.0107413 | 977.3776
0.010802 | 981.2639
0.01087812 | 986.7531
0.01074264 | 991.4692
0.01091326 | 998.057
0.01079593 | 1002.623
0.01102592 | 1005.511
0.01102107 | 1010.926
0.01138864 | 1015.341
0.01121088 | 1020.281
0.01127671 | 1024.611
0.01135351 | 1027.707
0.01158509 | 1032.971
0.01136105 | 1035.918
0.01153052 | 1040.365
0.01138676 | 1044.715
0.01147736 | 1048.583
0.01166534 | 1053.032
0.01169487 | 1056.415
0.01154061 | 1061.306
0.01161084 | 1066.483
0.01185827 | 1071.441
0.0117765 | 1077.05
0.01176397 | 1082.568
0.01211059 | 1086.655
0.01214309 | 1091.47
0.01210083 | 1097.659
0.01223438 | 1100.002
0.01219157 | 1103.947
0.01253412 | 1108.169
0.0123621 | 1113.355
0.01228367 | 1119.234
0.01248309 | 1121.593
0.0124994 | 1126.489
0.01250083 | 1130.867
0.01243405 | 1134.536
0.01258773 | 1138.669
0.01273564 | 1143.397
0.01259285 | 1148.737
0.01268305 | 1152.855
0.01261114 | 1158.34
0.0127696 | 1163.63
0.0128827 | 1169.967
0.01294942 | 1174.399
0.01293116 | 1178.581
0.0132292 | 1184.671
0.01314377 | 1188.706
0.01298128 | 1192.502
0.0131367 | 1195.989
0.01316064 | 1201.487
0.0131372 | 1205.125
0.01336985 | 1210.681
0.01322174 | 1213.451
0.0132342 | 1216.518
0.0134467 | 1221.438
0.01341303 | 1226.78
0.0134481 | 1232.226
0.01348274 | 1237.028
0.01360347 | 1242.842
0.01397774 | 1247.581
0.01375034 | 1253.617
0.01398456 | 1259.374
0.01399931 | 1264.26
0.01390634 | 1269.004
0.01423113 | 1272.718
0.01404481 | 1278.109
0.01407308 | 1281.992
0.01421191 | 1287.168
0.01399864 | 1291.664
0.01425366 | 1295.4
0.01424744 | 1299.603
0.01429405 | 1304.112
0.01431349 | 1308.815
0.01449599 | 1314.352
0.01432494 | 1319.212
0.01449183 | 1325.604
0.0146907 | 1331.628
0.01477133 | 1337.251
0.01461566 | 1342.296
0.01500721 | 1347.96
0.01477762 | 1352.294
0.01486093 | 1358.238
0.01486766 | 1361.538
0.0150697 | 1367.678
0.01514902 | 1370.852
0.01503415 | 1376.112
0.01510423 | 1379.947
0.01527521 | 1385.021
0.01531066 | 1390.221
0.01518373 | 1395.026
0.01532157 | 1400.185
0.01541676 | 1407.671
0.01527591 | 1412.831
0.01556196 | 1419.503
0.01575664 | 1424.374
0.01550137 | 1429.687
0.01582943 | 1435.009
0.01587474 | 1440.257
0.01593978 | 1443.108
0.01570273 | 1447.172
0.01608505 | 1452.868
0.01566776 | 1456.329
0.01618455 | 1460.268
0.01598309 | 1465.546
0.01609618 | 1471.072
0.0160296 | 1474.824
0.01613896 | 1482.015
0.01615975 | 1486.749
0.01638259 | 1493.748
0.01613433 | 1499.293
0.01647666 | 1504.055
0.01642986 | 1510.837
0.01668524 | 1515.344
0.01658498 | 1520.082
0.01662203 | 1524.228
0.01654179 | 1528.739
0.01675861 | 1533.204
0.01669345 | 1538.773
0.01671053 | 1543.026
0.01695856 | 1547.483
0.01701026 | 1552.457
0.01684776 | 1557.776
0.01720677 | 1563.807
0.0171614 | 1570.046
0.01731998 | 1576.061
0.01720209 | 1580.63
0.01730809 | 1585.054
0.01723124 | 1590.013
0.01748211 | 1593.825
0.01741736 | 1597.408
0.01745405 | 1600.972
0.01759206 | 1604.498
0.01771985 | 1609.645
0.01774098 | 1613.976
0.01748833 | 1619.162
0.01751626 | 1624.219
0.01780865 | 1629.217
0.01795195 | 1635.734
0.01771452 | 1640.29
0.01807314 | 1646.85
0.01826342 | 1652.329
0.01808749 | 1655.89
0.01808495 | 1660.245
0.0181168 | 1665.319
0.01815046 | 1669.91
0.01817477 | 1674.381
0.01846015 | 1677.848
0.01838602 | 1683.43
0.01850228 | 1688.872
0.01856942 | 1693.539
0.01861337 | 1699.319
0.01864878 | 1704.284
0.01870413 | 1710.663
0.01882451 | 1716.591
0.0190171 | 1721.92
0.01888505 | 1725.589
0.01898299 | 1731.103
0.0189894 | 1734.396
0.01918826 | 1739.263
0.01930691 | 1743.045
0.01952206 | 1747.594
0.01943815 | 1752.5
0.01923417 | 1756.419
0.01954592 | 1762.79
0.01938537 | 1769.247
0.0195544 | 1773.854
0.01980706 | 1779.672
0.01965075 | 1785.346
0.01970917 | 1789.055
0.01975266 | 1795.284
0.01994288 | 1798.857
0.01998005 | 1802.855
0.02006909 | 1807.555
0.02010577 | 1812.333
0.0201751 | 1816.941
0.02015087 | 1822.447
0.02030155 | 1827.476
0.02016122 | 1834.036
0.02036914 | 1839.915
0.02061756 | 1846.697
0.02056581 | 1851.422
0.0204953 | 1856.275
0.0204847 | 1861.456
0.02089277 | 1865.835
0.02055026 | 1870.887
0.02073313 | 1875.512
0.02090542 | 1879.58
0.02083027 | 1883.429
0.02093248 | 1889.282
0.0208024 | 1894.679
0.02095279 | 1899.67
0.02101341 | 1906.396
0.02133782 | 1913.101
0.02118763 | 1917.205
0.02141161 | 1921.948
0.02145835 | 1926.281
0.02147303 | 1931.345
0.02162383 | 1935.298
0.02161176 | 1940.018
0.02152588 | 1944.464
0.0217253 | 1949.755
0.02167736 | 1954.556
0.02181811 | 1959.735
0.02188873 | 1966.928
0.02175373 | 1972.055
0.0220897 | 1978.078
0.02173907 | 1983.131
0.0220856 | 1986.574
0.02220539 | 1990.497
0.02221227 | 1995.326
0.02207199 | 1998.474
0.0222693 | 2003.954
0.02222334 | 2007.964
0.02218302 | 2013.253
0.02246122 | 2019.19
0.02237433 | 2024.779
0.02262697 | 2030.52
0.02277094 | 2035.224
0.02257722 | 2039.781
0.02272381 | 2045.125
0.0227924 | 2047.902
0.02264301 | 2052.427
0.0228037 | 2055.988
0.02273317 | 2061.287
0.02294737 | 2065.617
0.02288404 | 2071.405
0.02305973 | 2076.551
0.02263483 | 2082.241
0.02300283 | 2087.6
0.02310377 | 2092.763
0.0231484 | 2096.669
0.02306575 | 2100.545
0.02326259 | 2105.523
0.02342691 | 2107.646
0.02353448 | 2113.443
0.02354135 | 2115.467
0.02341403 | 2121.38
0.02375005 | 2125.673
0.02342554 | 2131.965
0.02376604 | 2137.945
0.02363334 | 2142.438
0.02378666 | 2147.441
0.02375691 | 2151.983
0.02383856 | 2154.83
0.02384919 | 2158.581
0.02380433 | 2162.009
0.02405603 | 2165.883
0.02403823 | 2170.451
0.0241822 | 2174.765
0.02421143 | 2179.48
0.02405028 | 2185.13
0.02429347 | 2189.757
0.02455958 | 2195.13
0.02406814 | 2198.008
0.02427228 | 2201.271
0.02439711 | 2205.473
0.02417132 | 2207.902
0.0245349 | 2212.892
0.02441291 | 2216.366
0.02459996 | 2221.904
0.02468121 | 2225.46
0.02489588 | 2232.206
0.02480909 | 2238.539
0.02478875 | 2242.219
0.02483879 | 2246.8
0.02487776 | 2249.297
0.02477997 | 2253.051
0.02477837 | 2256.42
0.02515005 | 2261.754
0.02498882 | 2264.955
0.02496277 | 2270.23
0.02506546 | 2275.322
0.02552719 | 2280.936
0.02543934 | 2285.502
0.0255885 | 2291.754
0.0253253 | 2294.115
0.02547726 | 2299.153
0.02536059 | 2303.008
0.02564407 | 2306.333
0.02571287 | 2311.057
0.0256745 | 2316.797
0.02605403 | 2321.758
0.02574188 | 2326.15
0.02590415 | 2333.329
0.02596938 | 2337.286
0.0259848 | 2341.803
0.02592911 | 2344.938
0.02592812 | 2348.721
0.02602739 | 2350.986
0.02633848 | 2356.261
0.02630905 | 2361.381
0.02647322 | 2365.604
0.02627894 | 2371.581
0.02631098 | 2376.585
0.02656505 | 2381.981
0.02655748 | 2387.424
0.02667795 | 2391.551
0.02654415 | 2395.703
0.02678254 | 2399.241
0.0267058 | 2404.33
0.02667351 | 2407.414
0.02668958 | 2413.844
0.0269059 | 2418.957
0.02670371 | 2424.846
0.0269062 | 2429.828
0.02677371 | 2435.468
0.02710636 | 2438.505
0.02705444 | 2441.815
0.02709106 | 2446.34
0.02696415 | 2448.896
0.02714687 | 2453.74
0.02700573 | 2458.789
0.02728163 | 2465.342
0.02741874 | 2471.35
0.02752049 | 2476.96
0.02733861 | 2480.524
0.02755631 | 2484.682
0.02745354 | 2488.66
0.02774816 | 2492.729
0.0277969 | 2496.817
0.02767303 | 2500.233
0.02795346 | 2506.141
0.02778353 | 2512.214
0.02789857 | 2519.237
0.02824397 | 2524.148
0.02819611 | 2529.424
0.02813423 | 2532.496
0.0280347 | 2536.468
0.02829036 | 2540.943
0.02844292 | 2545.463
0.02835907 | 2549.536
0.02840576 | 2555.549
0.02843099 | 2561.556
0.02828113 | 2568.111
0.02854867 | 2573.153
0.02887712 | 2577.115
0.02876845 | 2579.97
0.02867775 | 2585.047
0.0286752 | 2588.143
0.02862983 | 2594.066
0.02861907 | 2599.568
0.02891476 | 2606.458
0.02894872 | 2612.462
0.029202 | 2618.111
0.02922103 | 2621.741
0.02902168 | 2626.09
0.02928385 | 2630.319
0.02934442 | 2634.72
0.02923869 | 2638.514
0.029431 | 2645.243
0.02949089 | 2650.448
0.0295096 | 2657.29
0.02966566 | 2663.688
0.0296212 | 2667.215
0.02962743 | 2671.482
0.02965021 | 2675.332
0.0295817 | 2679.312
0.0298434 | 2684.274
0.03010814 | 2689.361
0.03005349 | 2694.642
0.03020537 | 2701.578
0.03017945 | 2706.781
0.03041655 | 2712.789
0.03047594 | 2717.885
0.03036019 | 2721.429
0.03048756 | 2726.598
0.03024427 | 2730.904
0.03036597 | 2735.225
0.03047604 | 2743.437
0.03063316 | 2749.161
0.03056697 | 2756.542
0.03080169 | 2760.992
0.03075882 | 2764.852
0.03081777 | 2769.267
0.03086243 | 2773.255
0.03117867 | 2777.57
0.03086311 | 2782.891
0.03098141 | 2789.435
0.03106324 | 2794.43
0.03120627 | 2801.351
0.03121106 | 2806.994
0.03150754 | 2810.816
0.03142497 | 2815.68
0.0314391 | 2820.17
0.03152979 | 2825.449
0.03165111 | 2831.653
0.03152663 | 2836.288
0.03128584 | 2842.403
0.03180152 | 2848.941
0.03178324 | 2853.373
0.03170698 | 2857.156
0.03186516 | 2860.011
0.03183259 | 2865.48
0.03187391 | 2871.005
0.03195427 | 2877.635
0.03219142 | 2883.134
0.03206489 | 2889.405
0.03236562 | 2894.112
0.03235363 | 2899.127
0.03246294 | 2902.389
0.03262006 | 2907.319
0.03267248 | 2912.534
0.03270013 | 2918.538
0.03275534 | 2925.291
0.03246591 | 2932.45
0.03269499 | 2937.865
0.03266837 | 2943.689
0.03274544 | 2948.468
0.03297149 | 2951.514
0.03308847 | 2956.889
0.03283345 | 2961.895
0.03315252 | 2967.049
0.03318412 | 2974.534
0.033185 | 2979.78
0.03337489 | 2985.208
0.0332354 | 2989.409
0.03337775 | 2993.487
0.03339015 | 2997.976
0.03339577 | 3003.216
0.03357681 | 3010.025
0.03346453 | 3017.686
0.03366763 | 3023.545
0.03345721 | 3028.45
0.03379823 | 3034.509
0.03398573 | 3037.222
0.03398765 | 3042.564
0.03410972 | 3048.138
0.03416149 | 3053.541
0.03418325 | 3060.058
0.03405197 | 3066.373
0.03412299 | 3071.661
0.03436077 | 3077.497
0.03445868 | 3080.374
0.03424681 | 3084.342
0.03432396 | 3090.196
0.03445455 | 3095.22
0.03455642 | 3103.615
0.03452765 | 3110.715
0.03475673 | 3115.097
0.03482455 | 3120.354
0.03482592 | 3124.997
0.03495217 | 3127.626
0.03487042 | 3134.32
0.0349505 | 3139.799
0.03504094 | 3146.607
0.03505744 | 3152.749
0.03515993 | 3159.774
0.03521489 | 3164.22
0.03522691 | 3167.294
0.03543434 | 3172.203
0.03540587 | 3178.058
0.0356496 | 3184.688
0.03554241 | 3191.086
0.03563079 | 3199.241
0.03567889 | 3205.339
0.03610137 | 3208.501
0.03585444 | 3214.346
0.03599969 | 3218.229
0.03611079 | 3223.4
0.03603477 | 3231.05
0.03612573 | 3237.86
0.03644323 | 3244.188
0.03622014 | 3248.888
0.03639909 | 3253.424
0.03633323 | 3256.293
0.03618888 | 3262.546
0.03645861 | 3268.68
0.0364683 | 3273.596
0.03662649 | 3282.166
0.0367589 | 3289.209
0.03689384 | 3293.222
0.03662585 | 3297.095
0.03681115 | 3302.519
0.03722635 | 3307.781
0.0367471 | 3314.638
0.03714695 | 3321.846
0.03711745 | 3328.244
0.0371528 | 3332.897
0.03752327 | 3337.203
0.03733962 | 3342.512
0.03717178 | 3346.489
0.03743832 | 3353.02
0.03750145 | 3359.984
0.03756116 | 3366.636
0.0374643 | 3373.953
0.03756654 | 3377.512
0.0378928 | 3382.917
0.03769881 | 3387.888
0.03780195 | 3393.065
0.03766682 | 3399.176
0.03801066 | 3407.708
0.0382001 | 3414.235
0.03811672 | 3419.111
0.0382852 | 3424.018
0.03822746 | 3429.889
0.03820092 | 3434.899
0.03854975 | 3440.804
0.03836753 | 3448.739
0.0384662 | 3454.244
0.03863482 | 3461.387
0.03867804 | 3465.555
0.0386324 | 3470.065
0.03874688 | 3474.961
0.03875875 | 3481.163
0.03902252 | 3487.842
0.03903603 | 3496.652
0.03917026 | 3502.498
0.03911345 | 3507.727
0.03951936 | 3511.856
0.03930306 | 3516.428
0.03932165 | 3523.13
0.03950925 | 3529.751
0.03959192 | 3537.576
0.03963776 | 3542.888
0.03935315 | 3547.973
0.03963546 | 3551.856
0.03969897 | 3555.658
0.03984951 | 3562.741
0.03979132 | 3569.437
0.03987894 | 3576.928
0.03980157 | 3583.231
0.04018746 | 3590.703
0.04011564 | 3594.399
0.03998467 | 3598.064
0.04026352 | 3604.191
0.04042265 | 3611.357
0.0403307 | 3619.245
0.04047543 | 3626.664
0.04080041 | 3631.266
0.0407917 | 3635
0.04063341 | 3640.028
0.04094116 | 3645.159
0.04094235 | 3652.36
0.0409729 | 3661.559
0.0410109 | 3668.068
0.04106624 | 3672.64
0.04117695 | 3676.875
0.04116258 | 3681.008
0.04118461 | 3687.43
0.04138386 | 3696.883
0.04140024 | 3704.185
0.04166112 | 3709.309
0.04151683 | 3715.389
0.04160676 | 3719.641
0.04163349 | 3725.016
0.04166246 | 3730.782
0.04155725 | 3737.527
0.04168245 | 3745.254
0.04188125 | 3750.698
0.04198371 | 3754.232
0.04185326 | 3759.098
0.04223617 | 3765.791
0.04226212 | 3773.209
0.042209 | 3780.963
0.04216492 | 3789.005
0.0424467 | 3793.483
0.04252761 | 3798.276
0.04224698 | 3801.662
0.04272884 | 3809.248
0.04251461 | 3816.908
0.04269778 | 3822.741
0.04292399 | 3829.01
0.04309431 | 3833.844
0.0429396 | 3838.533
0.04305447 | 3844.033
0.04330994 | 3851.074
0.04325245 | 3859.491
0.04320691 | 3866.565
0.04316448 | 3872.983
0.04363564 | 3877.85
0.04346957 | 3881.775
0.0436688 | 3888.481
0.04366604 | 3896.518
0.04380737 | 3903.428
0.0437218 | 3910.1
0.04355466 | 3915.87
0.04403965 | 3919.382
0.04393614 | 3925.13
0.04407315 | 3933.074
0.04403483 | 3939.897
0.04413185 | 3947.726
0.04417322 | 3953.857
0.0442555 | 3958.822
0.04443185 | 3963.163
0.04444868 | 3968.418
0.04448755 | 3975.518
0.04446785 | 3983.18
0.04466347 | 3990.609
0.04467446 | 3995.096
0.04463207 | 4000.023
0.04480577 | 4006.007
0.04491438 | 4012.77
0.04509875 | 4020.86
0.04505505 | 4028.663
0.04508831 | 4034.122
0.04538947 | 4039.728
0.04535226 | 4044.319
0.04542957 | 4051.263
0.04550133 | 4058.981
0.04549456 | 4066.54
0.0456867 | 4073.513
0.04570936 | 4077.248
0.04566544 | 4080.732
0.04586325 | 4088.756
0.04584889 | 4096.113
0.04606488 | 4103.555
0.04601475 | 4111.187
0.04618104 | 4115.774
0.0461045 | 4120.923
0.046134 | 4127.931
0.04622185 | 4134.959
0.04649312 | 4142.336
0.04637219 | 4148.453
0.04665243 | 4155.04
0.04654923 | 4160.122
0.04663047 | 4164.757
0.04673371 | 4173.005
0.04689707 | 4180.976
0.04685557 | 4187.932
0.04712001 | 4193.96
0.04717946 | 4198.805
0.04704787 | 4204.351
0.04737648 | 4212.711
0.04735703 | 4219.96
0.04750454 | 4228.242
0.04751823 | 4232.943
0.04768217 | 4238.532
0.04757853 | 4245.257
0.04762291 | 4252.868
0.04791765 | 4260.572
0.04796432 | 4268.33
0.04824168 | 4273.989
0.04813769 | 4277.975
0.04796913 | 4282.387
0.04836348 | 4289.564
0.04834393 | 4297.411
0.04856498 | 4305.868
0.04859432 | 4311.749
0.04859857 | 4315.698
0.04857457 | 4322.109
0.04872386 | 4328.559
0.048576 | 4337.76
0.04907535 | 4344.399
0.04888092 | 4349.798
0.04890756 | 4354.973
0.04916167 | 4360.531
0.04883411 | 4366.827
0.04899357 | 4375.877
0.04927205 | 4383.318
0.04937807 | 4388.175
0.04951283 | 4393.687
0.0495579 | 4400.429
0.04950123 | 4407.85
0.04967234 | 4415.438
0.04983461 | 4423.326
0.04983223 | 4428.881
0.04981304 | 4433.126
0.04994359 | 4438.416
0.05010728 | 4446.297
0.04990948 | 4454.142
0.05019546 | 4461.356
0.05009623 | 4465.418
0.05015377 | 4470.781
0.05026086 | 4476.362
0.05046315 | 4483.784
0.05040202 | 4492.812
0.05048498 | 4498.684
0.05063446 | 4503.374
0.05107201 | 4544.54
0.05087743 | 4532.795
0.0509389 | 4538.402
0.05101704 | 4540.388
0.05119688 | 4543.076
0.0510899 | 4547.644
0.05122782 | 4553.556
0.05154027 | 4561.8
0.05145777 | 4566.247
0.05136696 | 4571.489
0.05137375 | 4576.617
0.05165187 | 4583.262
0.05164206 | 4590.89
0.05164672 | 4597.826
0.05185138 | 4603.196
0.0518655 | 4608.082
0.05200305 | 4614.44
0.05202404 | 4622.312
0.0520915 | 4630.113
0.05232807 | 4636.468
0.05231781 | 4641.737
0.05253969 | 4647.595
0.05234969 | 4653.128
0.05274916 | 4661.178
0.05257393 | 4668.765
0.05258448 | 4673.609
0.05262557 | 4678.33
0.05294205 | 4685.005
0.05277178 | 4691.91
0.05280325 | 4700.246
0.05311546 | 4706.972
0.05315221 | 4712.12
0.05321278 | 4718.156
0.05317927 | 4724.573
0.05330709 | 4730.415
0.05355486 | 4740.154
0.05348016 | 4746.13
0.05368922 | 4751.26
0.05355221 | 4757.95
0.05382187 | 4764.047
0.05373861 | 4771.678
0.05366624 | 4780.05
0.05412134 | 4786.334
0.05428521 | 4792.213
0.05410891 | 4797.292
0.05435956 | 4805.695
0.05462223 | 4814.375
0.05443836 | 4818.687
0.05451401 | 4824.495
0.05446265 | 4830.536
0.05478693 | 4837.779
0.05472592 | 4845.408
0.05465122 | 4852.46
0.05491971 | 4859.197
0.054992 | 4864.858
0.05498867 | 4871.479
0.05493984 | 4880.354
0.05513986 | 4887.101
0.05538946 | 4893.215
0.05543493 | 4899.045
0.05532289 | 4904.689
0.0556163 | 4913.119
0.055588 | 4920.454
0.05578196 | 4925.84
0.055775 | 4932.598
0.05578906 | 4938.953
0.05593631 | 4947.909
0.05596552 | 4957.301
0.05607783 | 4963.045
0.05603029 | 4968.246
0.05619553 | 4975.909
0.05649944 | 4984.036
0.05663043 | 4991.241
0.05662059 | 4997.755
0.05690312 | 5004.729
0.05667457 | 5010.341
0.05658488 | 5017.277
0.05693314 | 5026.794
0.05726848 | 5035.662
0.05706098 | 5039.869
0.05730492 | 5047.134
0.0572911 | 5054.621
0.05718008 | 5060.997
0.05751823 | 5069.432
0.05736767 | 5075.033
0.05754049 | 5081.764
0.05771617 | 5086.613
0.05771103 | 5094.219
0.05791015 | 5103.815
0.05782931 | 5111.182
0.05815179 | 5116.809
0.05793501 | 5121.787
0.05815983 | 5132.405
0.05822249 | 5140.241
0.05865377 | 5147.301
0.05849736 | 5153.148
0.0586588 | 5159.076
0.05876641 | 5166.929
0.05886593 | 5175.824
0.05866255 | 5182.853
0.05894655 | 5189.848
0.05894775 | 5195.504
0.05893541 | 5203.407
0.05912084 | 5213.548
0.05911182 | 5219.768
0.05933556 | 5226.119
0.05927908 | 5231.813
0.05944829 | 5238.941
0.05962453 | 5247.419
0.05954822 | 5254.792
0.0599572 | 5260.037
0.0598065 | 5268.158
0.05998871 | 5275.559
0.06017316 | 5284.586
0.06007081 | 5291.314
0.060121 | 5298.722
0.06033563 | 5304.534
0.06036443 | 5310.615
0.06060815 | 5320.441
0.06067979 | 5326.26
0.06069852 | 5332.161
0.06068311 | 5340.687
0.06077963 | 5349.106
0.06092866 | 5358.477
0.06114432 | 5366.367
0.06127743 | 5372.44
0.0612103 | 5379.197
0.06132686 | 5386.575
0.06130979 | 5395.943
0.06149337 | 5402.69
0.06140734 | 5409.314
0.06161802 | 5415.015
0.06182142 | 5425.241
0.061611 | 5432.164
0.06198533 | 5440.652
0.06200842 | 5447.47
0.06212359 | 5454.523
0.06210409 | 5463.746
0.0621761 | 5472.345
0.06244586 | 5479.656
0.06237527 | 5485.823
0.06263056 | 5492.742
0.06276357 | 5502.494
0.06277422 | 5511.779
0.06303487 | 5518.897
0.06296736 | 5524.728
0.06291262 | 5532.953
0.06320108 | 5541.373
0.06309526 | 5550.916
0.06327814 | 5556.406
0.06325474 | 5563.905
0.0636275 | 5571.747
0.06360842 | 5581.581
0.06372031 | 5589.826
0.06384385 | 5597.245
0.06388002 | 5603.983
0.06400788 | 5613.608
0.06417998 | 5622.274
0.06431751 | 5629.872
0.06422811 | 5636.787
0.06430027 | 5642.223
0.06447009 | 5653.378
0.06472817 | 5661.596
0.06460923 | 5670.282
0.06479174 | 5676.667
0.0648386 | 5685.42
0.06513924 | 5693.62
0.06509805 | 5705.136
0.06527102 | 5709.946
0.06502987 | 5716.921
0.06527138 | 5726.534
0.06557706 | 5735.657
0.0655101 | 5743.55
0.06567611 | 5750.215
0.06575433 | 5757.543
0.06554288 | 5766.679
0.06599939 | 5776.953
0.0661994 | 5784.194
0.06615371 | 5791.986
0.06617817 | 5799.83
0.06656979 | 5808.716
0.06645839 | 5817.113
0.06675274 | 5822.984
0.0663834 | 5829.426
0.06688706 | 5839.647
0.0670779 | 5851.203
0.06704317 | 5858.857
0.06700451 | 5866.897
0.06730076 | 5874.824
0.06713329 | 5883.323
0.06753647 | 5891.432
0.06740875 | 5899.446
0.06752282 | 5906.227
0.06763087 | 5914.245
0.06779839 | 5924.194
0.06790441 | 5932.201
0.0677437 | 5939.37
0.06792288 | 5947.848
0.06830604 | 5957.835
0.06835256 | 5965.563
0.06812448 | 5974.739
0.06853827 | 5981.955
0.06841652 | 5989.021
0.06850595 | 5998.427
0.06874293 | 6007.647
0.06859675 | 6014.637
0.06901597 | 6022.726
0.06920413 | 6034.499
0.06938493 | 6042.865
0.06953947 | 6050.749
0.06908719 | 6058.216
0.06922953 | 6067.148
0.06952769 | 6077.756
0.06959553 | 6085.013
0.06968146 | 6092.721
0.06989262 | 6101.31
0.06984675 | 6112.463
0.07005797 | 6120.94
0.07021126 | 6129.338
0.07026528 | 6136.559
0.0703884 | 6145.025
0.07070267 | 6155.895
0.07067171 | 6163.463
0.07068662 | 6170.768
0.07109918 | 6178.561
0.07099136 | 6189.239
0.07120127 | 6198.784
0.07135619 | 6207.101
0.07133073 | 6214.128
0.07135123 | 6223.929
0.0714229 | 6233.826
0.07167034 | 6241.99
0.07165345 | 6250.002
0.07172139 | 6258.289
0.07216807 | 6269.176
0.07213941 | 6277.424
0.07237115 | 6286.248
0.07225277 | 6294.977
0.07244205 | 6303.72
0.07270224 | 6314.482
0.07267475 | 6321.027
0.07264904 | 6328.613
0.07286732 | 6338.719
0.07318146 | 6349.751
0.07307886 | 6356.654
0.0732931 | 6364.927
0.07324058 | 6374.535
0.07367482 | 6385.914
0.07374096 | 6393.863
0.07365295 | 6399.598
0.07384459 | 6407.788
0.07412086 | 6419.455
0.07408061 | 6429.1
0.0740832 | 6436.941
0.07419365 | 6445.087
0.07426983 | 6457.396
0.07474244 | 6467.827
0.07473369 | 6474.659
0.07462108 | 6484.813
0.07475685 | 6493.949
0.07512781 | 6503.568
0.07527289 | 6513.056
0.07505444 | 6518.401
0.07537686 | 6529.854
0.07537951 | 6540.067
0.07555513 | 6549.356
0.07579944 | 6556.136
0.07592632 | 6564.894
0.07585328 | 6575.753
0.07604086 | 6584.926
0.07602957 | 6591.182
0.07633015 | 6599.064
0.07631119 | 6610.222
0.07645071 | 6620.484
0.07678025 | 6628.926
0.07671861 | 6636.501
0.07696887 | 6646.822
0.07699644 | 6658.589
0.07711934 | 6667.154
0.07714376 | 6674.495
0.07728537 | 6683.782
0.07749024 | 6694.042
0.07753409 | 6702.422
0.07793964 | 6711.36
0.07778128 | 6721.235
0.07787977 | 6731.842
0.07825694 | 6741.377
0.0783583 | 6748.038
0.07837182 | 6756.413
0.07846352 | 6766.87
0.0783812 | 6776.488
0.07871808 | 6784.801
0.07869203 | 6793.666
0.07888846 | 6805.407
0.0789751 | 6815.164
0.0792642 | 6824.304
0.07911944 | 6830.696
0.07934303 | 6843.213
0.07936301 | 6852.165
0.07969855 | 6859.461
0.07952454 | 6868.756
0.07993396 | 6880.739
0.0799105 | 6890.633
0.08026177 | 6899.628
0.08022176 | 6907.936
0.08045868 | 6919.213
0.08071385 | 6928.738
0.080348 | 6936.215
0.08061261 | 6945.097
0.08073111 | 6956.011
0.0810902 | 6968.073
0.08105184 | 6976.152
0.08109375 | 6983.686
0.08129946 | 6995.151
0.08164331 | 7005.8
0.08155548 | 7013.009
0.08166094 | 7021.247
0.08191014 | 7032.793
0.08208365 | 7044.391
0.08208621 | 7052.934
0.08241147 | 7062.498
0.08249141 | 7073.339
0.0826322 | 7084.115
0.08259018 | 7092.626
0.08282359 | 7101.059
0.08297068 | 7112.23
0.08297494 | 7122.575
0.08316726 | 7130.734
0.08345467 | 7139.988
0.08340973 | 7152.674
0.08362851 | 7161.057
0.08385558 | 7169.538
0.08363408 | 7177.743
0.08413809 | 7188.873
0.08411178 | 7198.796
0.08433053 | 7207.425
0.0841574 | 7215.862
0.08435839 | 7227.826
0.08488539 | 7238.159
0.08468942 | 7246.399
0.0847118 | 7255.603
0.08509138 | 7267.473
0.08531752 | 7276.283
0.08511667 | 7284.438
0.08547317 | 7292.577
0.08545527 | 7304.286
0.08571975 | 7314.741
0.08568843 | 7322.09
0.08582103 | 7333.037
0.08617042 | 7343.808
0.08612658 | 7352.549
0.08608684 | 7358.262
0.08624161 | 7369.433
0.0865904 | 7381.435
0.0867164 | 7391.565
0.08676736 | 7399.391
0.08712472 | 7409.797
0.0871085 | 7421.788
0.08723342 | 7428.931
0.08725853 | 7437.484
0.08736939 | 7448.79
0.08774173 | 7459.478
0.0878311 | 7467.842
0.08768763 | 7477.727
0.0878735 | 7488.418
0.08825399 | 7498.849
0.08844008 | 7507.256
0.08843607 | 7516.091
0.08852288 | 7528.743
0.08879479 | 7538.804
0.08900259 | 7547.588
0.08917326 | 7557.56
0.08901749 | 7569.914
0.08921699 | 7579.897
0.0894788 | 7587.99
0.08952082 | 7597.578
0.08968571 | 7610.418
0.0897457 | 7618.077
0.08997515 | 7627.591
0.090142 | 7638.934
0.0902197 | 7650.44
0.09033101 | 7658.729
0.09044626 | 7667.759
0.09043805 | 7680.473
0.09080313 | 7690.547
0.09065852 | 7697.81
0.0908529 | 7708.823
0.09097947 | 7721.637
0.09124195 | 7732.356
0.09161397 | 7740.458
0.09147205 | 7749.881
0.09161396 | 7762.463
0.0917488 | 7771.723
0.09190057 | 7781.405
0.09215378 | 7792.605
0.09231182 | 7806.491
0.09203366 | 7814.054
0.09250186 | 7823.691
0.09295771 | 7835.913
0.09286005 | 7846.226
0.09290881 | 7852.984
0.09314208 | 7862.941
0.09348991 | 7876.251
0.0936839 | 7887.133
0.09335403 | 7895.549
0.09376772 | 7906.672
0.09416365 | 7919.042
0.09401763 | 7926.805
0.0942792 | 7936.465
0.09415672 | 7947.773
0.09446449 | 7959.851
0.09442435 | 7969.594
0.09453953 | 7979.433
0.09479834 | 7990.843
0.09533778 | 8002.94
0.09544535 | 8010.298
0.09526191 | 8021.702
0.09556298 | 8032.585
0.09575993 | 8041.482
0.09584037 | 8050.696
0.09568852 | 8063.779
0.0959256 | 8074.379
0.09605882 | 8084.284
0.09619253 | 8093.644
0.09627494 | 8105.298
0.09678412 | 8115.378
0.09665361 | 8123.953
0.0967702 | 8133.933
0.09702402 | 8147.469
0.09723728 | 8155.375
0.09740463 | 8166.25
0.09749484 | 8178.401
0.0975367 | 8189.586
0.09758042 | 8198.554
0.09792467 | 8209.595
0.09821074 | 8222.026
0.0983485 | 8232.045
0.09839751 | 8239.569
0.09839691 | 8254.894
0.09897072 | 8264.848
0.09875199 | 8273.334
0.09909373 | 8282.473
0.09909105 | 8296.272
0.0991978 | 8304.762
0.09949395 | 8314.729
0.0995726 | 8326.665
0.09996823 | 8338.647
0.100165 | 8347.656
0.1002003 | 8357.203
0.10017 | 8369.937
0.1003882 | 8379.741
0.1005679 | 8390.694
0.1007426 | 8402.218
0.1008412 | 8415.496
0.1012717 | 8425.334
0.1012563 | 8435.945
0.1014686 | 8448.485
0.1014018 | 8457.427
0.1018084 | 8465.846
0.1018291 | 8478.85
0.1021971 | 8489.609
0.1020019 | 8499.949
0.1022079 | 8508.713
0.1025813 | 8522.213
0.1024697 | 8532.192
0.1029359 | 8541.983
0.1027912 | 8553.565
0.1030805 | 8565.947
0.1033032 | 8574.882
0.1034444 | 8585.967
0.1032781 | 8599.72
0.1039049 | 8608.787
0.1042279 | 8618.544
0.1042049 | 8630.996
0.1043627 | 8642.712
0.1044353 | 8652.09
0.1047521 | 8663.509
0.1047719 | 8675.554
0.1052468 | 8686.382
0.1049011 | 8694.036
0.1053259 | 8707.144
0.1054416 | 8718.668
0.1056651 | 8727.717
0.1060454 | 8738.625
0.1060651 | 8751.739
0.1064548 | 8760.66
0.1060387 | 8771.789
0.1065807 | 8785.428
0.1065778 | 8796.001
0.10694 | 8804.664
0.1070601 | 8815.528
0.1071231 | 8829.885
0.1073784 | 8840.021
0.1075854 | 8850.738
0.1076591 | 8862.847
0.1079263 | 8873.527
0.1080354 | 8883.126
0.1080699 | 8896.599
0.1082368 | 8908.677
0.1086721 | 8918.346
0.1087464 | 8930.152
0.108973 | 8943.707
0.1090092 | 8952.443
0.1090332 | 8962.718
0.1093821 | 8976.417
0.1096385 | 8987.976
0.1095758 | 8997.401
0.1099168 | 9010.135
0.1100753 | 9023.41
0.1101088 | 9032.574
0.1105629 | 9042.985
0.1108152 | 9056.645
0.1110483 | 9066.041
0.1109792 | 9077.271
0.1110295 | 9089.437
0.1114592 | 9102.774
0.1116583 | 9112.567
0.1118423 | 9124.448
0.1119041 | 9136.295
0.1123382 | 9146.63
0.1123238 | 9157.441
0.1124615 | 9170.864
0.1125997 | 9181.424
0.1127914 | 9191.787
0.1132555 | 9205.535
0.113249 | 9215.215
0.1133732 | 9225.385
0.1136425 | 9238.344
0.113835 | 9251.811
0.1138536 | 9261.225
0.1138899 | 9270.748
0.1143095 | 9286.338
0.1144675 | 9294.898
0.1146106 | 9305.777
0.1145483 | 9319.823
0.1150636 | 9330.471
0.1152879 | 9339.717
0.1154261 | 9352.694
0.1156777 | 9364.651
0.1158345 | 9373.595
0.1159451 | 9385.017
0.1164915 | 9399.52
0.1164362 | 9409.563
0.1164692 | 9419.454
0.1167164 | 9432.599
0.1169842 | 9444.072
0.1170526 | 9453.134
0.117256 | 9466.222
0.1174642 | 9477.581
0.1178053 | 9488.24
0.117907 | 9501.43
0.1177642 | 9514.84
0.1182778 | 9523.753
0.1184409 | 9535.304
0.1187456 | 9548.997
0.1188571 | 9558.011
0.1190089 | 9569.986
0.1191795 | 9584.725
0.1193309 | 9594.177
0.1196068 | 9603.49
0.1195798 | 9618.305
0.119951 | 9629.4
0.1200624 | 9639.028
0.120424 | 9651.253
0.120645 | 9664.053
0.1207444 | 9674.763
0.1210864 | 9687.447
0.1211572 | 9702.762
0.1213665 | 9711.316
0.1215848 | 9723.554
0.1217214 | 9736.732
0.1219325 | 9747.718
0.1221668 | 9758.186
0.1223067 | 9771.586
0.1224596 | 9782.965
0.1228094 | 9792.296
0.1229981 | 9807.035
0.1229641 | 9817.938
0.1232975 | 9828.482
0.1234904 | 9843.004
0.1238293 | 9855.377
0.1239443 | 9864.567
0.1241762 | 9878.862
0.1243902 | 9891.557
0.1244566 | 9901.815
0.1248878 | 9915.079
0.1250317 | 9928.878
0.125175 | 9937.797
0.1256433 | 9950.108
0.1255642 | 9963.291
0.1257659 | 9974.318
0.1258261 | 9984.96
0.1261639 | 9998.728
0.1264862 | 10009.1
0.1267169 | 10019.32
0.1268027 | 10034.05
0.1267303 | 10045.44
0.1275603 | 10055.47
0.1275862 | 10069.61
0.1279075 | 10081.54
0.128072 | 10091.87
0.1282148 | 10104.62
0.1284431 | 10116.68
0.128647 | 10128.17
0.1287207 | 10139.67
0.1291328 | 10153.72
0.1292128 | 10163.2
0.1292912 | 10176.39
0.1295348 | 10189.53
0.1298913 | 10198.38
0.1300185 | 10210.92
0.130293 | 10223.99
0.1304319 | 10235.3
0.1307204 | 10247.21
0.1308932 | 10261.77
0.1311579 | 10270.81
0.1314635 | 10285.02
0.1316257 | 10298.68
0.131905 | 10309.23
0.1321755 | 10320.02
0.1322618 | 10334.37
0.1325157 | 10345.65
0.1326805 | 10357.56
0.1330247 | 10370.67
0.1333269 | 10381.22
0.1332321 | 10393.11
0.1336844 | 10407.3
0.1340424 | 10417.95
0.1342266 | 10428.75
0.1342782 | 10443.98
0.1345151 | 10454.8
0.1346943 | 10466.47
0.1350345 | 10481.73
0.1352059 | 10492.04
0.1356166 | 10503.49
0.1355082 | 10518.32
0.135904 | 10530.97
0.1360212 | 10540.71
0.1362503 | 10555.04
0.1365177 | 10567.43
0.1369274 | 10576.24
0.1369757 | 10592.75
0.1371991 | 10604.2
0.1374974 | 10614.41
0.137828 | 10627.46
0.1378903 | 10639.73
0.1382288 | 10651.04
0.1384488 | 10664.7
0.1390207 | 10678.08
0.138946 | 10687.83
0.1392827 | 10700.8
0.1394789 | 10713.44
0.1397961 | 10723.92
0.1399693 | 10738.96
0.1400408 | 10751.69
0.1403186 | 10761.56
0.140543 | 10775.84
0.1408741 | 10787.61
0.1411615 | 10797.42
0.1414983 | 10813.19
0.141527 | 10825.28
0.1418976 | 10835.52
0.1419476 | 10851
0.1422878 | 10860.77
0.1426542 | 10871.18
0.143 | 10885.92
0.1430977 | 10897.22
0.1434666 | 10908.51
0.1435239 | 10922.94
0.1439971 | 10934.68
0.1440314 | 10945.53
0.1443217 | 10960.76
0.1448528 | 10972.65
0.1450303 | 10983.18
0.145344 | 10999.66
0.1453151 | 11009.61
0.145617 | 11022.31
0.1460508 | 11036.99
0.1460464 | 11047.25
0.1465061 | 11058.57
0.1465612 | 11074.58
0.1469335 | 11084.21
0.1469085 | 11096.34
0.1472365 | 11110.28
0.1477104 | 11120.37
0.1477792 | 11132.5
0.1480714 | 11146.64
0.1484852 | 11159.53
0.1487071 | 11170.93
0.1489739 | 11185.81
0.1492254 | 11196.72
0.1493834 | 11209.02
0.1493965 | 11224.25
0.1502229 | 11235.32
0.1503747 | 11246.98
0.150556 | 11261.71
0.1509369 | 11271.42
0.1509291 | 11284.51
0.1513291 | 11297.91
0.1515424 | 11308.38
0.1517972 | 11323.16
0.1522354 | 11335.87
0.1522005 | 11347.47
0.1525309 | 11360.18
0.1527965 | 11372.11
0.153545 | 11384.74
0.153749 | 11399.98
0.1538222 | 11412.41
0.1540857 | 11422.48
0.1542748 | 11434.74
0.1544579 | 11447.09
0.1548423 | 11458.18
0.155157 | 11473.59
0.1553214 | 11485.49
0.1556142 | 11496.02
0.155971 | 11510.94
0.1562259 | 11521.54
0.1564539 | 11534.54
0.1566343 | 11551.73
0.1569684 | 11561.56
0.1573428 | 11574.82
0.157616 | 11589.44
0.1577727 | 11599.47
0.1582208 | 11613.76
0.1586609 | 11627.71
0.1589163 | 11638.08
0.1591688 | 11654.42
0.1593227 | 11663.37
0.1595684 | 11674.79
0.1598383 | 11690.61
0.1601975 | 11700.7
0.160279 | 11713.64
0.1607557 | 11729.02
0.1611285 | 11738.61
0.1615049 | 11752.07
0.1616499 | 11767.78
0.1618404 | 11777.58
0.1621567 | 11791.65
0.1625625 | 11806.78
0.1628701 | 11815.9
0.1630581 | 11830.94
0.1634527 | 11844.21
0.1638539 | 11853.16
0.1643395 | 11868.16
0.1643763 | 11881.94
0.1646954 | 11892.67
0.1650601 | 11907.53
0.1652332 | 11918.41
0.1656764 | 11930.99
0.1658504 | 11945.97
0.1655306 | 11895.05
0.1672811 | 12045.73
0.1684179 | 12107.57
0.1701613 | 12183.68
0.1716893 | 12236.14
0.1729023 | 12281.45
0.1740462 | 12322.32
0.1750395 | 12363.39
0.1759335 | 12401.47
0.1773303 | 12438.65
0.1781058 | 12477.3
0.1791347 | 12514.39
0.1802896 | 12553.17
0.1813415 | 12591.4
0.1823583 | 12627.99
0.1832384 | 12663.39
0.1844845 | 12703.54
0.1855058 | 12742.01
0.1864417 | 12778.64
0.1877222 | 12816.57
0.1886073 | 12853.76
0.1896488 | 12890.48
0.1909174 | 12928.53
0.1918889 | 12965.81
0.1930774 | 13002.02
0.1939678 | 13038.06
0.1949578 | 13076.42
0.1962852 | 13115.47
0.1975373 | 13154.6
0.19879 | 13191.27
0.1997759 | 13227.6
0.2008777 | 13266.07
0.202224 | 13302.89
0.2033004 | 13338.49
0.2046002 | 13375.45
0.2056965 | 13411.87
0.2070754 | 13447.66
0.2079359 | 13484.45
0.2093695 | 13521.35
0.2108405 | 13557.55
0.2117382 | 13593.89
0.2128827 | 13629.5
0.2140931 | 13664.67
0.2153203 | 13701.47
0.2166306 | 13736.28
0.2182044 | 13772.88
0.219231 | 13809.1
0.2207363 | 13844.99
0.2220769 | 13881.07
0.2235404 | 13915.7
0.2246838 | 13950.27
0.225962 | 13982.97
0.227446 | 14018.57
0.2288861 | 14051.87
0.2302677 | 14086.02
0.2314501 | 14120.01
0.2329767 | 14153.74
0.23396 | 14188.46
0.2356324 | 14224.26
0.2373265 | 14258.29
0.2383315 | 14289.71
0.2399238 | 14322.69
0.2412845 | 14357.02
0.2430064 | 14390.88
0.2443192 | 14424.09
0.2459342 | 14456.35
0.2473817 | 14488.87
0.249004 | 14523.02
0.2507525 | 14557.86
0.2520827 | 14587.78
0.2537721 | 14621
0.2552588 | 14650.07
0.2567818 | 14683.09
0.2585299 | 14715.43
0.2603135 | 14748.03
0.2617146 | 14777.36
0.2635024 | 14811.58
0.2653225 | 14843.73
0.266869 | 14873.63
0.2685854 | 14903.53
0.2701501 | 14931.74
0.2718696 | 14963.03
0.2735856 | 14992.81
0.275357 | 15022.62
0.2772474 | 15052.28
0.2789053 | 15079.76
0.2808946 | 15110.28
0.2824192 | 15138.29
0.2845694 | 15168.2
0.286452 | 15197.86
0.2880005 | 15224.93
0.2899281 | 15252.41
0.2920533 | 15281.22
0.2937105 | 15309.65
0.295943 | 15339.13
0.2978281 | 15365.87
0.2996522 | 15391.62
0.3018295 | 15417.62
0.3037901 | 15444.39
0.3059384 | 15469.81
0.3078304 | 15496.56
0.3100184 | 15520.71
0.3121076 | 15547.01
0.3142905 | 15574.4
0.3164887 | 15600.1
0.3185112 | 15624.89
0.3206251 | 15648.86
0.3227864 | 15670.66
0.3249079 | 15697.45
0.327169 | 15719.86
0.3296493 | 15747.02
0.3319654 | 15767.96
0.33428 | 15792.47
0.3363426 | 15816.52
0.3387512 | 15838.54
0.3412673 | 15860.69
0.3434567 | 15881.98
0.3461694 | 15903.51
0.348293 | 15924.61
0.3507766 | 15948.05
0.3531584 | 15967.34
0.3561421 | 15992.6
0.3583885 | 16012.1
0.3608637 | 16030.71
0.3634863 | 16052.02
0.3662221 | 16071.52
0.3688187 | 16091.53
0.3712463 | 16110.01
0.3739023 | 16129.81
0.3767807 | 16146.91
0.3795946 | 16168.66
0.3823374 | 16186.28
0.3846255 | 16204.17
0.3876261 | 16220.62
0.3905378 | 16239.34
0.3931917 | 16256.57
0.3961836 | 16271.75
0.3991523 | 16288.99
0.4019603 | 16305.36
0.4049087 | 16322.95
0.4078373 | 16339.84
0.4106054 | 16353.68
0.4139206 | 16368.5
0.4165103 | 16382.87
0.419877 | 16399.46
0.4226973 | 16413.12
0.4257791 | 16426.71
0.4287521 | 16440.17
0.4319426 | 16456.8
0.4346539 | 16470.19
0.437701 | 16482.26
0.4409751 | 16497.07
0.4441148 | 16509.96
0.4472733 | 16521.34
0.450408 | 16534.72
0.4537287 | 16546.01
0.4568263 | 16557.83
0.4602609 | 16570.64
0.4633317 | 16583.98
0.466853 | 16595.43
0.4703065 | 16607.07
0.4734656 | 16615.74
0.4763838 | 16626.27
0.4802675 | 16636.68
0.4835885 | 16649.93
0.4868397 | 16658.01
0.4902158 | 16669.58
0.4936391 | 16680.29
0.4969505 | 16689.35
0.5004125 | 16698.12
0.5039246 | 16707.24
0.5077693 | 16717.06
0.5111584 | 16725.47
0.5145756 | 16735.53
0.5181989 | 16743.63
0.5220299 | 16754.7
0.5256635 | 16763.89
0.5290951 | 16769.63
0.5329173 | 16778.9
0.5364826 | 16786.77
0.5399695 | 16795.66
0.5439853 | 16801.89
0.5475597 | 16809.66
0.5512444 | 16815.46
0.5550249 | 16826.62
0.5586402 | 16833.53
0.5624813 | 16841.34
0.5662712 | 16846.58
0.5697833 | 16852.97
0.5736984 | 16862.38
0.5774922 | 16867.61
0.5815852 | 16874.56
0.5854168 | 16880.11
0.5892222 | 16887.03
0.5932005 | 16893.83
0.5967785 | 16899.62
0.6009275 | 16906.41
0.6045968 | 16911.66
0.6087551 | 16916.39
0.6124595 | 16920.45
0.6161877 | 16927.32
0.6202193 | 16934.38
0.6244121 | 16941.73
0.6284697 | 16946.61
0.6321333 | 16951.24
0.6360928 | 16957.91
0.6401871 | 16963.27
0.6441453 | 16968.43
0.6484598 | 16972.1
0.652537 | 16976.71
0.6563797 | 16981.4
0.6602208 | 16987.83
0.6645733 | 16992.2
0.6687394 | 16996.93
0.6727216 | 17000.46
0.6767317 | 17005.64
0.6809036 | 17012.57
0.6848155 | 17014.94
0.6889289 | 17019.4
0.6932439 | 17022.52
0.6973738 | 17029.15
0.7014506 | 17035.06
0.7056885 | 17038.26
0.7097632 | 17042.53
0.7140293 | 17046.4
0.7182921 | 17050.43
0.7224229 | 17051.95
0.7267767 | 17057.66
0.7309251 | 17059.83
0.7351494 | 17065.91
0.7395187 | 17069.74
0.7433395 | 17073.67
0.7480151 | 17079.7
0.7521207 | 17082.56
0.7564035 | 17085.59
0.7609537 | 17088.18
0.764736 | 17091.99
0.7691934 | 17095.29
0.7736148 | 17098.87
0.7780176 | 17103.69
0.7819769 | 17107.8
0.7868117 | 17110.75
0.7911101 | 17114.09
0.7953573 | 17118.71
0.799509 | 17119.52
0.8038241 | 17122.47
0.8083836 | 17125.53
0.8129565 | 17129.58
0.8171447 | 17134.01
0.8212947 | 17137.04
0.8258779 | 17140.34
0.8299955 | 17143.57
0.8345662 | 17147.69
0.8388115 | 17148.33
0.8432254 | 17151.22
0.8476777 | 17153.23
0.852349 | 17158.3
0.8565118 | 17161.86
0.860913 | 17164
0.8654864 | 17167.4
0.8697952 | 17170.62
0.8739793 | 17174.71
0.878525 | 17175.35
0.8829777 | 17178.39
0.8872138 | 17178.72
0.8915323 | 17183.85
0.8959503 | 17187.05
0.9005708 | 17189.49
0.9049728 | 17193.05
0.909481 | 17194.33
0.9139508 | 17198.91
0.918258 | 17199.63
0.9227154 | 17203.87
0.9271916 | 17203.87
0.9321945 | 17208.62
0.9362214 | 17209.79
0.94078 | 17210.82
0.9452943 | 17216.54
0.9496905 | 17218.62
0.9539171 | 17221.81
0.9585452 | 17221.42
0.9628907 | 17225.12
0.9673246 | 17226.35
0.9721674 | 17231.85
0.976468 | 17233.05
0.9809908 | 17236.06
0.9857721 | 17238.6
0.9900327 | 17241.2
0.9947047 | 17244.44
0.9993571 | 17245.33
1.00376 | 17248.63
1.008224 | 17248.29
1.012864 | 17252.79
1.017203 | 17254.83
1.021771 | 17258.59
1.026158 | 17257.63
1.03074 | 17260.47
1.0352 | 17265.63
1.039536 | 17266.5
1.044032 | 17268.27
1.04856 | 17268.25
1.053315 | 17271.65
1.057672 | 17274.13
1.062144 | 17276.89
1.066511 | 17279.63
1.071188 | 17281.56
1.075798 | 17284.95
1.080275 | 17285.78
1.084715 | 17288.85
1.089344 | 17289.07
1.093927 | 17292.46
1.098117 | 17293.6
1.102856 | 17295.56
1.107133 | 17298.92
1.111764 | 17301.15
1.11669 | 17303.32
1.121215 | 17304.32
1.125553 | 17307.55
1.129759 | 17306.79
1.134858 | 17311.14
1.139142 | 17312.45
1.143867 | 17316.02
1.148676 | 17316.95
1.153176 | 17318.26
1.157495 | 17322.02
1.162089 | 17323.54
1.166799 | 17325.17
1.171003 | 17325.25
1.175852 | 17328.78
1.180296 | 17331.52
1.18479 | 17332.57
1.189231 | 17334.52
1.194112 | 17336.86
1.198664 | 17340.19
1.203357 | 17340.62
1.208006 | 17342.75
1.212382 | 17343.11
1.217155 | 17346.04
1.221789 | 17348.33
1.226256 | 17350.58
1.231178 | 17351.89
1.235878 | 17353.87
1.240383 | 17356.15
1.244902 | 17357.39
1.249592 | 17358.81
1.255972 | 17358.97
1.263284 | 17361.92
1.270223 | 17362.39
1.277303 | 17366.97
1.284429 | 17369
1.291368 | 17370.4
1.298401 | 17374.36
1.30562 | 17373.71
1.312607 | 17377.06
1.319593 | 17377.27
1.326811 | 17379.42
1.333844 | 17380.14
1.340784 | 17381.11
1.348003 | 17384.53
1.354942 | 17385.89
1.361975 | 17389.28
1.369055 | 17389.27
1.37618 | 17390.7
1.383027 | 17391.82
1.390339 | 17393.99
1.397278 | 17396
1.404265 | 17395.71
1.411484 | 17398.97
1.418423 | 17400.82
1.425409 | 17404.61
1.432629 | 17404.01
1.439615 | 17407.08
1.446554 | 17405.52
1.453774 | 17409.84
1.460806 | 17411.94
1.467792 | 17413.14
1.475012 | 17413.08
1.481905 | 17416.13
1.488984 | 17419.62
1.496063 | 17419.6
1.503143 | 17421.45
1.510035 | 17420.86
1.517301 | 17424.47
1.524287 | 17424.31
1.531273 | 17426.85
1.538399 | 17429.16
1.545386 | 17430.93
1.552372 | 17433.82
1.559544 | 17433.5
1.566577 | 17435.58
1.573517 | 17435.86
1.580735 | 17438.61
1.587768 | 17439.35
1.594708 | 17441.31
1.601927 | 17443.76
1.60882 | 17445.17
1.615899 | 17447.03
1.623025 | 17448.35
1.630105 | 17450.03
1.636951 | 17450.13
1.644263 | 17453.81
1.651203 | 17454.56
1.658282 | 17455.14
1.665455 | 17456.81
1.672394 | 17458.32
1.67938 | 17461.44
1.686599 | 17461.62
1.693586 | 17463.54
1.700525 | 17462.99
1.707744 | 17465.97
1.71473 | 17466.62
1.72167 | 17468.79
1.728889 | 17471.07
1.735875 | 17473.87
1.742908 | 17474.01
1.750034 | 17475.6
1.757113 | 17478.02
1.764006 | 17476.55
1.771318 | 17479.29
1.778258 | 17479.31
1.785244 | 17479.08
1.792417 | 17482.4
1.799403 | 17483.94
1.806389 | 17485.12
1.813608 | 17488.33
1.820594 | 17489.81
1.827487 | 17490.21
1.834706 | 17491.1
1.841739 | 17491.33
1.848772 | 17494.09
1.855944 | 17495.44
1.862837 | 17497.66
1.869917 | 17500
1.877043 | 17500.49
1.884122 | 17501.39
1.891015 | 17501.62
1.89828 | 17504.78
1.90522 | 17504.16
1.912253 | 17505.2
1.919425 | 17507.09
1.926411 | 17509.82
1.933397 | 17512.32
1.94057 | 17513.2
1.947556 | 17514.8
1.954496 | 17514.67
1.961761 | 17517.33
1.968747 | 17517.62
1.975687 | 17519.3
1.982953 | 17519.42
1.989846 | 17519.95
1.996925 | 17522.18
2.004051 | 17525.03
2.011084 | 17526.12
2.017977 | 17524.44
2.025289 | 17527.77
2.032228 | 17528.4
2.039261 | 17531.59
2.046433 | 17532.35
2.053374 | 17532.91
2.060406 | 17536.65
2.067579 | 17536.2
2.074565 | 17538.86
2.081504 | 17539.48
2.088723 | 17541.49
2.095756 | 17540.07
2.102742 | 17540.68
2.109915 | 17543.35
2.116855 | 17545.52
2.123933 | 17546.36
2.13106 | 17546.89
2.138139 | 17548.83
2.144986 | 17549.58
2.152298 | 17552.78
2.159237 | 17551.06
2.16627 | 17553.14
2.173396 | 17554.36
2.180382 | 17556.5
2.187321 | 17559.21
2.194587 | 17559.93
2.201574 | 17561.3
2.208513 | 17561.24
2.215732 | 17562.71
2.222765 | 17564.68
2.229751 | 17563.24
2.23697 | 17564.49
2.24391 | 17565.74
2.250989 | 17568.73
2.258068 | 17570.48
2.265147 | 17571.42
2.27204 | 17572.18
2.279306 | 17572.85
2.286199 | 17572.98
2.293232 | 17575.31
2.300404 | 17576.98
2.307391 | 17577.94
2.314376 | 17579.7
2.321549 | 17581.93
2.328535 | 17582.3
2.335475 | 17582.1
2.342741 | 17583.99
2.349774 | 17584.68
2.356713 | 17585.82
2.363979 | 17587.83
2.370872 | 17587.44
2.377904 | 17589.79
2.385123 | 17592.64
2.392156 | 17593.24
2.398956 | 17593.85
2.406222 | 17595.79
2.413161 | 17595.81
2.420287 | 17597.68
2.427413 | 17597.66
2.434399 | 17598.77
2.441432 | 17601.59
2.448604 | 17601.27
2.455591 | 17602.13
2.462576 | 17602.33
2.469749 | 17604.22
2.476782 | 17603.94
2.483722 | 17606.04
2.490941 | 17606.93
2.497927 | 17608.05
2.504913 | 17610.43
2.512039 | 17612.94
2.519118 | 17614.32
2.525964 | 17613.67
2.533277 | 17615.27
2.540217 | 17617.23
2.547249 | 17617.26
2.554422 | 17617.7
2.561408 | 17617.65
2.568441 | 17620.06
2.575659 | 17621.39
2.582646 | 17623.6
2.589539 | 17620.87
2.596758 | 17624.3
2.60379 | 17623.71
2.610777 | 17627.32
2.617949 | 17627.18
2.624843 | 17628.29
2.631922 | 17631.66
2.639047 | 17632.62
2.64608 | 17633.72
2.652973 | 17634.19
2.660239 | 17635.43
2.667178 | 17634.14
2.674211 | 17636.05
2.681384 | 17636.79
2.688416 | 17637.63
2.695403 | 17639.48
2.702621 | 17641.13
2.709608 | 17642.27
2.716547 | 17643.21
2.723767 | 17645.52
2.730753 | 17646.3
2.737692 | 17645.92
2.744911 | 17646.72
2.751851 | 17647.23
2.758884 | 17650.39
2.766056 | 17653.11
2.773089 | 17652.18
2.779935 | 17651.1
2.787248 | 17653.86
2.794187 | 17653.08
2.801266 | 17655.7
2.808439 | 17655.27
2.815425 | 17655.51
2.822411 | 17658.76
2.82963 | 17659.6
2.83657 | 17662.79
2.843556 | 17662.6
2.850729 | 17662.99
2.857715 | 17661.42
2.864701 | 17664.26
2.87192 | 17665.39
2.878859 | 17665.53
2.885939 | 17667.66
2.893065 | 17668.09
2.900098 | 17669.51
2.90699 | 17669.93
2.914256 | 17672.51
2.921195 | 17671.61
2.928275 | 17671.61
2.9354 | 17672.83
2.942433 | 17674.26
2.949374 | 17676.18
2.956639 | 17678.92
2.963625 | 17678.93
2.970518 | 17679.61
2.977737 | 17682.5
2.984723 | 17682.9
2.99171 | 17682.53
2.998975 | 17681.57
3.005868 | 17681.9
3.012901 | 17684.71
3.020073 | 17684.91
3.027106 | 17686.4
3.033999 | 17687.65
3.041265 | 17688.32
3.048204 | 17688.57
3.055237 | 17691.79
3.062363 | 17690.28
3.069396 | 17692.23
3.076382 | 17692.98
3.083601 | 17696.52
3.090541 | 17697.56
3.09748 | 17698.1
3.1047 | 17697.57
3.111685 | 17698.46
3.118672 | 17700.63
3.12589 | 17698.92
3.13283 | 17700.31
3.139863 | 17701.92
3.147082 | 17703.67
3.154115 | 17704.24
3.160961 | 17706.8
3.168273 | 17708.06
3.175166 | 17707.57
3.182246 | 17708.18
3.189371 | 17708.32
3.196358 | 17708.71
3.203344 | 17711.17
3.210563 | 17712.08
3.217549 | 17713.7
3.224535 | 17714.74
3.231708 | 17715.4
3.238694 | 17714.93
3.24568 | 17715.59
3.252899 | 17714.68
3.259885 | 17715.33
3.266918 | 17718.19
3.27409 | 17719.28
3.281123 | 17721.24
3.288016 | 17720.82
3.295282 | 17723.3
3.302221 | 17723.13
3.309208 | 17725.73
3.31638 | 17724.64
3.323366 | 17724.73
3.330352 | 17726.89
3.337618 | 17729.73
3.344557 | 17730.45
3.351497 | 17729.65
3.358763 | 17731.63
3.365749 | 17731.1
3.372735 | 17733.36
3.379955 | 17731.44
3.386894 | 17731.99
3.393927 | 17734.22
3.401099 | 17735.2
3.408132 | 17736.92
3.415025 | 17738.46
3.42229 | 17740.11
3.429183 | 17739.87
3.436263 | 17741.55
3.443388 | 17740.98
3.450375 | 17741.5
3.457361 | 17742.69
3.46458 | 17743.32
3.471613 | 17745.19
3.478506 | 17745.37
3.485725 | 17748.74
3.492711 | 17747.9
3.499697 | 17748.18
3.506916 | 17747.07
3.513856 | 17749.14
3.520888 | 17750.8
3.528108 | 17751.73
3.535094 | 17753.72
3.541987 | 17753.92
3.549253 | 17754.83
3.556146 | 17756.6
3.563225 | 17756.12
3.570398 | 17756.48
3.577383 | 17755.92
3.58437 | 17756.89
3.591635 | 17759.33
3.598575 | 17758.54
3.605608 | 17760.19
3.61278 | 17759.92
3.619767 | 17761.58
3.626752 | 17764.4
3.633925 | 17764.37
3.640911 | 17764.25
3.647944 | 17765.99
3.655116 | 17765.59
3.662103 | 17767.8
3.668995 | 17768.96
3.676214 | 17769.36
3.6832 | 17770.99
3.690233 | 17771.72
3.697359 | 17770.87
3.704392 | 17772.44
3.711378 | 17772.86
3.718644 | 17772.47
3.72563 | 17772.72
3.73257 | 17774.5
3.739742 | 17777.27
3.746728 | 17777.35
3.753714 | 17777.76
3.760934 | 17777.5
3.767873 | 17777.6
3.774859 | 17778.83
3.782078 | 17781.48
3.789065 | 17780.62
3.796051 | 17782.28
3.803223 | 17783.58
3.810163 | 17785.23
3.817196 | 17786.42
3.824368 | 17784.72
3.831354 | 17786.6
3.838387 | 17787
3.845606 | 17788.72
3.852545 | 17789.49
3.859485 | 17789.2
3.866704 | 17791.13
3.87369 | 17791.72
3.880677 | 17794.02
3.887849 | 17792.62
3.894835 | 17793.74
3.901821 | 17794.06
3.909087 | 17795.96
3.916073 | 17797.52
3.923013 | 17797.05
3.930232 | 17796.33
3.937218 | 17797.38
3.944204 | 17799.19
3.951377 | 17798.77
3.958363 | 17797.85
3.965349 | 17799.27
3.972614 | 17800.96
3.979554 | 17801.86
3.98654 | 17804.61
3.993713 | 17805.82
4.000652 | 17806.08
4.007685 | 17807.33
4.014857 | 17806.33
4.021844 | 17806.88
4.028877 | 17808.85
4.036049 | 17808.98
4.043082 | 17808.16
4.050021 | 17810.2
4.057194 | 17809.3
4.06418 | 17813.3
4.071213 | 17813.63
4.078339 | 17812.86
4.085371 | 17812.93
4.092311 | 17814.5
4.099624 | 17815.72
4.106563 | 17817.48
4.113549 | 17816.49
4.120722 | 17818.39
4.127708 | 17819.78
4.134694 | 17820.78
4.141913 | 17821.96
4.148852 | 17820.3
4.155839 | 17819.68
4.163057 | 17823.07
4.170044 | 17821.67
4.17703 | 17823.7
4.184249 | 17823.64
4.191188 | 17825.18
4.198221 | 17827.46
4.205347 | 17828.04
4.212334 | 17827.57
4.219319 | 17829.08
4.226585 | 17828.4
4.233571 | 17830.51
4.240511 | 17831.41
4.247683 | 17832.3
4.254716 | 17833.66
4.261702 | 17835.32
4.268875 | 17832.7
4.275814 | 17834.37
4.2828 | 17833.45
4.290066 | 17835.43
4.297053 | 17835.43
4.303992 | 17836.72
4.311211 | 17838.78
4.318151 | 17838.53
4.325137 | 17839.4
4.332355 | 17841.47
4.339296 | 17840.91
4.346282 | 17842.34
4.353547 | 17843.14
4.360487 | 17842.92
4.367566 | 17843.42
4.374739 | 17843.32
4.381678 | 17845.56
4.388711 | 17847.07
4.395883 | 17845.59
4.40287 | 17847.02
4.409902 | 17846.46
4.417075 | 17848.42
4.424061 | 17847.33
4.431 | 17849.51
4.438173 | 17849.2
4.445206 | 17852.21
4.452192 | 17853.07
4.459318 | 17854.1
4.466304 | 17854.48
4.47329 | 17854.2
4.480602 | 17856.18
4.487542 | 17855.28
4.494528 | 17857.67
4.501701 | 17857.9
4.508687 | 17858.01
4.515719 | 17858.76
4.522892 | 17858.62
4.529832 | 17860.21
4.536818 | 17859.47
4.544083 | 17860.2
4.551023 | 17858.58
4.558055 | 17861.96
4.565228 | 17862.33
4.572168 | 17863.67
4.579201 | 17865.87
4.586326 | 17866.27
4.593312 | 17864.75
4.600298 | 17869.1
4.607565 | 17868.17
4.614551 | 17866.4
4.621537 | 17868.33
4.628709 | 17867.99
4.635696 | 17870.17
4.642728 | 17872.53
4.649854 | 17871.23
4.65684 | 17872.59
4.663826 | 17872.66
4.671045 | 17873.81
4.678032 | 17872.58
4.684971 | 17874.21
4.692191 | 17874.09
4.699176 | 17876.82
4.706163 | 17878.51
4.713381 | 17879.86
4.720321 | 17878.48
4.727307 | 17876.77
4.734573 | 17878.35
4.741512 | 17876.8
4.748545 | 17879.25
4.755718 | 17879.7
4.762657 | 17880.48
4.769737 | 17883.07
4.776816 | 17883.26
4.783802 | 17885.09
4.790788 | 17883.45
4.798054 | 17884.88
4.80504 | 17884.31
4.81198 | 17885.25
4.819152 | 17885.47
4.826185 | 17888.41
4.833171 | 17889.34
4.840343 | 17888.37
4.84733 | 17890.34
4.854316 | 17889.67
4.861582 | 17890.44
4.868568 | 17889.81
4.875554 | 17890.42
4.882727 | 17891.71
4.889712 | 17892.97
4.896698 | 17895.4
4.903871 | 17894.68
4.910857 | 17895.82
4.917797 | 17895.12
4.925016 | 17897.36
4.932002 | 17896.92
4.939081 | 17897.63
4.946254 | 17896.49
4.953194 | 17899
4.960227 | 17900.84
4.967352 | 17900.44
4.974338 | 17900.57
4.981371 | 17900.4
4.98859 | 17900.44
4.99553 | 17902.65
5.002516 | 17903.56
5.009688 | 17903.67
5.016722 | 17905.91
5.023707 | 17905.45
5.030834 | 17906.37
5.03782 | 17909.04
5.044806 | 17907.09
5.052071 | 17908.18
5.059058 | 17907.25
5.066043 | 17908.88
5.073216 | 17908.73
5.080201 | 17910.27
5.087235 | 17911.53
5.094454 | 17911.63
5.101394 | 17911.03
5.108333 | 17911.91
5.115553 | 17912.74
5.122538 | 17912.42
5.129572 | 17913.69
5.136697 | 17913.64
5.143683 | 17915.88
5.150716 | 17917.8
5.157842 | 17916.52
5.164828 | 17917.8
5.171815 | 17918.37
5.179033 | 17920.09
5.186019 | 17916.91
5.193005 | 17918.66
5.200178 | 17917.92
5.207257 | 17920.67
5.214196 | 17922.12
5.221369 | 17921.49
5.228356 | 17923.89
5.235295 | 17921.57
5.242561 | 17924.4
5.249547 | 17923.78
5.256487 | 17924.45
5.263705 | 17923.83
5.270691 | 17925.81
5.277725 | 17926.76
5.284898 | 17927.78
5.291884 | 17928.08
5.298776 | 17928.74
5.306088 | 17929.2
5.313028 | 17928.48
5.320061 | 17929.55
5.327233 | 17930.69
5.33422 | 17931.26
5.341205 | 17931.94
5.348378 | 17932.44
5.355318 | 17932.76
5.362304 | 17935
5.369522 | 17935.86
5.376509 | 17933.88
5.383495 | 17934.95
5.390668 | 17934.26
5.397747 | 17937.79
5.404734 | 17938.95
5.411859 | 17937.07
5.418892 | 17938.21
5.425831 | 17937.38
5.433097 | 17940.01
5.440037 | 17938.83
5.44707 | 17939.88
5.454195 | 17938.4
5.461228 | 17942.31
5.468215 | 17942.13
5.475433 | 17944.19
5.482326 | 17944.3
5.489313 | 17942.81
5.496578 | 17945.59
5.503517 | 17945.54
5.51055 | 17946.95
5.517723 | 17944.68
5.52471 | 17945.3
5.531742 | 17947.71
5.538868 | 17947.43
5.5459 | 17948.19
5.55284 | 17948.97
5.560106 | 17949.37
5.567045 | 17949.31
5.574031 | 17950.59
5.581205 | 17949.6
5.588284 | 17951.15
5.59527 | 17952.32
5.602396 | 17951.01
5.609382 | 17954.02
5.616321 | 17953.97
5.623586 | 17954.98
5.630573 | 17953.45
5.637605 | 17955.46
5.644778 | 17954.52
5.651764 | 17956.27
5.658797 | 17956.5
5.66597 | 17957.16
5.672956 | 17957.28
5.679848 | 17958.25
5.687068 | 17961.22
5.694007 | 17958.21
5.701086 | 17960.45
5.708213 | 17959.5
5.715199 | 17960.77
5.722232 | 17962.7
5.729404 | 17962.78
5.73639 | 17964.1
5.743377 | 17964.16
5.750595 | 17965.89
5.757535 | 17963.27
5.764568 | 17965.7
5.77174 | 17962.77
5.778773 | 17965.44
5.785758 | 17967.09
5.792885 | 17967.51
5.799918 | 17969.84
5.806811 | 17968.18
5.814076 | 17968.8
5.821016 | 17969.23
5.828049 | 17970.02
5.835174 | 17968.4
5.842208 | 17970.03
5.849194 | 17969.75
5.856412 | 17974.16
5.863352 | 17973.11
5.870338 | 17972.63
5.877558 | 17974.41
5.884543 | 17971.64
5.891576 | 17974.15
5.898749 | 17972.52
5.905688 | 17975.08
5.912768 | 17974.86
5.919894 | 17975.88
5.92688 | 17976.65
5.933819 | 17976.66
5.941084 | 17979.1
5.947978 | 17976.55
5.955011 | 17978.2
5.962137 | 17976.67
5.969216 | 17979.67
5.976202 | 17980.07
5.983374 | 17978.75
5.990361 | 17981.77
5.997346 | 17980.43
6.00452 | 17982.09
6.011505 | 17982.55
6.018491 | 17984.38
6.025664 | 17981.76
6.032698 | 17984.02
6.039683 | 17983.83
6.046902 | 17986.94
6.053841 | 17986.64
6.060781 | 17987.28
6.068047 | 17987.77
6.074986 | 17987.9
6.08202 | 17987.94
6.089145 | 17987.71
6.096224 | 17988.25
6.103211 | 17988.36
6.110383 | 17989.62
6.117322 | 17990.72
6.124356 | 17991.05
6.131528 | 17992.01
6.138514 | 17990.57
6.1455 | 17994.69
6.152626 | 17991.37
6.159659 | 17993.47
6.166692 | 17992.99
6.173864 | 17994.8
6.180851 | 17994.13
6.18779 | 17996.04
6.195056 | 17996.17
6.201995 | 17996.26
6.209028 | 17995.77
6.216154 | 17994.26
6.223187 | 17997.64
6.230172 | 17997.93
6.237438 | 17998.88
6.244378 | 17998.43
6.251317 | 17998.7
6.258537 | 18002.37
6.265476 | 18000.4
6.272509 | 18000.81
6.279682 | 17999.4
6.286667 | 18001.65
6.2937 | 18002.71
6.300873 | 18003.7
6.307859 | 18003.26
6.314845 | 18004.1
6.322111 | 18004.63
6.329004 | 18003.62
6.336083 | 18005.56
6.343162 | 18003.93
6.350288 | 18003.82
6.357228 | 18003.86
6.364447 | 18005.76
6.371386 | 18007.84
6.378326 | 18007.32
6.385545 | 18008.19
6.392577 | 18008.6
6.399518 | 18009.42
6.406691 | 18009.16
6.413676 | 18009.78
6.420709 | 18009.25
6.427928 | 18009.81
6.434914 | 18012.41
6.441807 | 18012.66
6.449072 | 18013.29
6.456013 | 18012.95
6.463092 | 18014.32
6.470171 | 18011.69
6.47725 | 18012.41
6.48419 | 18013.7
6.491409 | 18015.53
6.498349 | 18015.75
6.505381 | 18017.35
6.512554 | 18019.65
6.51954 | 18018.78
6.526526 | 18018.23
6.533699 | 18017.37
6.540731 | 18019.76
6.547765 | 18017.89
6.55489 | 18020.06
6.561923 | 18019.18
6.568863 | 18018.78
6.576128 | 18020.3
6.583067 | 18022.41
6.590053 | 18020.9
6.597133 | 18020.14
6.604212 | 18023.13
6.611198 | 18021.62
6.618418 | 18022.93
6.625358 | 18024.84
6.632343 | 18024.4
6.639562 | 18026.43
6.646549 | 18025.91
6.653535 | 18025.9
6.660707 | 18025.39
6.667694 | 18026.87
6.674726 | 18025.25
6.681898 | 18025.2
6.688884 | 18026.61
6.695871 | 18028.29
6.703091 | 18029.55
6.709982 | 18028.53
6.717062 | 18030.28
6.724142 | 18028.5
6.731221 | 18030.4
6.738207 | 18029.36
6.745426 | 18030.08
6.752413 | 18030.48
6.759353 | 18031.84
6.76657 | 18034.28
6.773557 | 18033.83
6.780543 | 18033.26
6.787715 | 18031.25
6.794702 | 18033.53
6.801734 | 18032.83
6.808954 | 18035.38
6.81594 | 18034.16
6.822833 | 18034.95
6.830099 | 18038.32
6.836992 | 18037.47
6.844071 | 18037.46
6.85115 | 18036.56
6.858229 | 18038.03
6.86517 | 18037.62
6.872388 | 18038.77
6.879328 | 18040.48
6.886361 | 18039.38
6.89358 | 18041.84
6.900519 | 18041.35
6.907506 | 18043.16
6.914679 | 18041.48
6.921758 | 18040.82
6.928743 | 18040.93
6.935916 | 18041.95
6.942902 | 18042.73
6.949795 | 18042.12
6.95706 | 18044.53
6.964047 | 18045.87
6.97108 | 18044.53
6.978112 | 18044.28
6.985192 | 18048.11
6.992131 | 18045.75
6.999444 | 18046.56
7.006382 | 18045.49
7.013323 | 18047.16
7.020542 | 18049.95
7.027527 | 18049.01
7.034514 | 18049.42
7.041687 | 18047.73
7.048673 | 18050.28
7.055659 | 18049.34
7.062832 | 18049.68
7.069864 | 18049.34
7.076851 | 18050.92
7.084069 | 18053.2
7.090962 | 18053.91
7.098041 | 18054.1
7.105121 | 18051.1
7.112247 | 18053.17
7.119186 | 18052.25
7.126406 | 18053.38
7.133392 | 18052.53
7.140377 | 18053.32
7.147597 | 18054.02
7.154583 | 18056.35
7.161523 | 18056.94
7.168649 | 18056.35
7.175681 | 18057.51
7.182668 | 18055.58
7.189886 | 18056.4
7.196872 | 18057.36
7.203812 | 18057.7
7.211078 | 18059.13
7.218017 | 18058.58
7.22505 | 18060.11
7.232177 | 18059.55
7.239209 | 18061.16
7.246194 | 18058.57
7.253414 | 18059.66
7.260354 | 18058.12
7.267386 | 18060.07
7.274559 | 18062.16
7.281545 | 18062.48
7.288531 | 18065.56
7.295657 | 18063.29
7.30269 | 18065.4
7.309722 | 18065.75
7.316848 | 18063.73
7.32388 | 18064.01
7.330821 | 18063.97
7.338087 | 18066.57
7.345026 | 18067.32
7.352059 | 18066.76
7.359092 | 18065.03
7.366217 | 18067.48
7.37311 | 18066.78
7.380422 | 18069.11
7.387316 | 18067.94
7.394349 | 18068.5
7.40152 | 18068.91
7.408507 | 18070.09
7.415447 | 18070.74
7.422665 | 18071.6
7.429652 | 18070.44
7.436638 | 18069.79
7.443811 | 18069.53
7.450844 | 18071.4
7.457782 | 18071.9
7.465048 | 18072.82
7.471989 | 18072.79
7.479068 | 18073.89
7.4861 | 18072.07
7.493179 | 18072.9
7.500119 | 18072.36
7.507385 | 18072.99
7.514324 | 18071.94
7.521311 | 18074.85
7.528483 | 18076.27
7.535563 | 18077.21
7.542502 | 18076.67
7.549628 | 18075.66
7.556661 | 18077.5
7.563647 | 18077.23
7.570865 | 18077.19
7.577899 | 18076.06
7.584838 | 18076.31
7.592103 | 18078.24
7.599043 | 18079.68
7.606076 | 18080.09
7.613155 | 18078.09
7.620234 | 18078.88
7.627127 | 18079.18
7.634394 | 18081.19
7.641286 | 18079.53
7.648319 | 18080.22
7.655538 | 18081.44
7.662524 | 18082.62
7.66951 | 18084.8
7.676637 | 18082.78
7.683622 | 18084.63
7.690656 | 18083.23
7.697874 | 18083.48
7.70486 | 18083.44
7.7118 | 18083.42
7.719066 | 18084.78
7.726052 | 18087.13
7.733037 | 18086.13
7.740117 | 18085.91
7.74715 | 18087.9
7.75409 | 18085.78
7.761402 | 18086.79
7.768342 | 18086.3
7.775327 | 18086.32
7.782547 | 18089.59
7.789533 | 18089.26
7.796519 | 18088.64
7.803691 | 18088.66
7.810677 | 18090.93
7.817664 | 18088.08
7.824884 | 18088.53
7.831868 | 18087.77
7.838855 | 18088.98
7.846075 | 18091.47
7.853013 | 18091.91
7.860047 | 18092.69
7.867126 | 18091.55
7.874205 | 18092.83
7.881145 | 18094.72
7.88841 | 18094.4
7.89535 | 18093.82
7.902383 | 18092.89
7.909555 | 18093.58
7.916635 | 18095.64
7.923574 | 18096.52
7.9307 | 18093.35
7.937733 | 18096.1
7.944719 | 18094.19
7.951938 | 18096.55
7.958924 | 18094.83
7.965817 | 18095.23
7.973083 | 18096.36
7.980022 | 18098.51
7.987056 | 18098.08
7.994181 | 18100.24
8.001214 | 18099.16
8.008154 | 18098.41
8.015419 | 18099.01
8.022358 | 18099.18
8.029391 | 18100.54
8.036564 | 18099.82
8.043551 | 18099.84
8.050536 | 18100.02
8.057709 | 18100.26
8.064695 | 18102.37
8.07168 | 18101.91
8.078853 | 18101.31
8.085887 | 18101.08
8.092826 | 18101.84
8.100045 | 18102.74
8.107077 | 18104.33
8.114064 | 18104.49
8.121143 | 18103.07
8.128222 | 18103.87
8.135115 | 18104.98
8.142428 | 18105.18
8.14932 | 18103.99
8.156353 | 18103.94
8.163526 | 18105.12
8.170512 | 18105.92
8.177498 | 18106.13
8.184671 | 18106.79
8.191657 | 18107.58
8.198644 | 18107.53
8.205816 | 18109.15
8.212802 | 18107.22
8.219789 | 18107.08
8.227054 | 18108.15
8.23404 | 18108.89
8.241072 | 18109.22
8.248151 | 18109.51
8.255184 | 18109.83
8.26217 | 18110.96
8.26939 | 18109.63
8.27633 | 18109.63
8.283315 | 18109.87
8.290488 | 18110.55
8.297567 | 18111.03
8.304507 | 18112.23
8.311633 | 18111.38
8.318665 | 18113.91
8.325652 | 18113.02
8.332872 | 18114.36
8.339856 | 18112.47
8.346797 | 18113.06
8.354062 | 18115.08
8.361049 | 18114.76
8.368034 | 18115.5
8.375207 | 18115.64
8.38224 | 18116.04
8.389133 | 18115.15
8.396398 | 18115.59
8.403338 | 18115.35
8.410371 | 18115.03
8.417543 | 18114.97
8.42453 | 18117.67
8.431515 | 18118.63
8.438641 | 18118.61
8.445628 | 18120.43
8.45266 | 18120.65
8.459833 | 18119.3
8.466818 | 18118.97
8.473805 | 18118.86
8.481025 | 18119.41
8.488057 | 18121.97
8.495044 | 18122.22
8.502123 | 18120.18
8.509202 | 18122.28
8.516142 | 18119.57
8.52336 | 18121.54
8.5303 | 18120.78
8.537287 | 18120.65
8.544459 | 18121.73
8.551538 | 18122.77
8.558477 | 18122.35
8.565697 | 18124.07
8.572636 | 18124.59
8.579622 | 18124.04
8.586888 | 18125.05
8.593874 | 18124.15
8.600813 | 18124.06
8.608079 | 18124.38
8.615019 | 18123.69
8.622052 | 18123.14
8.629177 | 18123.54
8.63621 | 18124.84
8.64315 | 18126.52
8.65037 | 18127.75
8.657308 | 18125.88
8.664295 | 18126.34
8.671514 | 18127.43
8.678547 | 18128.82
8.685486 | 18127.55
8.692659 | 18127.07
8.699692 | 18128.85
8.706631 | 18129.72
8.71385 | 18130.51
8.720836 | 18129.19
8.727822 | 18128.18
8.735041 | 18127.87
8.742028 | 18129.62
8.749014 | 18129.68
8.756187 | 18131.02
8.763219 | 18130.54
8.770112 | 18130.72
8.777378 | 18132.29
8.784317 | 18131.45
8.791303 | 18132.34
8.798523 | 18131.52
8.805555 | 18132.44
8.812542 | 18131.87
8.819667 | 18132.69
8.826653 | 18133.49
8.833687 | 18134.23
8.840905 | 18134.29
8.847845 | 18131.88
8.854785 | 18133.06
8.862003 | 18133.34
8.869037 | 18134.56
8.876022 | 18133.89
8.883148 | 18133.34
8.890134 | 18136.62
8.897074 | 18137.05
8.904339 | 18136.97
8.911326 | 18136.4
8.918312 | 18134.47
8.925484 | 18135.14
8.932517 | 18137.06
8.939503 | 18135.45
8.946723 | 18137.16
8.953708 | 18137.15
8.960648 | 18137.67
8.967868 | 18139.53
8.974854 | 18137.22
8.981793 | 18137.51
8.989058 | 18137.19
8.996045 | 18138.58
9.002984 | 18138.64
9.010111 | 18140.47
9.017143 | 18139.19
9.02413 | 18141.55
9.031394 | 18142.17
9.038288 | 18140.88
9.04532 | 18140.83
9.052492 | 18140.19
9.059572 | 18141.71
9.066558 | 18139.84
9.073685 | 18141.21
9.080671 | 18142.16
9.087656 | 18142.38
9.094876 | 18143
9.101862 | 18142.41
9.108801 | 18142.21
9.116021 | 18142.89
9.123007 | 18143.04
9.129993 | 18142.54
9.137212 | 18144.12
9.144198 | 18142.94
9.151138 | 18144.03
9.158403 | 18147.51
9.165343 | 18145.31
9.172329 | 18144.28
9.179548 | 18145.43
9.186581 | 18143.21
9.19352 | 18143.02
9.200693 | 18144.13
9.20768 | 18144.92
9.214665 | 18146.43
9.221884 | 18147.07
9.228778 | 18147
9.235764 | 18147.22
9.242982 | 18146.89
9.250015 | 18148.02
9.257002 | 18147.68
9.264175 | 18147.56
9.27116 | 18148.08
9.278146 | 18148.82
9.285412 | 18150.18
9.292352 | 18149.84
9.299338 | 18149.25
9.306511 | 18147.47
9.31359 | 18149.88
9.32053 | 18149.88
9.327701 | 18149.95
9.334688 | 18149.15
9.341628 | 18150.33
9.348846 | 18152.93
9.355833 | 18150.78
9.362773 | 18151.59
9.369991 | 18150.29
9.377024 | 18151.26
9.38401 | 18149.92
9.391229 | 18152.2
9.39817 | 18151.09
9.405202 | 18153.27
9.412421 | 18153.35
9.41936 | 18151.76
9.426347 | 18151.5
9.433519 | 18152.18
9.440598 | 18153.65
9.447538 | 18153.34
9.454711 | 18153.06
9.461743 | 18154.66
9.468683 | 18154.89
9.475901 | 18156.14
9.482888 | 18155.11
9.489828 | 18154.15
9.497046 | 18152.11
9.504033 | 18155.1
9.511019 | 18153.93
9.518238 | 18156
9.525224 | 18154.53
9.532164 | 18157.53
9.53943 | 18158.35
9.546322 | 18158.09
9.553355 | 18157.63
9.560527 | 18157.19
9.567559 | 18157.65
9.5745 | 18156.28
9.581719 | 18159.18
9.588658 | 18157.65
9.595691 | 18158.23
9.602911 | 18160.27
9.60985 | 18158.01
9.616789 | 18158.79
9.623962 | 18158.85
9.631041 | 18158.43
9.638028 | 18157.05
9.645199 | 18159.45
9.652139 | 18158.49
9.659126 | 18160.2
9.666344 | 18160.7
9.673331 | 18161.04
9.680271 | 18161.31
9.687442 | 18159.63
9.694523 | 18162.56
9.701461 | 18159.95
9.708727 | 18161.1
9.715668 | 18161.34
9.722654 | 18161.54
9.729872 | 18163.03
9.736812 | 18161.64
9.743845 | 18161.12
9.751064 | 18160.71
9.758049 | 18162.86
9.765036 | 18159.3
9.772209 | 18162.69
9.779194 | 18159.19
9.786227 | 18163.55
9.7934 | 18164.57
9.800292 | 18163.74
9.807279 | 18163.37
9.814498 | 18162.83
9.821531 | 18164.16
9.828517 | 18163.72
9.835689 | 18163.79
9.842676 | 18163.3
9.849708 | 18162.51
9.856928 | 18164.48
9.863867 | 18165.22
9.870853 | 18164.11
9.878026 | 18162.7
9.885058 | 18164.71
9.892044 | 18164.69
9.899264 | 18165.97
9.906203 | 18165.92
9.91319 | 18167.34
9.920409 | 18167.79
9.927348 | 18166.8
9.934335 | 18167.28
9.941507 | 18168.1
9.948539 | 18168.28
9.955526 | 18166.11
9.962697 | 18166.97
9.969684 | 18167.17
9.976671 | 18167.93
9.983936 | 18168.27
9.990829 | 18168.4
9.997861 | 18168.61
10.00499 | 18168.81
10.01202 | 18168.77
10.01901 | 18169.81
10.02623 | 18167.96
10.03317 | 18168.05
10.04015 | 18171.53
10.04737 | 18170.95
10.05436 | 18171.56
10.0613 | 18170.68
10.06852 | 18170.2
10.07555 | 18170.43
10.08249 | 18169.18
10.08975 | 18171.26
10.09669 | 18168.42
10.10368 | 18169.82
10.1109 | 18170.82
10.11784 | 18170.75
10.12482 | 18173.33
10.132 | 18172.16
10.13903 | 18171.01
10.14597 | 18171.49
10.15319 | 18171.69
10.16013 | 18171.97
10.16721 | 18173.91
10.17443 | 18173.89
10.18132 | 18173.56
10.1883 | 18175.19
10.19552 | 18175.53
10.20256 | 18174.28
10.20954 | 18173.26
10.21676 | 18172.5
10.22375 | 18172.35
10.23069 | 18175.36
10.23791 | 18173.73
10.24489 | 18174.79
10.25188 | 18175.24
10.259 | 18175.58
10.26604 | 18175.55
10.27298 | 18175.85
10.28024 | 18175.92
10.28718 | 18173.85
10.29417 | 18176.35
10.30139 | 18177.67
10.30833 | 18178.04
10.31531 | 18176.3
10.32253 | 18177.01
10.32952 | 18176.7
10.3365 | 18176.44
10.34368 | 18177.37
10.35062 | 18175.59
10.35765 | 18178.78
10.36487 | 18178.55
10.37176 | 18179.36
10.37879 | 18179.78
10.38592 | 18178.34
10.393 | 18179.08
10.39994 | 18178.6
10.40716 | 18179.58
10.4141 | 18178.78
10.42113 | 18179.21
10.42835 | 18180
10.43534 | 18179.39
10.44228 | 18181.52
10.44945 | 18179.8
10.45648 | 18180.96
10.46347 | 18179.98
10.47069 | 18180.06
10.47763 | 18178.92
10.48461 | 18181.85
10.49188 | 18183.47
10.49882 | 18182.18
10.50585 | 18181.51
10.51302 | 18181.75
10.52001 | 18183.45
10.52699 | 18181.71
10.53421 | 18182.11
10.54115 | 18179.45
10.54823 | 18182.02
10.5554 | 18182.99
10.56234 | 18181.9
10.56928 | 18182.54
10.57646 | 18181.78
10.58349 | 18184.89
10.59048 | 18183.04
10.59765 | 18184.69
10.60463 | 18181.82
10.61167 | 18183.5
10.61889 | 18186.44
10.62587 | 18186.08
10.63281 | 18184.55
10.63998 | 18184.43
10.64702 | 18185.33
10.65396 | 18184.64
10.66122 | 18183.76
10.66816 | 18183.17
10.67519 | 18184.63
10.68241 | 18185.29
10.68935 | 18185.1
10.69629 | 18186.26
10.70351 | 18187.3
10.7105 | 18188.05
10.71744 | 18184.61
10.72466 | 18186.65
10.7316 | 18185.93
10.73868 | 18187.64
10.74589 | 18187.85
10.75283 | 18187.11
10.75982 | 18187.23
10.76695 | 18187.39
10.77403 | 18188.69
10.78097 | 18186.8
10.78818 | 18186.31
10.79512 | 18185.08
10.80216 | 18188.22
10.80933 | 18188.85
10.81636 | 18188.8
10.8233 | 18189.15
10.83047 | 18188.11
10.83751 | 18189.08
10.84445 | 18186.96
10.85171 | 18187.66
10.85865 | 18186.54
10.86564 | 18187.51
10.8729 | 18188.14
10.87984 | 18187.7
10.88683 | 18189.08
10.894 | 18188.1
10.90103 | 18188.42
10.90793 | 18189.03
10.91519 | 18188.24
10.92209 | 18186.55
10.92917 | 18188.7
10.93634 | 18187.88
10.94332 | 18190.12
10.95031 | 18191.3
10.95748 | 18190.01
10.96447 | 18191.31
10.9715 | 18189.46
10.97872 | 18189.61
10.98566 | 18187.41
10.99265 | 18189.36
10.99987 | 18188.59
11.00685 | 18189.1
11.01384 | 18188.97
11.02092 | 18188.74
11.028 | 18191.29
11.03489 | 18189.75
11.0422 | 18190.37
11.0491 | 18188.82
11.05613 | 18190.51
11.06335 | 18191.57
11.07033 | 18190.76
11.07727 | 18190.15
11.08449 | 18190.8
11.09148 | 18191.88
11.09846 | 18190.98
11.10568 | 18190.84
11.11262 | 18189.25
11.11965 | 18189.88
11.12692 | 18189.7
11.13381 | 18190.82
11.1408 | 18192.14
11.14793 | 18189.58
11.15501 | 18191.41
11.1619 | 18191.97
11.16916 | 18191.89
11.17606 | 18189.58
11.18314 | 18191.12
11.19031 | 18191.54
11.19739 | 18192.45
11.20433 | 18192.33
11.2115 | 18190.66
11.21853 | 18192.53
11.22547 | 18190.37
11.23269 | 18191.55
11.23963 | 18189.22
11.24662 | 18191.95
11.25388 | 18191.43
11.26082 | 18190.8
11.26781 | 18191.85
11.27498 | 18193.12
11.28201 | 18193.16
11.28895 | 18191.89
11.29622 | 18193.19
11.30311 | 18191.38
11.31019 | 18192.98
11.31736 | 18191.61
11.32435 | 18191.14
11.33134 | 18191.73
11.33851 | 18191.26
11.34549 | 18193.54
11.35248 | 18193.74
11.3597 | 18193.5
11.36664 | 18190.34
11.37363 | 18193.28
11.38084 | 18192.66
11.38783 | 18193.67
11.39486 | 18192.73
11.40199 | 18192.28
11.40902 | 18194.28
11.41596 | 18193.93
11.42323 | 18195.26
11.43012 | 18192.42
11.4372 | 18192.5
11.44437 | 18192.04
11.45136 | 18192.46
11.4583 | 18193.19
11.46552 | 18193.97
11.4725 | 18194.69
11.47949 | 18192.85
11.48666 | 18194.89
11.4936 | 18193.71
11.50063 | 18195.73
11.5079 | 18193.4
11.51484 | 18194.33
11.52183 | 18193.27
11.52895 | 18194.69
11.53603 | 18195.66
11.54297 | 18194.39
11.55024 | 18194.76
11.55708 | 18192.94
11.56416 | 18195.19
11.57133 | 18194.11
11.57841 | 18194.72
11.58535 | 18193.45
11.59252 | 18193.52
11.59951 | 18195.96
11.60645 | 18194.73
11.61367 | 18195.78
11.62066 | 18193.04
11.62764 | 18194.43
11.63486 | 18194.35
11.64185 | 18195.55
11.64883 | 18194.04
11.65605 | 18195.54
11.66309 | 18195.23
11.66998 | 18196.47
11.67724 | 18195.1
11.68414 | 18193.27
11.69122 | 18194.78
11.69839 | 18195.32
11.70538 | 18195.55
11.71232 | 18195.49
11.71949 | 18196.06
11.72652 | 18195.78
11.73351 | 18195.95
11.74068 | 18196.85
11.74762 | 18195.76
11.75465 | 18195.91
11.76192 | 18195.44
11.7689 | 18194.04
11.77589 | 18194.63
11.78297 | 18194.31
11.79005 | 18196.15
11.79699 | 18196.19
11.80425 | 18196.19
11.81115 | 18195.24
11.81818 | 18196.41
11.82535 | 18195.53
11.83234 | 18194.77
11.83928 | 18196.64
11.8465 | 18196.83
11.85348 | 18197.65
11.86047 | 18197.03
11.86769 | 18198.61
11.87463 | 18195.45
11.88166 | 18196.69
11.88888 | 18195.58
11.89582 | 18195.39
11.90285 | 18194.67
11.90998 | 18194.82
11.91706 | 18196.73
11.924 | 18198.54
11.93122 | 18197.8
11.93806 | 18194.29
11.94519 | 18197.59
11.95236 | 18195.69
11.95939 | 18196.51
11.96633 | 18197.43
11.97355 | 18195.18
11.98054 | 18197.24
11.98752 | 18197.15
11.99474 | 18196.72
12.00168 | 18194.79
12.00872 | 18195.14
12.01593 | 18193.8
12.02287 | 18194.7
12.02986 | 18195.48
12.03708 | 18197.07
12.04411 | 18195.89
12.051 | 18196.63
12.05827 | 18196.85
12.06512 | 18195.69
12.0722 | 18195.42
12.07937 | 18194.59
12.0864 | 18195.02
12.09339 | 18194.42
12.10056 | 18195.09
12.10755 | 18196.8
12.11458 | 18197.04
12.12175 | 18197.18
12.12869 | 18194.14
12.13572 | 18196.43
12.14294 | 18194.22
12.14993 | 18195.52
12.15692 | 18195.38
12.16404 | 18195.59
12.17112 | 18196.92
12.17801 | 18196.73
12.18528 | 18196.35
12.19222 | 18196.15
12.19925 | 18196.07
12.20642 | 18194.73
12.21346 | 18195.26
12.22035 | 18195.9
12.22762 | 18195.13
12.2346 | 18194.6
12.24154 | 18196.22
12.24876 | 18196.97
12.2557 | 18195.47
12.26273 | 18196.73
12.26995 | 18195
12.27689 | 18194.71
12.28388 | 18193.79
12.291 | 18194.13
12.29804 | 18194.78
12.30502 | 18195.72
12.31224 | 18194.68
12.31913 | 18195.91
12.32621 | 18197.13
12.33339 | 18195.74
12.34047 | 18194.27
12.3474 | 18194.53
12.35458 | 18193.58
12.36161 | 18194.17
12.3686 | 18193.55
12.37577 | 18194.32
12.38275 | 18192.2
12.38969 | 18193.84
12.39691 | 18192.22
12.4039 | 18193.72
12.41089 | 18192.75
12.41806 | 18193.04
12.42509 | 18193.57
12.43203 | 18195.18
12.4393 | 18192.93
12.44614 | 18191.86
12.45327 | 18192.34
12.46044 | 18193.48
12.46743 | 18193.14
12.47441 | 18191.44
12.48159 | 18190.65
12.48857 | 18192.4
12.4956 | 18194.47
12.50278 | 18193.49
12.50967 | 18191.76
12.5167 | 18192.82
12.52392 | 18190.26
12.53091 | 18190.92
12.53789 | 18192.33
12.54502 | 18189.08
12.5521 | 18190.28
12.55899 | 18191.27
12.56621 | 18192.02
12.5731 | 18191.83
12.58014 | 18191.84
12.58731 | 18190.51
12.59434 | 18189.96
12.60128 | 18189.77
12.6085 | 18191.51
12.61544 | 18191.67
12.62243 | 18191.64
12.62965 | 18190.21
12.63659 | 18191.03
12.64357 | 18191.84
12.65084 | 18191.23
12.65778 | 18189.88
12.66481 | 18188.39
12.67194 | 18188.87
12.67897 | 18189.47
12.68596 | 18189.26
12.69317 | 18188.54
12.70002 | 18187.17
12.7071 | 18189.18
12.71427 | 18188.39
12.7213 | 18188.77
12.72824 | 18186.42
12.73546 | 18186.51
12.74245 | 18186.75
12.74943 | 18187.29
12.75661 | 18187.9
12.76359 | 18189.18
12.77058 | 18186.97
12.7778 | 18185.12
12.78479 | 18186.43
12.79177 | 18185.2
12.79899 | 18185.36
12.80602 | 18185.09
12.81296 | 18184.41
12.82018 | 18185.03
12.82707 | 18185.54
12.83415 | 18185.39
12.84133 | 18184.83
12.84836 | 18184.16
12.85525 | 18182.47
12.86243 | 18181.94
12.86946 | 18184.76
12.87649 | 18184.88
12.88366 | 18183.97
12.8906 | 18182.37
12.89759 | 18184.56
12.90481 | 18183.01
12.91179 | 18182.99
12.91883 | 18180.65
12.92595 | 18180.24
12.93299 | 18180.86
12.93997 | 18182.06
12.94719 | 18181.79
12.95413 | 18182.07
12.96116 | 18181.02
12.96829 | 18180.9
12.97532 | 18181.24
12.98226 | 18179.14
12.98948 | 18180.22
12.99647 | 18179.59
13.00345 | 18180.75
13.01063 | 18180.79
13.01761 | 18179.08
13.0246 | 18179.85
13.03182 | 18179.35
13.0388 | 18178.04
13.04579 | 18177.22
13.05296 | 18175.62
13.05999 | 18176.03
13.06703 | 18176.81
13.0742 | 18176.9
13.08105 | 18175.84
13.08812 | 18176.5
13.0953 | 18174.64
13.10238 | 18175.4
13.10932 | 18174.71
13.11649 | 18174.34
13.12348 | 18174.01
13.13051 | 18173.85
13.13768 | 18172.72
13.14467 | 18173.86
13.15165 | 18173.43
13.15882 | 18171.56
13.16586 | 18171.45
13.17284 | 18169.74
13.18002 | 18170.6
13.18705 | 18170.51
13.19399 | 18171.1
13.20126 | 18170.22
13.2081 | 18169.52
13.21518 | 18171.59
13.22231 | 18169.97
13.22934 | 18170.83
13.23628 | 18166.66
13.2435 | 18167.29
13.25048 | 18166.7
13.25756 | 18167.18
13.26473 | 18167.84
13.27168 | 18166.36
13.27866 | 18166.21
13.28588 | 18165.12
13.29287 | 18165.68
13.29985 | 18164.08
13.30698 | 18163.06
13.31406 | 18163.29
13.321 | 18163.54
13.32822 | 18164.05
13.33516 | 18164.22
13.34219 | 18164.13
13.34932 | 18161.04
13.35639 | 18162.64
13.36329 | 18160.63
13.37055 | 18161.46
13.37754 | 18159.38
13.38453 | 18160.38
13.39175 | 18159.82
13.39864 | 18158.94
13.40562 | 18158.96
13.41284 | 18159.94
13.41983 | 18158.85
13.42681 | 18156.16
13.43399 | 18156.39
13.44102 | 18155.03
13.44801 | 18156.63
13.45522 | 18153.66
13.46212 | 18153.48
13.4692 | 18154.28
13.47632 | 18154.13
13.48336 | 18152.68
13.49034 | 18151.61
13.49752 | 18150.24
13.50455 | 18150.92
13.51153 | 18149.38
13.51871 | 18150.25
13.52569 | 18149.27
13.53268 | 18148.55
13.53985 | 18148.13
13.54684 | 18148.32
13.55378 | 18147.38
13.561 | 18145.41
13.56803 | 18145.12
13.57501 | 18145.25
13.58223 | 18145.4
13.58913 | 18144.41
13.59616 | 18143.61
13.60338 | 18143.39
13.61036 | 18142.01
13.6173 | 18141.73
13.62452 | 18140.56
13.63151 | 18139.56
13.63859 | 18140.12
13.64576 | 18138.73
13.65266 | 18139.49
13.65969 | 18139.08
13.66686 | 18138.53
13.67384 | 18137.46
13.68088 | 18136.28
13.688 | 18133.84
13.69504 | 18133.85
13.70202 | 18134.35
13.70924 | 18132.16
13.71618 | 18132.15
13.72321 | 18132.1
13.7303 | 18131.94
13.73737 | 18132.05
13.74431 | 18130.27
13.75153 | 18128.73
13.75852 | 18128.07
13.76551 | 18128.28
13.77268 | 18127.87
13.77962 | 18125.62
13.7866 | 18124.81
13.79387 | 18125.69
13.80085 | 18126.11
13.80779 | 18123.43
13.81501 | 18122.52
13.822 | 18119.84
13.82903 | 18121.08
13.8362 | 18119.47
13.84314 | 18119.3
13.85018 | 18117.82
13.85735 | 18117.36
13.86438 | 18116.74
13.87132 | 18116.29
13.87849 | 18114.18
13.88553 | 18111.43
13.89256 | 18110.71
13.89968 | 18110.31
13.90672 | 18111.64
13.91366 | 18110.16
13.92083 | 18109.09
13.92786 | 18109.89
13.9348 | 18107.35
13.94202 | 18106.33
13.94905 | 18105.35
13.95604 | 18105.21
13.96326 | 18103.21
13.9702 | 18101.67
13.97714 | 18102.57
13.98436 | 18103.5
13.99139 | 18100.92
13.99828 | 18096.73
14.0055 | 18095.26
14.01249 | 18096.47
14.01952 | 18096.96
14.02674 | 18093.68
14.03368 | 18092.18
14.04067 | 18091.83
14.04784 | 18092.27
14.05482 | 18091.89
14.06181 | 18088.48
14.06898 | 18086.76
14.07597 | 18085.38
14.083 | 18086.87
14.09018 | 18086.66
14.09716 | 18084.91
14.10415 | 18082.52
14.11132 | 18082.33
14.11835 | 18082.3
14.12525 | 18080.74
14.13246 | 18078.92
14.13945 | 18076.83
14.14648 | 18074.72
14.1537 | 18074.2
14.16064 | 18073.34
14.16763 | 18074.26
14.17485 | 18072.91
14.18188 | 18070.01
14.18882 | 18068.18
14.19599 | 18067.92
14.20298 | 18066.6
14.21001 | 18066.51
14.21718 | 18063.86
14.22412 | 18061.86
14.23111 | 18060.69
14.23828 | 18060.8
14.24532 | 18060.58
14.2523 | 18058.33
14.25952 | 18054.79
14.26646 | 18053.2
14.27349 | 18053.01
14.28066 | 18050.37
14.2877 | 18049.18
14.29468 | 18047.74
14.30181 | 18047.95
14.30884 | 18048.17
14.31583 | 18046.78
14.323 | 18043.9
14.33003 | 18042.08
14.33702 | 18041.42
14.34419 | 18039.62
14.35118 | 18038.28
14.35817 | 18036.34
14.36538 | 18036.17
14.37237 | 18034.5
14.37926 | 18030.93
14.38648 | 18029.95
14.39347 | 18029.76
14.40055 | 18028.04
14.40772 | 18025.67
14.41471 | 18024.81
14.42169 | 18022.11
14.42887 | 18022.45
14.43585 | 18021.66
14.44284 | 18019.16
14.44996 | 18017.76
14.45695 | 18014.57
14.46398 | 18014.29
14.4712 | 18012.24
14.47823 | 18011.67
14.48517 | 18008.83
14.49234 | 18009.45
14.49938 | 18006.99
14.50632 | 18004.86
14.51354 | 18001.83
14.52052 | 18000.81
14.52751 | 17999.7
14.53473 | 17998.12
14.54167 | 17994.75
14.54861 | 17993.83
14.55583 | 17993.3
14.56281 | 17993.2
14.56975 | 17988.72
14.57697 | 17987.97
14.58396 | 17984.66
14.59104 | 17984.48
14.59821 | 17981.39
14.6052 | 17979.99
14.61218 | 17977.1
14.6194 | 17976.88
14.62639 | 17975.87
14.63337 | 17973.75
14.64055 | 17969.44
14.64753 | 17966.36
14.65457 | 17965.84
14.66169 | 17963
14.66872 | 17963.15
14.67566 | 17960.04
14.68284 | 17958.24
14.68987 | 17957.33
14.69685 | 17955.84
14.70403 | 17953.79
14.71101 | 17949.11
14.71805 | 17948.13
14.72526 | 17944.79
14.73225 | 17945.06
14.73919 | 17940.31
14.74641 | 17939.83
14.75344 | 17938.93
14.76033 | 17936.03
14.76755 | 17935.07
14.77449 | 17932.38
14.78157 | 17931.74
14.78875 | 17926.51
14.79573 | 17922.85
14.80272 | 17920.16
14.80989 | 17920.48
14.81692 | 17919.13
14.82386 | 17916.68
14.83108 | 17912.57
14.83802 | 17909
14.84505 | 17909.53
14.85223 | 17905.35
14.85926 | 17904.07
14.8662 | 17901.19
14.87337 | 17899.78
14.8804 | 17898.71
14.88734 | 17895.93
14.89452 | 17892.96
14.9015 | 17889.48
14.90853 | 17888.08
14.91571 | 17883.57
14.92265 | 17882.89
14.92963 | 17880.05
14.9369 | 17878.29
14.94393 | 17875.48
14.95087 | 17871.29
14.95804 | 17868.84
14.96503 | 17865.58
14.97211 | 17862.57
14.97928 | 17859.59
14.98622 | 17857.48
14.99321 | 17854.46
15.00038 | 17853.82
15.00741 | 17849.39
15.0144 | 17848.67
15.02152 | 17844.27
15.02851 | 17841.44
15.03554 | 17839.21
15.04272 | 17833.63
15.04975 | 17831.4
15.05669 | 17826.95
15.06391 | 17826.75
15.07094 | 17824.88
15.07788 | 17820.26
15.08505 | 17817.78
15.09208 | 17814.1
15.09907 | 17810.88
15.10624 | 17807.17
15.11323 | 17805.02
15.12017 | 17800.42
15.12744 | 17798.14
15.13442 | 17796.71
15.14131 | 17791.99
15.14853 | 17790.76
15.15552 | 17785.95
15.1626 | 17783.71
15.16977 | 17778
15.17676 | 17774.27
15.18374 | 17769.64
15.19096 | 17768.28
15.19795 | 17765.78
15.20494 | 17762.69
15.21206 | 17759.37
15.219 | 17755.02
15.22608 | 17752.62
15.23321 | 17747.77
15.24024 | 17744.99
15.24722 | 17740.22
15.2544 | 17737.53
15.26143 | 17734.28
15.26837 | 17730.31
15.27554 | 17727
15.28253 | 17722.25
15.28956 | 17718.38
15.29673 | 17711.9
15.30377 | 17709.67
15.31071 | 17704.59
15.31797 | 17702.59
15.32496 | 17698.98
15.3319 | 17693.48
15.33912 | 17688.45
15.34606 | 17684.64
15.35309 | 17680.58
15.36026 | 17673.59
15.36725 | 17669.52
15.37423 | 17665.14
15.38145 | 17663.48
15.38844 | 17658.55
15.39543 | 17655.17
15.4026 | 17648.92
15.40954 | 17643.52
15.41657 | 17641.02
15.42374 | 17635.38
15.43078 | 17631.79
15.43776 | 17625.54
15.44493 | 17620.79
15.45197 | 17616.25
15.45886 | 17611.52
15.46608 | 17606.73
15.47306 | 17602.15
15.4801 | 17597.47
15.48727 | 17589.25
15.4943 | 17585.68
15.5012 | 17577.71
15.50851 | 17575.12
15.51549 | 17569.22
15.52243 | 17563.27
15.52961 | 17558.58
15.53659 | 17553.12
15.54363 | 17547.36
15.55084 | 17539.28
15.55783 | 17533.07
15.56477 | 17525.36
15.57194 | 17522.18
15.57897 | 17515.57
15.58596 | 17508.44
15.59313 | 17501.56
15.60007 | 17494.4
15.6071 | 17489.24
15.61423 | 17479.15
15.62131 | 17471.3
15.62825 | 17460.59
15.63552 | 17454.97
15.6425 | 17448.66
15.64944 | 17441.09
15.65661 | 17432.27
15.66365 | 17424.92
15.67063 | 17418.38
15.67781 | 17409.18
15.68479 | 17400.99
15.69173 | 17390.71
15.699 | 17383.74
15.70598 | 17376.27
15.71292 | 17365.01
15.72014 | 17353.1
15.72708 | 17340.74
15.73416 | 17330.37
15.74129 | 17318.51
15.74832 | 17309.5
15.75526 | 17298.63
15.76248 | 17286.54
15.76951 | 17274.92
15.7765 | 17261.57
15.78362 | 17249.46
15.79061 | 17236.11
15.79764 | 17222.22
15.80481 | 17203.57
15.8118 | 17191.21
15.81879 | 17178.88
15.82596 | 17167.09
15.83304 | 17154.74
15.83998 | 17141.6
15.84715 | 17126.34
15.85414 | 17109.03
15.86117 | 17088.64
15.86834 | 17067.88
15.87538 | 17052.2
15.88231 | 17033.16
15.88958 | 17017.2
15.89652 | 17001.8
15.90351 | 16982.92
15.91072 | 16963.62
15.91767 | 16942.19
15.92465 | 16924.83
15.93187 | 16903.38
15.93886 | 16881.51
15.94584 | 16858.67
15.95306 | 16814.89
15.96005 | 16758.65
15.96703 | 16708.8
15.97425 | 16595.28
15.98161 | 11770.39
15.98929 | 9474.798
15.99651 | 9025.719
16.00359 | 8486.599
16.01058 | 8188.967
16.01799 | 6570.357
16.0252 | 5257.534