## Test Report
Default Test Run Report
Project Name |  |  | Project 1
User Name |  |  | MTS
Test Name |  |  | MME 3407_S20 50mm Gage Length ASTM E8 Metals Tension (Extensometer-Crosshead) 54
Test Run Name |  |  | Test Run 1
Test Run Date |  |  | 2/12/2021 11:10:20 AM
Test Run Review Graph
Test Run Results:
Display Name | Value | Unit
Test Run End Reason | Break Detected
Width | 13.506 | mm
Thickness | 3.143 | mm
Final Width | 11.13 | mm
Final Thickness | 2.14 | mm
Test ID | Leslie Brass
Initial Marked Gage Length | 50 | mm
Maximum Force | 3242.148 | lbf
Maximum Stress | 339.7 | MPa
Elongation at Fracture | 27.796 | %
Elongation after Break | 28.5 | %
Upper Yield strength | 318.835 | MPa
Modulus of Elasticity | 106865.56 | MPa
Yield Strength (Offset = 0.2%) | 267.946 | MPa
Yield Strength (EUL = 0.5%) | 275.714 | MPa
Removal Point | 1.25 | mm
Ultimate Tensile Strength | 339.741 | MPa
Reduction of Area | 43.8903 | %
Lower Yield Strength | #NUM! | MPa
Final Marked Gage Length | 64.25 | mm

## Sheet2
mm | lbf
0.0001539798 | -0.5245745
0.000573762 | -0.2341869
1.21492e-05 | -1.210364
0.0001383081 | -0.5365657
0.0003162884 | -0.632387
0.0001016823 | -0.6341967
0.0006968368 | -0.3460962
-8.448879e-05 | -0.7532537
0.000538509 | 0.009254352
3.581357e-05 | -0.8733396
0.0005269338 | -0.3563413
0.0002503152 | -0.6259947
0.0006915922 | -0.3408325
0.0001427717 | -0.6796942
0.0007052679 | -0.4228403
0.0002428209 | -0.888649
0.0003400774 | -0.6741101
0.0004444077 | -0.484415
0.0002233397 | -0.7672689
0.0007458011 | -0.4046689
-0.0001500304 | -0.9394312
0.0004882163 | -0.3994689
0.0001145258 | -0.8724592
0.0005329061 | -0.3887167
8.620864e-05 | -0.8036647
0.0004088744 | -0.4926468
0.0002230994 | -0.6462941
0.0006483287 | -0.4854121
-3.817465e-05 | -0.8237455
0.0007432912 | -0.4701007
0.0001093101 | -0.6422715
0.0005485199 | -0.4688426
0.0003649078 | -0.5238553
0.0001311432 | -0.4855458
0.000528151 | -0.1972013
0.0002179037 | -0.3962207
0.0005317068 | -0.2923034
0.0003306695 | -0.6197466
0.0003228659 | -0.487311
0.0002345745 | -0.3995516
0.0003909153 | -0.3750261
8.09751e-05 | -1.047838
0.0002953565 | -0.5821076
0.0003507403 | -0.835497
0.0008386942 | -0.4538982
4.606258e-05 | -0.523641
0.0004713542 | -0.4849136
5.551055e-05 | -0.5732351
0.0007594991 | -0.2129286
2.565804e-05 | -0.6652376
0.0006706714 | -0.1667141
-6.697465e-05 | -0.4600614
0.0006282357 | 0.03767298
-2.177979e-05 | -0.5383202
0.0005729765 | -0.01274224
-7.434325e-06 | -0.4157223
0.0006561635 | 0.09500031
0.0001237112 | -0.40577
0.0006764456 | -0.04947535
0.0001606085 | -0.1293191
0.0005959266 | 0.147692
0.0003873751 | -0.1153909
0.0006004659 | 0.4108512
-2.345533e-05 | -0.1334286
0.0006611767 | 0.3970545
-6.942545e-06 | 0.02301707
0.0005626941 | 0.4639226
-0.00012265 | -0.21393
0.0005766591 | 0.5026607
0.00034376 | -0.01391972
0.0003714898 | 0.4758057
0.0003928133 | 0.2727042
0.0001965334 | 0.3425065
0.000312726 | 0.3555097
0.0003634592 | 0.2261545
0.0004864785 | 0.4783282
5.131167e-05 | 0.1960429
0.0006243061 | 0.8289327
1.808954e-06 | 0.3315464
0.0004862182 | 0.8153483
0.0001560826 | 0.4136347
0.0003675846 | 0.7073066
0.0002879646 | 0.4692669
0.0004341098 | 0.732301
0.0003303513 | 0.5699425
0.0003686705 | 0.8994097
0.000288236 | 0.7971833
0.0004268691 | 1.079776
0.0005605046 | 0.809567
0.0003876666 | 0.7702413
0.0005382554 | 1.589947
0.0005218071 | 0.7719555
0.0001263369 | 0.9474529
0.0007771445 | 1.405028
0.0003675023 | 1.074027
0.0005325456 | 1.529864
0.0001390024 | 0.7712808
0.0006113869 | 1.493371
0.0001622596 | 1.121103
0.0006840267 | 1.57729
2.582044e-05 | 1.312741
0.0008627903 | 1.842108
0.0003809133 | 1.464076
0.0007266938 | 2.159538
0.000344995 | 1.637286
0.0004658225 | 2.125492
0.0002693824 | 1.764314
0.0003009683 | 2.012476
0.0006027133 | 2.111409
0.0003295569 | 2.074307
0.000949869 | 2.425962
0.0001507778 | 1.945357
0.0006358635 | 2.447651
0.0002914647 | 2.132358
0.0007456654 | 2.581629
0.0004492029 | 2.243208
0.0007372232 | 2.649248
6.352107e-05 | 2.616883
0.0005895293 | 2.740845
0.0002432681 | 2.640689
0.0008504741 | 3.29268
0.0002287157 | 3.174866
0.0005425165 | 3.06723
0.0003869234 | 2.820256
0.0008443505 | 3.303712
0.0001882515 | 2.943026
0.0008636425 | 3.417752
0.0003065935 | 3.063963
0.0009934951 | 3.949688
0.0003179818 | 3.330274
0.0005881653 | 3.792957
0.0006949833 | 3.593873
0.0004226169 | 3.814609
0.0006269184 | 3.87818
0.0004502398 | 4.104774
0.0006006684 | 4.218068
0.0005867612 | 4.379895
0.000786499 | 4.165732
0.0004794582 | 3.943025
0.00076862 | 4.625656
0.0004065558 | 4.250331
0.0008501715 | 5.016926
0.0003613164 | 4.294253
0.0006758204 | 4.789537
0.0009098098 | 4.969301
0.0004879515 | 4.67885
0.00072294 | 5.40052
5.011679e-05 | 4.673342
0.0009909607 | 5.58983
0.0007645613 | 5.070454
0.000526471 | 5.406665
0.0009623031 | 5.598727
0.0003821749 | 5.462115
0.000882841 | 6.017551
0.0003247573 | 5.637474
0.0006298222 | 6.238507
0.0009466203 | 6.206162
0.0003180908 | 6.439132
0.0006666973 | 6.406727
0.0006038348 | 6.449457
0.0009590344 | 7.019776
0.0005747722 | 6.681629
0.0008475681 | 7.302325
0.0006987861 | 7.058068
0.0004156522 | 6.885339
0.001428079 | 7.480389
0.0004163153 | 7.161455
0.0007012604 | 7.734234
0.001219768 | 7.840543
0.0005028044 | 7.342312
0.001154088 | 8.375315
0.0006057951 | 7.562459
0.0009097586 | 8.439809
0.001086468 | 8.775195
0.0007308393 | 8.71683
0.001279462 | 9.152268
0.0006487003 | 8.910698
0.001144275 | 9.451491
0.0004957173 | 9.200008
0.0008689228 | 10.00494
0.0006024574 | 9.473966
0.0006809961 | 9.907967
0.001133617 | 10.41848
0.0007087214 | 9.910126
0.001264562 | 10.79963
0.0007049898 | 10.33176
0.001128746 | 11.10148
0.0007686578 | 10.66254
0.0007862631 | 11.39493
0.0006974243 | 11.29387
0.001025333 | 11.9145
0.001041238 | 11.7005
0.001012789 | 12.20185
0.001006692 | 11.52052
0.0007670846 | 12.12965
0.0008882993 | 12.22758
0.0008454163 | 12.30165
0.001228308 | 12.55509
0.0006424877 | 12.3326
0.001209011 | 13.10892
0.0005258012 | 12.82664
0.001287098 | 13.45704
0.0007742585 | 13.13053
0.001465076 | 14.0294
0.001121732 | 13.72603
0.001368338 | 14.47038
0.001106541 | 14.37679
0.001004416 | 14.74337
0.001130871 | 14.46982
0.001071709 | 15.24803
0.001352079 | 15.32895
0.0006480217 | 15.067
0.001555829 | 15.8418
0.0008932013 | 15.78076
0.001219252 | 16.4399
0.0008988086 | 16.17232
0.001512325 | 16.96137
0.0008545995 | 16.77484
0.001166351 | 17.59006
0.001072543 | 17.08836
0.001185659 | 17.61974
0.001249972 | 17.69029
0.001242355 | 17.9493
0.001286444 | 18.54629
0.0009287992 | 18.41563
0.001079951 | 18.47763
0.00155131 | 19.1809
0.001088024 | 19.09281
0.00169379 | 19.84937
0.000884817 | 19.72511
0.001562685 | 20.25174
0.001304937 | 20.39491
0.001289935 | 20.3886
0.001441461 | 20.94097
0.001410478 | 20.96931
0.001754597 | 21.45271
0.001435328 | 21.56866
0.00161925 | 22.33483
0.001413838 | 22.26375
0.001413885 | 22.55998
0.001567119 | 23.31599
0.001225887 | 22.62202
0.001769572 | 23.87646
0.001337976 | 23.7589
0.001318878 | 23.84299
0.001650393 | 24.50994
0.001593069 | 24.47561
0.001612741 | 24.7658
0.001229716 | 24.85583
0.00188165 | 25.83558
0.001576127 | 25.49713
0.001647914 | 26.01452
0.001503071 | 26.30742
0.00153813 | 26.59968
0.001961248 | 27.27541
0.001549805 | 27.0138
0.001768459 | 27.71774
0.001645625 | 27.58083
0.001660317 | 28.44928
0.001786783 | 28.11179
0.001932261 | 29.11474
0.001573557 | 28.76657
0.001369302 | 29.30857
0.001745863 | 29.73242
0.001992122 | 30.23358
0.001618874 | 30.09088
0.00201171 | 30.76931
0.001697045 | 30.80954
0.002245741 | 31.57281
0.001514773 | 31.34819
0.002421592 | 32.29637
0.001588232 | 31.97518
0.002148365 | 32.99506
0.001796696 | 32.78188
0.002039938 | 33.43229
0.001714137 | 33.55694
0.002078533 | 34.40139
0.001715561 | 34.1656
0.002350488 | 35.08072
0.001851675 | 34.90619
0.002355699 | 35.87908
0.001802884 | 35.57678
0.002262363 | 36.57429
0.001987516 | 36.55782
0.002327529 | 37.36644
0.001666151 | 37.67456
0.002495823 | 38.15983
0.002388724 | 38.54921
0.002279232 | 38.74112
0.00240163 | 39.30918
0.001992722 | 39.45106
0.002346498 | 40.34338
0.002105582 | 40.09519
0.002221763 | 40.85787
0.002200991 | 41.13097
0.002202589 | 42.03484
0.00224059 | 42.10009
0.002287124 | 43.07866
0.00246476 | 43.19999
0.002389161 | 43.80784
0.002506739 | 44.5896
0.002367027 | 44.48665
0.002804597 | 45.55905
0.002346226 | 45.66884
0.002794279 | 46.5204
0.002365848 | 46.38529
0.003065317 | 47.44641
0.002139633 | 47.46674
0.003016854 | 48.44044
0.002427576 | 48.22832
0.002884302 | 49.39554
0.002813066 | 49.33027
0.002998403 | 50.33038
0.002746674 | 50.48235
0.002857362 | 51.01727
0.003011722 | 51.24423
0.00282568 | 51.78126
0.00318598 | 52.78498
0.002785614 | 52.82142
0.003275607 | 53.636
0.002688255 | 53.76188
0.003092048 | 54.54845
0.002849367 | 54.51767
0.003155111 | 55.60158
0.002587072 | 55.30746
0.003186338 | 56.29613
0.003096442 | 56.62257
0.00307519 | 57.28788
0.00294394 | 57.81634
0.003158217 | 58.26188
0.003152545 | 58.65479
0.00294661 | 59.09419
0.00343696 | 59.78312
0.003152972 | 60.06247
0.003454757 | 60.66931
0.002968076 | 60.91567
0.003816452 | 61.63971
0.003182137 | 61.7706
0.003640457 | 62.95123
0.003116674 | 62.66373
0.003412727 | 63.60006
0.003056639 | 63.72785
0.004012189 | 65.01649
0.003091017 | 64.82291
0.003505659 | 65.67463
0.003246339 | 66.04473
0.003785591 | 66.9628
0.003464788 | 66.94393
0.00351213 | 67.6498
0.003467614 | 68.06306
0.003639162 | 68.89656
0.00341642 | 69.17117
0.003972635 | 69.75909
0.004094354 | 70.56024
0.003395226 | 70.45364
0.003945533 | 71.65978
0.003766404 | 71.94404
0.003740515 | 72.48796
0.004322545 | 73.18749
0.003460402 | 73.42688
0.003996339 | 74.40422
0.004421248 | 74.95409
0.003675146 | 75.2658
0.004197808 | 76.44624
0.003520646 | 76.43858
0.004486699 | 77.70015
0.003857375 | 77.91468
0.004223945 | 78.59007
0.004515554 | 79.37938
0.0037482 | 79.42309
0.004563081 | 80.8257
0.004153984 | 81.01
0.004104764 | 81.83129
0.004407779 | 82.70399
0.004086124 | 82.63161
0.004535311 | 83.88213
0.004048873 | 83.92816
0.004781022 | 85.41295
0.004283194 | 85.41638
0.004263305 | 86.13812
0.004557879 | 86.80493
0.004401644 | 87.30719
0.004977216 | 88.64627
0.004078469 | 88.24678
0.004813468 | 89.64099
0.004589703 | 89.62135
0.004877147 | 90.60042
0.004822724 | 91.14855
0.004723541 | 91.79821
0.005166987 | 92.85951
0.004518785 | 92.85576
0.004968911 | 93.64066
0.004630356 | 94.01041
0.005288994 | 95.22558
0.004479556 | 95.01102
0.005161765 | 96.42163
0.004790482 | 96.41885
0.004857601 | 97.34302
0.005368963 | 97.93737
0.004750972 | 98.07111
0.005245397 | 99.09044
0.004666575 | 99.07517
0.005424574 | 100.5077
0.00473951 | 100.2272
0.00529113 | 101.3553
0.005118368 | 101.9564
0.005007099 | 102.4028
0.005397993 | 103.3255
0.004872476 | 103.4037
0.005582658 | 104.5432
0.005073222 | 104.9799
0.005467063 | 106.1847
0.0048725 | 106.0056
0.005509501 | 107.1317
0.005506927 | 107.3831
0.005768275 | 108.4984
0.005340686 | 108.7829
0.005771533 | 109.9757
0.005256284 | 110.1011
0.005766177 | 111.3001
0.005657919 | 111.7425
0.005489433 | 112.6372
0.005927412 | 113.6401
0.005299234 | 113.7986
0.006061559 | 114.9449
0.005557643 | 115.3004
0.006183205 | 116.4981
0.005707348 | 116.669
0.006124272 | 118.2102
0.00568439 | 118.3979
0.00615656 | 119.6744
0.005889703 | 119.7392
0.006243895 | 120.8026
0.005906436 | 121.3351
0.006251882 | 122.3145
0.006140025 | 123.0064
0.006312693 | 123.7335
0.006022794 | 124.0841
0.006585292 | 125.3348
0.006217789 | 125.4559
0.006456413 | 126.6093
0.005910457 | 126.9444
0.006535651 | 128.2573
0.005922262 | 128.3514
0.006375848 | 129.5731
0.006688982 | 130.2549
0.00636002 | 131.1636
0.006545188 | 131.3365
0.006222502 | 132.0469
0.006901184 | 133.0192
0.006398959 | 133.3392
0.00690262 | 134.4051
0.006564824 | 134.7434
0.006703174 | 135.6929
0.006346729 | 136.1077
0.006774673 | 137.2831
0.006700855 | 137.4665
0.006916236 | 138.4663
0.006943293 | 138.8555
0.00685876 | 139.5753
0.007419257 | 140.5419
0.006612337 | 140.9801
0.007386573 | 142.2092
0.00707853 | 142.4857
0.006661593 | 143.1247
0.007450453 | 144.4212
0.006709326 | 144.4199
0.00735215 | 145.7352
0.007105972 | 146.3252
0.007260007 | 147.3697
0.00736004 | 148.0433
0.006923307 | 148.3597
0.007467427 | 149.8767
0.007300133 | 150.3119
0.007265893 | 151.2098
0.007443611 | 151.8597
0.00754756 | 153.041
0.007806401 | 153.7649
0.00742123 | 154.6287
0.007938147 | 155.4184
0.007653711 | 156.6747
0.007898514 | 157.5576
0.007535778 | 158.1896
0.008029015 | 159.113
0.007594676 | 159.8731
0.008053383 | 160.8847
0.00771121 | 161.5522
0.0081704 | 162.4809
0.007638359 | 162.6716
0.008221815 | 164.1796
0.007776069 | 164.5524
0.00841825 | 165.906
0.007875991 | 166.1527
0.008732091 | 167.5672
0.008010673 | 167.7234
0.00829501 | 168.7885
0.00858493 | 169.5388
0.008190123 | 170.0577
0.008641653 | 171.348
0.00802135 | 171.2766
0.008698005 | 172.6764
0.008225437 | 173.0163
0.008837177 | 174.2047
0.008423455 | 174.4813
0.008780943 | 175.7668
0.008458713 | 176.2179
0.008773838 | 177.3739
0.008278764 | 177.5771
0.008800395 | 178.9178
0.008346857 | 179.054
0.008847049 | 180.1925
0.008811405 | 180.9996
0.008989453 | 182.0695
0.00908598 | 182.9365
0.008874607 | 183.7168
0.009261769 | 184.3384
0.009080598 | 185.3189
0.009042095 | 186.0573
0.009078285 | 187.1579
0.009308692 | 188.0133
0.008953809 | 188.7467
0.009506322 | 189.9701
0.009117588 | 190.4603
0.009727886 | 192.0979
0.009140352 | 192.2838
0.009849745 | 193.6522
0.009121752 | 194.0666
0.009730046 | 195.5836
0.009348932 | 195.9533
0.009817224 | 197.1286
0.009392894 | 197.6712
0.0101216 | 198.8413
0.009485134 | 199.4254
0.009903729 | 200.6428
0.009645569 | 201.1461
0.01008938 | 202.6837
0.009653918 | 202.7101
0.0103018 | 204.0524
0.009577404 | 204.5593
0.01031498 | 205.8823
0.009966461 | 206.2405
0.01042 | 207.5199
0.009918312 | 208.1803
0.01031115 | 209.2377
0.01006833 | 209.5995
0.01059729 | 210.905
0.01011827 | 211.3389
0.01062988 | 212.5684
0.01019016 | 212.8641
0.01091205 | 214.3069
0.0102315 | 214.5064
0.01069182 | 215.8166
0.01034752 | 216.4425
0.01060615 | 217.8492
0.01032909 | 218.4699
0.0105765 | 219.2763
0.01034847 | 220.0666
0.01106688 | 221.5611
0.01053935 | 221.6715
0.01105069 | 223.405
0.01071312 | 224.0434
0.01114291 | 225.3119
0.01119456 | 226.232
0.01076465 | 227.0705
0.01150087 | 228.7221
0.01079804 | 228.8518
0.01160188 | 230.6133
0.01123775 | 230.9591
0.01142703 | 232.3923
0.01137998 | 233.2708
0.01146805 | 234.3124
0.01163374 | 235.082
0.01120367 | 236.0002
0.01161807 | 237.1309
0.01116813 | 237.8364
0.01205222 | 239.3515
0.01143164 | 239.1705
0.01164301 | 240.8967
0.01199631 | 241.3194
0.01152492 | 242.3757
0.01208859 | 243.4983
0.01165389 | 243.8882
0.01199804 | 245.2666
0.01135048 | 245.464
0.0119916 | 246.8798
0.01172614 | 247.6752
0.01222304 | 248.7648
0.01226756 | 249.4079
0.01177351 | 250.1658
0.012434 | 251.2701
0.011887 | 252.0914
0.01234104 | 253.0926
0.01217338 | 253.8771
0.01246783 | 255.099
0.01238868 | 255.7485
0.01219083 | 256.7316
0.01254232 | 257.6751
0.01203113 | 258.4629
0.01287809 | 260.1204
0.01216028 | 260.5235
0.01280333 | 262.2475
0.01230596 | 262.3906
0.01265354 | 263.4992
0.01278101 | 264.705
0.01254826 | 265.7649
0.01313411 | 266.9964
0.0125828 | 267.7191
0.01328558 | 269.2616
0.01263918 | 269.444
0.0132427 | 271.118
0.01313792 | 271.5795
0.01309021 | 272.4373
0.01353689 | 274.0891
0.01287143 | 274.1827
0.01350935 | 275.4877
0.01336692 | 276.5025
0.01298806 | 277.0373
0.01343284 | 278.3876
0.01343212 | 279.1096
0.01321506 | 280.1601
0.01385298 | 280.9989
0.01350555 | 281.5579
0.01387389 | 282.9767
0.01334035 | 283.2908
0.01418262 | 285.0038
0.0134406 | 285.1015
0.01392303 | 286.7244
0.01386591 | 287.5571
0.01370631 | 288.5954
0.01429183 | 289.5476
0.0135403 | 290.1396
0.01436369 | 291.7067
0.01395386 | 292.0033
0.01383252 | 293.282
0.01441562 | 294.6255
0.01405755 | 295.0389
0.01452102 | 296.6843
0.01410597 | 297.3467
0.01423539 | 298.4533
0.01476953 | 300.0025
0.01396374 | 300.3763
0.01486819 | 301.8314
0.01416304 | 302.4198
0.01477711 | 304.0254
0.01466773 | 304.7282
0.01501593 | 305.9298
0.0145371 | 306.3412
0.0148617 | 307.7104
0.01496348 | 308.8515
0.01461133 | 309.3526
0.01527598 | 310.5747
0.01438163 | 310.8631
0.01512456 | 312.3147
0.01507141 | 312.9993
0.01488105 | 313.7352
0.01531689 | 314.7349
0.01483627 | 315.3523
0.01556375 | 316.6364
0.01491611 | 317.1739
0.01562165 | 318.4314
0.01534307 | 318.7578
0.01533885 | 319.6483
0.01545557 | 320.5664
0.0153103 | 321.5167
0.01596087 | 322.9913
0.01545807 | 323.1577
0.01597407 | 324.5487
0.01576152 | 324.8866
0.01590977 | 326.1578
0.01603931 | 327.2303
0.01542247 | 327.612
0.01614344 | 329.0791
0.01568822 | 329.3278
0.01569921 | 330.4082
0.01635662 | 331.5862
0.01568288 | 332.0469
0.01611434 | 333.0539
0.01569274 | 333.363
0.01585244 | 334.0947
0.01628632 | 335.2642
0.01598194 | 335.3568
0.01639953 | 336.7619
0.01649852 | 336.9106
0.01603603 | 337.1383
0.01680027 | 338.0084
0.01604143 | 338.0772
0.0163186 | 338.6303
0.01654431 | 339.4685
0.01604893 | 339.3935
0.01679682 | 340.2491
0.01622824 | 339.9914
0.01652789 | 340.8859
0.01655013 | 340.5395
0.01625106 | 341.1385
0.01674395 | 341.4738
0.01621323 | 341.5702
0.01698953 | 342.4649
0.01672776 | 341.9839
0.0162903 | 341.5329
0.01679704 | 342.4119
0.01672991 | 342.202
0.01608617 | 341.1629
0.01656748 | 341.7601
0.01665756 | 340.9614
0.01613866 | 340.1809
0.01678993 | 340.2571
0.01619226 | 338.7885
0.01662219 | 338.6089
0.01616018 | 337.5742
0.01586119 | 336.7418
0.01655651 | 336.351
0.01582406 | 335.1729
0.0163773 | 334.8601
0.01597536 | 333.6292
0.01618678 | 333.3773
0.01600626 | 332.4523
0.01580318 | 331.7035
0.01619393 | 331.6096
0.01572089 | 330.6211
0.01575592 | 330.095
0.01622794 | 330.3754
0.01576418 | 329.1173
0.01553173 | 328.9669
0.01630027 | 329.3101
0.0158202 | 328.3208
0.01560515 | 328.4244
0.01621986 | 328.6019
0.01602904 | 328.1516
0.01506137 | 327.5952
0.01569052 | 328.3216
0.01599625 | 328.5587
0.01542635 | 327.7628
0.01542548 | 328.4526
0.01614613 | 328.834
0.01516612 | 328.4952
0.01593624 | 329.2097
0.01592298 | 329.11
0.01561931 | 329.1471
0.01637046 | 329.9744
0.01571818 | 329.2532
0.01625823 | 329.9593
0.01614478 | 329.9107
0.01557379 | 329.3921
0.01640789 | 330.2048
0.01630186 | 330.3011
0.01553396 | 329.896
0.01623587 | 330.4273
0.01588768 | 330.1172
0.01611693 | 330.7333
0.01659991 | 331.0297
0.0154944 | 330.742
0.01642696 | 331.747
0.01610717 | 331.1576
0.01564908 | 331.3683
0.01644227 | 332.1076
0.01611988 | 332.034
0.01578124 | 332.3932
0.01656709 | 333.4767
0.01590911 | 333.2301
0.01617243 | 333.7932
0.01639978 | 334.2099
0.01586442 | 334.4107
0.01653424 | 335.1702
0.01637053 | 335.4997
0.01606341 | 335.7363
0.01658146 | 336.4879
0.01604066 | 335.9648
0.01603788 | 336.8219
0.01687072 | 337.3789
0.01597295 | 337.0594
0.01665575 | 337.9157
0.01674284 | 338.0296
0.01611632 | 337.7794
0.01599836 | 338.2913
0.01671455 | 339.0666
0.01624908 | 338.6964
0.01621332 | 339.0248
0.01669559 | 339.7825
0.0164678 | 339.6233
0.0159801 | 339.5302
0.01645574 | 340.7308
0.01678374 | 341.0685
0.01637312 | 340.7827
0.01664431 | 341.2629
0.01700422 | 341.744
0.01641282 | 342.0501
0.01696561 | 342.9934
0.01701392 | 343.3086
0.01621877 | 343.1823
0.01673234 | 344.2519
0.01716557 | 344.5877
0.01606801 | 344.5114
0.01635403 | 345.1196
0.01688025 | 346.1075
0.01728042 | 346.0142
0.01621869 | 345.8348
0.0169365 | 346.8189
0.01689384 | 346.875
0.01635039 | 346.4004
0.01688193 | 347.2725
0.01707782 | 347.4876
0.01659677 | 347.3121
0.0171337 | 348.1179
0.01665775 | 347.9695
0.01683048 | 348.3901
0.0174844 | 349.2166
0.0166239 | 348.4997
0.01695808 | 349.3475
0.0169915 | 349.6313
0.01663931 | 349.4838
0.01749526 | 350.7861
0.01696849 | 350.6781
0.01674814 | 351.0275
0.01753954 | 352.0934
0.01700954 | 351.8515
0.01658841 | 352.5056
0.01760029 | 353.3215
0.01698195 | 352.72
0.01727156 | 353.8488
0.01730012 | 354.2905
0.01676767 | 353.9743
0.01756607 | 354.8632
0.01732956 | 354.8396
0.0169559 | 355.2741
0.01785619 | 355.7735
0.01683106 | 355.5134
0.01734979 | 356.4719
0.01736928 | 356.5824
0.0172992 | 356.8028
0.01725194 | 357.155
0.01705704 | 357.1175
0.01758668 | 357.9789
0.01697184 | 357.7978
0.0176733 | 358.9537
0.01724317 | 358.4123
0.01725663 | 359.4021
0.01770102 | 360.0001
0.01721074 | 360.3284
0.01783744 | 361.0898
0.0172596 | 360.8504
0.01757473 | 361.7111
0.01759732 | 362.2197
0.01770429 | 362.6028
0.01753108 | 362.7259
0.01737046 | 363.2829
0.01767992 | 363.4468
0.01739618 | 363.9076
0.01798322 | 364.6842
0.01738134 | 364.2456
0.01765385 | 364.8662
0.01791658 | 365.1197
0.01718493 | 365.0669
0.01806622 | 365.8218
0.01738285 | 365.3612
0.01800982 | 366.3697
0.01755803 | 366.3921
0.01712937 | 366.7198
0.01806061 | 367.837
0.01768312 | 367.562
0.01745907 | 368.1529
0.01809097 | 368.9373
0.0174631 | 368.9593
0.01809264 | 369.8287
0.01803122 | 369.8721
0.01824876 | 370.6165
0.0180454 | 370.9173
0.01787588 | 371.48
0.01825216 | 372.1491
0.01785181 | 372.2284
0.01845887 | 373.068
0.01794775 | 372.8334
0.01807118 | 373.4928
0.01797877 | 373.7387
0.01803896 | 374.3751
0.01818487 | 374.7679
0.01799575 | 374.7616
0.01856037 | 375.5614
0.0180609 | 375.3715
0.0184812 | 376.175
0.01795573 | 376.2335
0.01859476 | 377.2349
0.01774863 | 376.5241
0.01825437 | 377.9269
0.01814089 | 377.9735
0.01804591 | 378.5529
0.01851735 | 379.2654
0.01789849 | 379.6149
0.01867658 | 380.645
0.017958 | 380.3209
0.01834377 | 381.4793
0.01818717 | 381.6436
0.01835754 | 381.9076
0.01867834 | 382.7987
0.01796021 | 382.151
0.01874901 | 382.9945
0.01852819 | 382.7584
0.01851628 | 382.8679
0.01854652 | 382.1147
0.01815175 | 382.0409
0.01885882 | 382.2614
0.01786291 | 381.8212
0.01864979 | 382.5996
0.01848583 | 382.099
0.01847559 | 382.1781
0.01868553 | 382.6387
0.0181142 | 382.272
0.01888162 | 383.0782
0.01864892 | 383.0395
0.01864651 | 383.6709
0.0186245 | 383.7818
0.01811621 | 384.2632
0.01901603 | 384.7917
0.01835162 | 384.5115
0.01893052 | 385.5725
0.01839136 | 385.194
0.01880738 | 385.9399
0.0188942 | 385.8551
0.01857029 | 385.8821
0.01893664 | 386.2886
0.01834735 | 386.2159
0.01896526 | 387.0687
0.01831524 | 386.4579
0.01890755 | 387.5443
0.01833731 | 387.2105
0.01873244 | 387.848
0.0187986 | 388.0475
0.01869979 | 388.5355
0.01877374 | 388.9777
0.01903684 | 389.6252
0.01866556 | 389.7111
0.01892325 | 390.4623
0.01879875 | 390.7694
0.01874532 | 391.488
0.01938431 | 392.2456
0.01885425 | 392.4319
0.01945912 | 393.073
0.01884007 | 392.6844
0.01960648 | 394.0193
0.01939038 | 393.8391
0.01900913 | 394.1163
0.01959802 | 394.4783
0.01892185 | 394.299
0.01948087 | 395.2859
0.01907514 | 395.1105
0.01923539 | 395.7843
0.01968065 | 396.0453
0.01912895 | 396.1492
0.01991858 | 397.2267
0.01910022 | 397.0567
0.01913295 | 397.5791
0.01978167 | 398.4753
0.01912266 | 398.5871
0.01942663 | 399.1455
0.01972921 | 399.9213
0.01918618 | 400.1393
0.01967435 | 400.8004
0.01991584 | 401.2712
0.01913329 | 400.7412
0.01978263 | 402.0223
0.01980843 | 402.1692
0.01908396 | 401.7453
0.01941328 | 402.558
0.01994696 | 403.1632
0.01942585 | 402.94
0.01941008 | 403.3084
0.01994132 | 404.209
0.01949361 | 403.6857
0.01937191 | 404.3293
0.02010961 | 405.423
0.01982534 | 405.6833
0.01912631 | 405.8867
0.02012711 | 407.1937
0.02008454 | 407.6248
0.0192636 | 407.6079
0.02024602 | 408.9201
0.02033603 | 409.3681
0.01946816 | 409.2539
0.01990239 | 410.0056
0.02042285 | 410.459
0.01988629 | 410.0914
0.01959493 | 410.5425
0.02034263 | 411.6837
0.02018746 | 411.4676
0.01963179 | 411.7733
0.02038432 | 412.7686
0.01986779 | 412.4449
0.01976372 | 412.9101
0.02064072 | 413.8583
0.01998034 | 413.6865
0.01986581 | 414.4539
0.02054028 | 415.3172
0.0199868 | 415.2611
0.019763 | 416.0416
0.02036205 | 417.1371
0.02039775 | 417.5332
0.02034453 | 417.4049
0.01984676 | 417.6354
0.02058887 | 418.9785
0.02068695 | 419.2656
0.02003321 | 418.8009
0.02014685 | 419.5323
0.02086747 | 420.3774
0.02036497 | 419.8686
0.02000091 | 420.2781
0.02094075 | 421.3006
0.02078446 | 421.3903
0.02020053 | 421.1799
0.02021954 | 421.9598
0.02080895 | 422.9853
0.02032783 | 422.5719
0.02018088 | 423.4969
0.02094966 | 424.3956
0.02046397 | 424.5557
0.02052838 | 425.2492
0.0212209 | 426.3346
0.02055784 | 425.8505
0.02048369 | 426.5957
0.02078628 | 427.4744
0.020423 | 427.2137
0.02052186 | 427.6559
0.02108475 | 428.7467
0.02023008 | 427.9652
0.02061093 | 428.8459
0.02090405 | 429.4293
0.02042625 | 429.1457
0.02084277 | 429.9349
0.02120603 | 430.5192
0.02049341 | 430.408
0.02098352 | 431.7919
0.0209542 | 432.0425
0.02047561 | 432.2536
0.02099794 | 433.3373
0.02127877 | 433.7309
0.02084423 | 433.7387
0.02142536 | 435.0348
0.02133894 | 435.2796
0.0205666 | 435.3555
0.02132848 | 436.2658
0.02136515 | 436.1522
0.02082889 | 436.2886
0.02142265 | 437.0479
0.02109047 | 436.5001
0.02061186 | 437.1048
0.02175975 | 438.0879
0.02127998 | 437.921
0.02092286 | 438.371
0.02157644 | 439.5802
0.02130233 | 439.6543
0.0209454 | 439.9116
0.02143582 | 440.943
0.02161193 | 441.6041
0.02108063 | 441.9703
0.02154141 | 442.74
0.02158345 | 442.7816
0.02098066 | 443.009
0.02185682 | 444.0979
0.02105737 | 443.5001
0.02134647 | 444.2695
0.02181902 | 444.9461
0.02124268 | 444.6145
0.02116612 | 445.1807
0.02214902 | 446.3186
0.02158682 | 446.0735
0.0216575 | 446.3358
0.02198775 | 447.4416
0.02146045 | 447.4235
0.02167142 | 448.4568
0.02196166 | 449.1024
0.02147204 | 449.6182
0.0222083 | 450.9175
0.02180691 | 450.9009
0.02128128 | 450.8849
0.02207796 | 452.248
0.02226188 | 452.49
0.02132123 | 452.247
0.0216952 | 453.2734
0.02209358 | 453.7734
0.02173596 | 453.5387
0.02202774 | 454.7052
0.02226362 | 454.9146
0.02172855 | 454.7222
0.02231873 | 455.7078
0.02181517 | 455.8041
0.02191427 | 456.885
0.02208701 | 457.0779
0.02182491 | 457.7076
0.02244164 | 458.8045
0.02194282 | 458.4302
0.021638 | 459.3455
0.02263315 | 460.5539
0.02252161 | 460.4232
0.02171906 | 460.0958
0.02213653 | 461.3003
0.02265545 | 461.679
0.02207929 | 461.3379
0.02211947 | 461.9881
0.02284287 | 463.2381
0.02242263 | 462.8089
0.02227943 | 463.3518
0.02306464 | 464.5609
0.02234009 | 464.1968
0.02210627 | 464.9385
0.02299441 | 466.424
0.02258085 | 466.3816
0.02203052 | 467.1803
0.02297416 | 468.303
0.02299864 | 468.5253
0.02226871 | 468.6754
0.02269729 | 469.4847
0.02305428 | 469.9581
0.02248668 | 469.6145
0.02280762 | 470.7107
0.02282749 | 470.8898
0.02231237 | 470.765
0.02281087 | 471.573
0.02285443 | 471.8343
0.02250594 | 472.1095
0.02318084 | 473.1276
0.02276189 | 473.3482
0.02244113 | 473.9649
0.02308991 | 475.0234
0.02270964 | 475.4226
0.0230603 | 476.4253
0.02300355 | 476.695
0.0223509 | 476.4811
0.0230553 | 477.651
0.02354713 | 477.9191
0.02289507 | 477.7619
0.02282317 | 478.2735
0.02346862 | 479.1934
0.02303097 | 479.0917
0.02267471 | 479.4552
0.02342532 | 480.5966
0.02325017 | 480.884
0.02283736 | 480.7867
0.02326247 | 482.3037
0.0235556 | 482.8006
0.02301882 | 482.8936
0.02309959 | 484.2806
0.02403185 | 485.1173
0.02358615 | 485.1739
0.02310669 | 485.1908
0.0235208 | 486.5116
0.02344682 | 486.4789
0.02314282 | 486.5733
0.02360995 | 487.3736
0.02384978 | 487.7295
0.02321435 | 487.5978
0.02347738 | 488.1921
0.02407918 | 489.178
0.02346088 | 489.1288
0.02335052 | 489.6723
0.02413722 | 491.1216
0.02358373 | 491.2027
0.02337534 | 491.9502
0.02403913 | 493.2437
0.02378578 | 492.9329
0.02356992 | 493.4287
0.02421833 | 494.4143
0.02413057 | 494.4634
0.02359801 | 494.3909
0.02411843 | 495.2481
0.02416482 | 495.3543
0.02359639 | 495.6932
0.02429965 | 496.8322
0.02406713 | 496.4706
0.02364747 | 497.0828
0.02450933 | 498.3029
0.02404641 | 498.7079
0.02358787 | 499.1738
0.0243254 | 500.3265
0.02503876 | 501.415
0.0244887 | 501.3123
0.02390086 | 501.5737
0.02472369 | 502.6422
0.0242374 | 502.6931
0.02417803 | 503.4171
0.02496249 | 503.9891
0.02399448 | 503.9947
0.0247014 | 504.7962
0.02446167 | 505.1873
0.02407424 | 505.0228
0.02466438 | 506.5364
0.02495666 | 507.427
0.02434172 | 507.3532
0.02462541 | 508.8279
0.02518365 | 509.7068
0.02487397 | 509.8944
0.02437722 | 510.1882
0.02502328 | 511.1951
0.02469094 | 510.9022
0.02472499 | 511.8002
0.02498884 | 512.3
0.02425699 | 512.2257
0.02492479 | 512.8225
0.02441415 | 512.9693
0.02485255 | 513.7907
0.02512595 | 514.2666
0.02474969 | 514.5241
0.02522369 | 515.9133
0.02473034 | 515.8451
0.02479831 | 517.1113
0.02528536 | 518.0302
0.02449838 | 517.8464
0.02479658 | 518.728
0.02556749 | 519.5108
0.02485983 | 519.6311
0.02522735 | 520.4224
0.02522176 | 520.7922
0.0246201 | 520.752
0.0255315 | 521.9718
0.02531905 | 521.8118
0.02498305 | 522.3085
0.02564197 | 523.5943
0.02510699 | 523.5015
0.02568047 | 524.6603
0.02541759 | 525.1098
0.02510712 | 525.703
0.02577888 | 526.9466
0.02510113 | 527.0202
0.02534746 | 527.7796
0.02577755 | 528.5851
0.02528098 | 528.0621
0.02582744 | 529.1423
0.02581355 | 529.5387
0.02534588 | 529.7225
0.02607365 | 530.8304
0.02544343 | 530.6219
0.02557508 | 531.3366
0.02598415 | 532.21
0.02526741 | 532.389
0.02577649 | 533.7198
0.02592688 | 534.501
0.02556118 | 534.8051
0.02636891 | 536.0544
0.02576397 | 536.1017
0.0259096 | 537.0479
0.02634444 | 537.3813
0.02574594 | 537.1412
0.02616139 | 538.6036
0.02638734 | 538.665
0.02571963 | 538.8094
0.0262582 | 539.8532
0.02638229 | 540.4067
0.02600263 | 540.8392
0.02648149 | 541.9885
0.02619787 | 542.2705
0.02606363 | 543.5311
0.02641898 | 544.1369
0.02599008 | 544.1762
0.02639406 | 545.5259
0.02655915 | 545.7965
0.02577614 | 545.6764
0.02653499 | 546.7959
0.02670996 | 547.3109
0.02632315 | 546.8945
0.02596443 | 547.4005
0.02682005 | 548.8502
0.02684016 | 549.5681
0.02628427 | 549.236
0.02624347 | 550.7167
0.027275 | 551.9843
0.02662353 | 552.0562
0.02616682 | 552.684
0.02715683 | 553.9418
0.02714784 | 554.2179
0.02634969 | 553.9872
0.02675178 | 554.9736
0.02736663 | 555.6446
0.02680291 | 555.7833
0.0263296 | 555.9055
0.02707882 | 557.1449
0.02722806 | 557.9147
0.02648983 | 557.7578
0.02680283 | 559.1736
0.02772428 | 560.5549
0.02697852 | 560.7713
0.02667547 | 561.3114
0.02758702 | 562.8007
0.02706061 | 562.4951
0.02703862 | 563.3855
0.02771224 | 564.0455
0.02714662 | 564.0781
0.02701144 | 564.3816
0.0277128 | 565.6197
0.02765674 | 565.5486
0.02678826 | 565.5479
0.02729804 | 566.9237
0.02796617 | 568.0783
0.02738851 | 568.1428
0.02712254 | 568.7898
0.02763807 | 570.3413
0.02761448 | 570.5024
0.02735609 | 570.8357
0.02791637 | 572.1005
0.02801701 | 572.3025
0.02733599 | 572.2703
0.02728402 | 572.9949
0.02835073 | 573.7802
0.02812383 | 573.9576
0.02748937 | 574.1003
0.02768529 | 575.5936
0.02808487 | 576.3835
0.02736013 | 576.5501
0.0279903 | 577.9813
0.02832858 | 578.709
0.02747286 | 578.7105
0.02820703 | 580.1948
0.02849959 | 580.8103
0.02781354 | 580.4131
0.02799728 | 581.3904
0.02841785 | 582.3674
0.02798228 | 582.1964
0.02795025 | 582.6976
0.02852233 | 584.1495
0.02818549 | 584.15
0.02793038 | 584.6942
0.02849999 | 586.5495
0.02889347 | 587.254
0.02801372 | 587.133
0.02840989 | 588.4229
0.02877841 | 589.3432
0.02863792 | 588.9658
0.028328 | 589.7378
0.02889905 | 590.8388
0.02874098 | 591.0627
0.02830058 | 590.8201
0.02867192 | 592.2123
0.02890983 | 592.7091
0.02851209 | 592.7737
0.02881615 | 594.391
0.02919682 | 595.2751
0.02861914 | 595.7528
0.02849538 | 596.1889
0.02914448 | 597.6258
0.02900035 | 597.7739
0.02864736 | 598.2718
0.02932032 | 599.1476
0.02900239 | 599.0427
0.02911747 | 599.8284
0.02971495 | 600.7876
0.02885892 | 600.9537
0.02898709 | 602.0186
0.02948695 | 603.1529
0.029058 | 603.2507
0.02890389 | 604.4514
0.02954716 | 605.6478
0.02895884 | 605.5478
0.0295798 | 606.6246
0.02933545 | 607.0017
0.0291222 | 607.1773
0.02978301 | 608.264
0.02981044 | 608.5724
0.02926301 | 608.6023
0.02966812 | 609.9813
0.02939503 | 610.0179
0.02925079 | 610.8872
0.03000315 | 612.0504
0.02949795 | 612.5466
0.03001677 | 613.9155
0.02984033 | 614.1103
0.02940526 | 614.0737
0.03004655 | 615.6926
0.02998129 | 616.1543
0.02944914 | 615.7177
0.02994439 | 616.8473
0.0301408 | 617.6116
0.02963088 | 617.4119
0.0296338 | 618.4551
0.02986913 | 619.4772
0.02942383 | 619.7635
0.02986696 | 621.5673
0.03030828 | 622.3124
0.02955704 | 622.4885
0.0302657 | 623.8265
0.03035052 | 624.2312
0.02978015 | 624.2128
0.03050729 | 625.4025
0.03067812 | 625.8281
0.02946223 | 625.7748
0.03034659 | 626.9066
0.03052895161 | 627.5818
0.03013624 | 627.5967
0.03041496 | 629.0818
0.03099572 | 630.2781
0.03032565 | 630.3075
0.03059381 | 631.1814
0.03116007 | 632.2704
0.03065422 | 632.0614
0.03036444 | 633.1084
0.03098927 | 634.2952
0.03083528 | 634.0313
0.0303527 | 634.3473
0.03096819 | 635.6337
0.03061529 | 635.801
0.03034079 | 636.3578
0.03088064 | 638.1555
0.03115452 | 639.1248
0.03070182 | 639.2352
0.0307209 | 640.3786
0.03160975 | 641.5962
0.03100578 | 641.325
0.03076386 | 641.8282
0.0314179 | 642.814
0.03111865 | 642.7814
0.0305388 | 642.889
0.03136783 | 644.6127
0.03164779 | 645.1097
0.03062051 | 645.5146
0.03098973 | 646.7703
0.03181513 | 647.8849
0.0312922 | 647.8444
0.0310076 | 648.7094
0.03173502 | 649.8282
0.03195615 | 650.1472
0.0312927 | 649.9214
0.03088382 | 650.5211
0.03144014 | 651.5895
0.0319081 | 652.4764
0.03137193 | 652.6911
0.03128321 | 653.2355
0.03176651 | 654.9534
0.03212008 | 656.0358
0.03144574 | 655.976
0.03168854 | 657.1658
0.0325069 | 658.3844
0.03183349 | 658.186
0.03133495 | 658.5516
0.03224993 | 659.9441
0.03227589 | 659.9181
0.03141616 | 660.2821
0.03213795 | 661.447
0.03221534 | 662.1771
0.03170314 | 662.7335
0.03172883 | 663.4268
0.032426 | 665.1179
0.03298756 | 666.1371
0.03227418 | 665.8569
0.03190297 | 666.2254
0.03202419 | 667.3473
0.03287793 | 668.2973
0.03275772 | 668.3969
0.03210523 | 668.5202
0.03220127 | 669.204
0.03299047 | 670.8437
0.03292958 | 671.2301
0.03214085 | 671.8055
0.03273672 | 673.3105
0.03340913 | 674.7277
0.03287421 | 674.748
0.03239381 | 674.7819
0.03275453 | 675.8577
0.033395 | 677.1541
0.03324909 | 677.1425
0.03253771 | 676.9552
0.03284167 | 678.1947
0.03344151 | 679.5312
0.03329785 | 680.0311
0.03282206 | 680.4155
0.03263623 | 681.4586
0.03371547 | 683.1332
0.03378352 | 683.6489
0.0329015 | 683.3068
0.03326623 | 684.2107
0.03369012 | 685.2589
0.03327855 | 685.0939
0.03314144 | 685.8017
0.03392095 | 687.0189
0.03316771 | 687.2005
0.03352832 | 688.0973
0.03417212 | 689.7843
0.03362575 | 690.0946
0.03311971 | 690.8149
0.03404509 | 692.3189
0.03339392 | 692.234
0.03342982 | 692.9986
0.03417078 | 693.9211
0.03355472 | 694.0125
0.03351008 | 694.4007
0.03417452 | 695.9194
0.03368013 | 696.0321
0.03368603 | 696.8557
0.03424399 | 698.7482
0.03452316 | 699.2234
0.03363172 | 699.6394
0.03388684 | 700.5075
0.03488822 | 701.9051
0.03454451 | 701.9618
0.03387129 | 701.8079
0.03440206 | 703.1569
0.03511602 | 703.7795
0.03403326 | 703.5007
0.03412152 | 705.0327
0.03501832 | 706.1624
0.03474899 | 707.1953
0.03441455 | 707.6145
0.03430404 | 708.596
0.03507918 | 710.0133
0.03499597 | 709.9809
0.03436496 | 710.1024
0.03450208 | 711.3172
0.03518498 | 712.2935
0.03489816 | 712.5244
0.03460823 | 713.1505
0.03531362 | 715.0717
0.03503222 | 715.3978
0.03448278 | 715.8686
0.03516 | 717.6923
0.0356579 | 718.1111
0.03481097 | 718.2805
0.03490429 | 718.9315
0.03556757 | 720.2086
0.03576328 | 720.4925
0.03511529 | 720.5733
0.03469756 | 721.3146
0.03553917 | 723.0855
0.03585067 | 723.4626
0.03513602 | 723.9995
0.03564158 | 725.6848
0.03615772 | 726.7347
0.03546264 | 726.7072
0.03538633 | 727.2559
0.03608668 | 728.7146
0.03594913 | 728.8163
0.0352822 | 728.9947
0.03607887 | 730.3601
0.03624179 | 731.1557
0.03569099 | 731.4753
0.03584599 | 732.7327
0.03620751 | 734.4958
0.03576821 | 734.5388
0.03570783 | 735.3634
0.0365596 | 736.4567
0.03583206 | 736.5969
0.03560183 | 736.9189
0.03636202 | 738.4335
0.0366484 | 739.086
0.03603221 | 739.178
0.03565179 | 739.843
0.03637695 | 741.7021
0.03683791 | 743.0804
0.03611665 | 743.0478
0.03599014 | 743.7605
0.03663032 | 745.2152
0.03674395 | 745.3589
0.0363705 | 745.6112
0.03665494 | 746.8689
0.03720986 | 747.4229
0.03635266 | 747.4207
0.03624983 | 748.4799
0.03676436 | 750.0517
0.03713542 | 751.4389
0.03649369 | 751.7254
0.03662443 | 752.7875
0.03722649 | 753.7208
0.03656027 | 753.4663
0.03699992 | 754.946
0.03743639 | 755.6945
0.03711469 | 755.9948
0.03666661 | 756.5616
0.03733195 | 758.0404
0.03774404 | 759.2372
0.03738946 | 759.9666
0.03704688 | 760.3391
0.03771082 | 761.6765
0.0380323 | 762.8626
0.03728269 | 762.5443
0.0371875 | 763.4478
0.03823107 | 764.721
0.03773507 | 764.5886
0.03715382 | 765.047
0.03756201 | 766.6039
0.03798818 | 767.6138
0.03722242 | 768.198
0.03787051 | 769.7825
0.03843735 | 770.6806
0.03771461 | 770.8577
0.03782614 | 771.4283
0.03849923 | 772.5007
0.03772923 | 772.3715
0.03781053 | 773.3451
0.03860848 | 774.8707
0.0382961 | 775.3338
0.03780208 | 776.3317
0.03832153 | 777.8348
0.03890243 | 778.9493
0.0384787 | 779.3483
0.03800486 | 779.6103
0.03868193 | 780.9192
0.03893427 | 781.2874
0.03812898 | 781.1012
0.03812881 | 782.3618
0.03913149 | 783.6284
0.03895011 | 784.0405
0.03837105 | 784.8207
0.03896956 | 786.1916
0.03890919 | 786.964
0.03846606 | 787.2709
0.03922145 | 788.4399
0.03886513 | 788.6815
0.03863063 | 788.9972
0.03917461 | 790.391
0.03879963 | 790.5092
0.03887918 | 791.9301
0.03958755 | 793.4795
0.03886349 | 793.9165
0.03876274 | 795.0826
0.03951224 | 796.5215
0.03910783 | 796.5162
0.03923451 | 797.5135
0.03979078 | 798.5293
0.03876638 | 798.2666
0.03931914 | 799.3439
0.03938565 | 799.9115
0.03951683 | 801.0993
0.0398704 | 802.3239
0.03919471 | 802.9098
0.03994959 | 804.0717
0.03953468 | 804.4916
0.03996106 | 805.5507
0.0396611 | 805.4331
0.0397103 | 806.5741
0.03980336 | 807.4233
0.03978269 | 808.0768
0.04037583 | 809.2209
0.03974831 | 809.8638
0.0402059 | 811.512
0.03967985 | 811.9413
0.04020871 | 813.1854
0.03991383 | 813.703
0.04050358 | 814.7852
0.0399852 | 814.7305
0.04060868 | 815.9641
0.04013585 | 816.1905
0.0405443 | 817.6306
0.04032794 | 818.0795
0.04057633 | 819.5547
0.0406212 | 820.7743
0.04043926 | 821.2753
0.04064138 | 821.7527
0.040445 | 822.5192
0.04116161 | 823.0304
0.04042934 | 823.6
0.04096179 | 824.8723
0.0404233 | 825.1921
0.04113087 | 826.782
0.04063792 | 827.3085
0.04127797 | 829.0465
0.04089081 | 829.303
0.04124516 | 830.3171
0.04078413 | 830.7925
0.04140865 | 831.5867
0.04125734 | 832.1882
0.04155554 | 833.2074
0.04074583 | 833.3571
0.04190397 | 835.116
0.04127019 | 835.5282
0.04131731 | 836.8846
0.04160798 | 837.6405
0.04136515 | 838.6096
0.04167397 | 839.3462
0.04144171 | 839.7724
0.04163845 | 840.4613
0.04156159 | 841.0651
0.04210186 | 842.6606
0.04170218 | 842.8159
0.04166435 | 844.4099
0.04228858 | 845.8099
0.04168233 | 846.2774
0.04233963 | 847.618
0.04184125 | 847.766
0.04234182 | 849.2371
0.04195759 | 849.2242
0.04261902 | 850.4202
0.04196183 | 850.8299
0.04253819 | 852.3869
0.04234745 | 853.1237
0.04242854 | 854.3516
0.04272462 | 855.5944
0.04237676 | 855.8481
0.04310529 | 857.123
0.04236979 | 857.1727
0.04273763 | 857.9867
0.04291011 | 858.487
0.0425458 | 859.4945
0.04292287 | 860.727
0.04254879 | 861.0908
0.04304538 | 862.7323
0.04245078 | 863.4497
0.04320462 | 864.7876
0.0429624 | 864.8891
0.04308184 | 866.08
0.04278168 | 866.4364
0.04279153 | 867.4072
0.04344411 | 868.4807
0.04272904 | 869.0069
0.04345994 | 870.6985
0.0432004 | 871.1536
0.04328779 | 872.5119
0.0434778 | 873.1003
0.04326246 | 873.7084
0.04382984 | 874.772
0.04339366 | 874.815
0.04355105 | 876.1505
0.04356098 | 876.3921
0.04352544 | 877.7347
0.04367798 | 878.8624
0.04354398 | 880.0691
0.0440551 | 881.4878
0.0432987 | 881.5901
0.04392313 | 882.839
0.0437623 | 883.0552
0.04378815 | 883.8387
0.04424274 | 885.0831
0.0438065 | 885.5692
0.04419739 | 887.2675
0.04407098 | 888.1106
0.04409733 | 888.9953
0.04440241 | 890.0347
0.04380843 | 890.4493
0.04474759 | 891.7706
0.04410532 | 891.8977
0.04479185 | 893.3309
0.04424801 | 893.5452
0.04481822 | 895.264
0.04454258 | 895.7634
0.04478169 | 897.4037
0.04449264 | 898.2258
0.04446038 | 899.3316
0.04515826 | 899.9345
0.04458642 | 900.5072
0.04517137 | 901.714
0.04456441 | 901.8615
0.04578797 | 911.6778
0.04521509 | 915.4478
0.04566298 | 912.0857
0.04525411 | 912.2127
0.0453839 | 912.5295
0.0458247 | 912.9112
0.04543801 | 913.0859
0.04578849 | 913.7711
0.04550447 | 914.2019
0.04579503 | 915.4493
0.04558692 | 915.7025
0.04614036 | 916.8865
0.04548805 | 916.6402
0.04606244 | 917.6711
0.04547015 | 917.6811
0.045985 | 918.7745
0.04615763 | 919.4895
0.04553524 | 920.0218
0.04639086 | 921.8391
0.04610856 | 922.3238
0.04584652 | 923.3442
0.04627998 | 924.4529
0.04566557 | 924.5958
0.04636311 | 926.2426
0.04617199 | 926.4254
0.04611843 | 927.3789
0.04665534 | 928.8001
0.04606757 | 929.1497
0.04670829 | 930.9369
0.04663115 | 931.0815
0.04655722 | 932.4729
0.04703456 | 933.4732
0.04651997 | 933.5898
0.04664554 | 934.5824
0.04698384 | 935.6245
0.04624593 | 935.8755
0.04680733 | 937.7648
0.04732805 | 938.8321
0.04674828 | 939.3925
0.04705392 | 940.9556
0.04687229 | 941.264
0.04690323 | 942.1973
0.04739887 | 943.4325
0.04717953 | 943.925
0.04697766 | 944.8349
0.04770559 | 946.4583
0.04703162 | 946.8614
0.04753296 | 948.4126
0.04775668 | 949.4158
0.04717455 | 949.7968
0.0478672 | 951.2489
0.04785533 | 951.3564
0.0473101 | 952.0307
0.04823535 | 953.56
0.04781106 | 954.0289
0.04725778 | 954.9251
0.04831868 | 956.4909
0.04765078 | 957.0197
0.04815677 | 958.2907
0.04798275 | 959.0175
0.04793741 | 959.5996
0.04857472 | 960.7957
0.0479415 | 961.1066
0.04842846 | 962.6397
0.04813515 | 963.1989
0.04848359 | 964.9312
0.04828295 | 965.6246
0.0482031 | 966.708
0.04911721 | 967.9956
0.04857417 | 968.0461
0.04869202 | 969.3397
0.04837388 | 969.9471
0.04864617 | 970.7893
0.04908569 | 972.3838
0.04878795 | 972.8732
0.0484155 | 973.8575
0.04906156 | 975.1054
0.0490418 | 975.4624
0.04852085 | 976.0516
0.04876267 | 977.2409
0.04991504 | 978.5444
0.04939685 | 979.1115
0.04890452 | 980.1623
0.04946576 | 981.7567
0.04937256 | 982.637
0.04920163 | 983.8963
0.04976946 | 984.9456
0.04939461 | 985.135
0.04963144 | 986.4006
0.04976554 | 986.8987
0.04927392 | 987.9358
0.0499288 | 989.4947
0.05018627 | 990.3255
0.04941095 | 991.0063
0.05026408 | 992.688
0.05031114 | 993.3227
0.04971994 | 993.5688
0.05023594 | 995.2199
0.05023574 | 995.8728
0.04969618 | 996.5262
0.05011359 | 997.8041
0.05072285 | 999.5762
0.05002251 | 999.6983
0.05003845 | 1001.097
0.0507274 | 1002.222
0.05020214 | 1002.197
0.04986411 | 1003.079
0.05072622 | 1004.756
0.05097381 | 1005.496
0.05020279 | 1006.285
0.05069772 | 1007.999
0.0512171 | 1009.396
0.05054603 | 1009.464
0.05113839 | 1010.851
0.05114865 | 1011.29
0.05063575 | 1011.694
0.05117388 | 1013.485
0.05081346 | 1013.907
0.05118381 | 1015.543
0.05141616 | 1017
0.05097759 | 1017.479
0.0517121 | 1019.01
0.05121999 | 1019.086
0.05114904 | 1019.996
0.05175079 | 1021.208
0.05133031 | 1021.956
0.05154996 | 1023.647
0.05198035 | 1025.141
0.05185169 | 1025.413
0.05137289 | 1026.277
0.05231357 | 1028.024
0.05209328 | 1027.961
0.05147404 | 1028.22
0.05194569 | 1029.871
0.05246153 | 1031.376
0.05192686 | 1031.765
0.05161267 | 1033.019
0.05273774 | 1034.915
0.05261913 | 1035.549
0.05191335 | 1035.671
0.05220002 | 1037.13
0.05319198 | 1038.487
0.05286374 | 1039.034
0.0523473 | 1040.105
0.0532809 | 1041.968
0.05305993 | 1042.532
0.05223521 | 1042.822
0.0522961 | 1044.071
0.05301066 | 1045.307
0.05353013 | 1046.121
0.05272561 | 1046.309
0.05237337 | 1047.031
0.0529539 | 1048.814
0.05386592 | 1050.844
0.05346569 | 1051.319
0.05305378 | 1051.523
0.05311809 | 1052.705
0.05396125 | 1054.38
0.05396503 | 1055.114
0.05306376 | 1055.381
0.05342014 | 1056.976
0.05404252 | 1058.72
0.05362056 | 1059.203
0.05319369 | 1059.672
0.05375672 | 1061.568
0.05443037 | 1062.769
0.05381858 | 1062.707
0.05356726 | 1063.746
0.0543678 | 1065.321
0.05427905 | 1066.079
0.05371438 | 1066.59
0.05430762 | 1068.316
0.05460359 | 1069.358
0.05373271 | 1069.312
0.05400101 | 1070.537
0.05472021 | 1072.151
0.05446629 | 1072.678
0.05402189 | 1073.334
0.05460944 | 1075.549
0.05510427 | 1076.361
0.05426315 | 1076.614
0.05518222 | 1078.538
0.05521784 | 1079.076
0.0544007 | 1079.21
0.05442758 | 1080.368
0.0553389 | 1082.008
0.05575442 | 1083.272
0.0547687 | 1083.828
0.05496318 | 1085.36
0.05568031 | 1086.162
0.05500142 | 1086.595
0.0553141 | 1087.513
0.05605257 | 1089.036
0.05517301 | 1089.147
0.05549749 | 1090.829
0.05579938 | 1092.25
0.05537038 | 1092.641
0.05578504 | 1094.408
0.05616972 | 1095.634
0.05558739 | 1095.854
0.05607844 | 1097.31
0.05604298 | 1097.922
0.05554386 | 1098.555
0.05642147 | 1100.874
0.05652546 | 1101.36
0.05556141 | 1102.019
0.05668096 | 1103.447
0.05689156 | 1104.197
0.05574575 | 1104.441
0.05646712 | 1105.897
0.05717304 | 1107.41
0.05634879 | 1108.248
0.05621582 | 1109.192
0.0570006 | 1110.923
0.05699151 | 1111.386
0.05637237 | 1111.683
0.05716702 | 1113.567
0.05699494 | 1113.877
0.05641747 | 1114.729
0.05726308 | 1116.702
0.05759091 | 1117.977
0.05669976 | 1118.189
0.05741451 | 1119.639
0.05791698 | 1120.636
0.05728833 | 1120.844
0.05711492 | 1121.815
0.05816199 | 1123.808
0.0574985 | 1123.979
0.05746846 | 1125.668
0.05812113 | 1127.104
0.05760646 | 1127.46
0.05771746 | 1128.407
0.05845751 | 1130.122
0.05799219 | 1130.391
0.05770005 | 1131.291
0.05852314 | 1133.573
0.05838247 | 1134.422
0.05810306 | 1135.271
0.05889035 | 1136.879
0.05819762 | 1136.966
0.05819462 | 1138.235
0.0587888 | 1139.39
0.05806996 | 1139.717
0.05877268 | 1141.833
0.05898342 | 1142.708
0.05835957 | 1143.108
0.05895164 | 1144.988
0.0591295 | 1145.768
0.05863571 | 1145.997
0.05856813 | 1147.337
0.05949216 | 1149.225
0.05923394 | 1150.016
0.05853571 | 1151.16
0.05879826 | 1152.375
0.05955913 | 1154
0.05978368 | 1154.616
0.05890309 | 1154.908
0.05906197 | 1155.856
0.05964887 | 1157.636
0.0601571 | 1158.808
0.05944951 | 1159.626
0.05932155 | 1160.091
0.05979255 | 1162.033
0.06028407 | 1163.068
0.06017231 | 1163.208
0.05948246 | 1164
0.06009734 | 1165.963
0.06069309 | 1167.66
0.06017131 | 1167.965
0.05969888 | 1169.231
0.06099017 | 1171.176
0.06064232 | 1171.654
0.05999622 | 1172.011
0.06047796 | 1173.583
0.06095585 | 1174.961
0.06076544 | 1175.701
0.06030886 | 1176.904
0.06140031 | 1178.892
0.06116003 | 1179.033
0.06035685 | 1179.653
0.0607918 | 1180.843
0.06126251 | 1182.462
0.06111243 | 1183.067
0.06115633 | 1184.631
0.06168379 | 1186.575
0.06131598 | 1186.753
0.06154604 | 1188.166
0.06183377 | 1189.224
0.06125791 | 1189.604
0.06171571 | 1191.208
0.06185155 | 1192.177
0.06139428 | 1193.462
0.06192122 | 1195.028
0.06163179 | 1195.499
0.06178294 | 1196.463
0.06243884 | 1197.822
0.06172124 | 1198.109
0.06247787 | 1199.636
0.06254044 | 1200.992
0.06181384 | 1201.942
0.06258344 | 1203.77
0.06266142 | 1204.362
0.06214618 | 1205.026
0.062865 | 1206.822
0.06269008 | 1207.394
0.06242753 | 1208.594
0.06319903 | 1210.36
0.06246603 | 1210.886
0.062901 | 1212.233
0.06342927 | 1213.498
0.06236052 | 1213.475
0.06311012 | 1215.307
0.0632315 | 1216.257
0.06281911 | 1216.77
0.06322675 | 1218.996
0.06369395 | 1220.162
0.06306132 | 1220.372
0.06325171 | 1221.765
0.06402155 | 1223.275
0.06352204 | 1223.789
0.06338295 | 1224.887
0.06414369 | 1226.89
0.06398519 | 1227.742
0.0633325 | 1228.776
0.06424308 | 1230.256
0.06391481 | 1230.658
0.0636314 | 1231.57
0.0643652 | 1233.347
0.06390334 | 1234.341
0.06383981 | 1235.266
0.06465909 | 1237.172
0.06449464 | 1237.529
0.06422217 | 1238.58
0.06509415 | 1240.065
0.06480287 | 1240.659
0.0644308 | 1241.472
0.06499154 | 1243.55
0.06497845 | 1244.369
0.06453148 | 1245.129
0.06539771 | 1246.956
0.06507475 | 1247.128
0.06520473 | 1248.7
0.06564721 | 1249.817
0.06487868 | 1249.992
0.06539464 | 1252.119
0.06577606 | 1253.332
0.06517127 | 1253.558
0.06549723 | 1254.82
0.06602724 | 1255.713
0.06553785 | 1256.021
0.06546043 | 1257.764
0.06634128 | 1259.6
0.06568649 | 1260.256
0.06593567 | 1261.525
0.06632725 | 1263.274
0.06608665 | 1263.249
0.06622637 | 1264.58
0.06669343 | 1266.053
0.06654797 | 1266.995
0.06587221 | 1268.263
0.06674155 | 1270.371
0.06700863 | 1271.018
0.06637471 | 1271.346
0.06653776 | 1272.614
0.06712291 | 1274.124
0.06707107 | 1274.796
0.0666225 | 1276.022
0.06724677 | 1277.974
0.06803245 | 1279.516
0.06725049 | 1279.928
0.06682788 | 1280.656
0.06763066 | 1282.447
0.06775114 | 1283.266
0.06729968 | 1283.824
0.06745296 | 1285.777
0.06821155 | 1287.29
0.06768218 | 1287.7
0.06729666 | 1288.205
0.06812669 | 1290.232
0.06795708 | 1290.881
0.06747234 | 1291.499
0.06828375 | 1293.484
0.06864847 | 1295.027
0.06821901 | 1295.113
0.06776999 | 1296.254
0.06849592 | 1297.863
0.06860947 | 1298.59
0.06814858 | 1299.279
0.06815201 | 1300.824
0.06911253 | 1302.973
0.06889705 | 1303.815
0.06851474 | 1304.112
0.06895573 | 1305.973
0.06944775 | 1307.234
0.06908885 | 1307.381
0.06861342 | 1308.464
0.06906691 | 1310.554
0.06983859 | 1312.047
0.06960845 | 1312.773
0.06901608 | 1312.815
0.0692197 | 1314.733
0.07004391 | 1316.181
0.06998285 | 1317.32
0.06932679 | 1318.242
0.06957773 | 1320.148
0.07049915 | 1321.496
0.07028947 | 1322.087
0.06944662 | 1322.592
0.06996949 | 1324.428
0.07061153 | 1325.67
0.06996518 | 1326.415
0.07047621 | 1328.372
0.07055803 | 1329.443
0.06990132 | 1329.226
0.07039022 | 1330.944
0.07089809 | 1332.268
0.07053186 | 1333.09
0.07059425 | 1334.54
0.07110827 | 1336.468
0.07073063 | 1337.15
0.0706764 | 1338.344
0.07132752 | 1339.66
0.07089612 | 1339.828
0.07078579 | 1341.097
0.07159436 | 1343.292
0.0713917 | 1344.09
0.07095256 | 1345.009
0.071802 | 1346.494
0.07144181 | 1347.173
0.07109106 | 1347.808
0.07219416 | 1349.982
0.07159649 | 1350.194
0.0713384 | 1352.137
0.07218051 | 1354.024
0.07250357 | 1354.881
0.07179869 | 1355.14
0.07168205 | 1356.274
0.072505 | 1358.322
0.07209751 | 1359.206
0.07198336 | 1360.669
0.07283896 | 1362.275
0.07241165 | 1362.776
0.07225757 | 1363.768
0.07326915 | 1365.424
0.0732437 | 1366.701
0.07251984 | 1367.135
0.07298325 | 1369.196
0.07379875 | 1370.941
0.0730625 | 1371.397
0.07275173 | 1372.103
0.07350997 | 1373.839
0.07378178 | 1375.13
0.07306834 | 1376.147
0.07390716 | 1378.067
0.07366514 | 1379.104
0.07319369 | 1379.459
0.07406201 | 1381.152
0.07408783 | 1382.032
0.07379013 | 1382.738
0.07461701 | 1385.02
0.07427542 | 1385.785
0.07410646 | 1386.794
0.07470024 | 1388.498
0.0744869 | 1388.781
0.07421579 | 1389.984
0.07488611 | 1391.84
0.07465505 | 1392.731
0.07442629 | 1393.841
0.07514314 | 1395.83
0.07550959 | 1397.032
0.07452772 | 1397.127
0.07475907 | 1398.436
0.07529546 | 1400.111
0.07567658 | 1400.911
0.07497842 | 1402.376
0.07496295 | 1403.816
0.07582375 | 1405.453
0.07589607 | 1405.817
0.07510567 | 1406.131
0.0756418 | 1408.19
0.07597513 | 1409.198
0.0753984 | 1410.781
0.07616581 | 1412.446
0.07640592 | 1413.291
0.07558864 | 1414.023
0.07613928 | 1415.71
0.07630214 | 1416.627
0.07606753 | 1417.717
0.07684546 | 1419.945
0.07624057 | 1420.397
0.07635659 | 1421.738
0.07711087 | 1423.168
0.07656914 | 1423.117
0.07640225 | 1424.891
0.07734135 | 1426.985
0.07761164 | 1428.378
0.07673335 | 1429.126
0.07757748 | 1431.007
0.07765169 | 1431.81
0.07706411 | 1432.236
0.07771426 | 1434.222
0.07790575 | 1435.663
0.07720704 | 1436.446
0.07773777 | 1438.064
0.07820035 | 1439.1
0.07732009 | 1439.059
0.07817508 | 1441.092
0.07851546 | 1442.487
0.07794318 | 1443.359
0.0785321 | 1445.117
0.07875181 | 1446.427
0.0781293 | 1446.665
0.078627 | 1448.315
0.07900792 | 1449.707
0.07822592 | 1450.441
0.07864946 | 1452.272
0.07948798 | 1454.1
0.07872482 | 1454.481
0.07869068 | 1455.962
0.0796651 | 1457.463
0.07885734 | 1457.776
0.07899846 | 1459.22
0.07980479 | 1461.594
0.07964137 | 1462.154
0.07937053 | 1463.22
0.07977558 | 1464.768
0.07987602 | 1465.528
0.07945243 | 1466.597
0.07999833 | 1468.806
0.08030998 | 1470.378
0.07973534 | 1470.614
0.0799869 | 1472.264
0.08066552 | 1473.77
0.08037213 | 1474.366
0.08018201 | 1475.785
0.08091038 | 1477.681
0.08087398 | 1478.446
0.07998754 | 1479.183
0.08082113 | 1481.016
0.08132961 | 1482.481
0.08062772 | 1482.683
0.081297 | 1485.034
0.08185962 | 1486.55
0.0809262 | 1486.921
0.08131952 | 1488.715
0.081801 | 1489.901
0.08149789 | 1490.164
0.08139386 | 1491.414
0.08202539 | 1493.544
0.08162176 | 1494.144
0.08173964 | 1495.575
0.08231856 | 1496.989
0.08176084 | 1497.329
0.08239197 | 1499.058
0.0820756 | 1499.914
0.08229169 | 1502.045
0.08272157 | 1503.467
0.08209255 | 1504.077
0.08281911 | 1505.611
0.08258991 | 1506.504
0.08270484 | 1507.402
0.08324454 | 1509.533
0.08304382 | 1510.802
0.08325454 | 1511.943
0.08330647 | 1513.026
0.08307542 | 1513.722
0.08384777 | 1515.44
0.08314647 | 1516.154
0.08367431 | 1518.539
0.08375335 | 1519.625
0.08352896 | 1520.52
0.08403527 | 1522.125
0.08362849 | 1522.579
0.0842235 | 1524.839
0.08410605 | 1526.038
0.08432307 | 1527.411
0.08500431 | 1528.935
0.08440636 | 1529.256
0.08454145 | 1530.618
0.08495963 | 1531.58
0.08429068 | 1532.617
0.0850593 | 1534.892
0.08495215 | 1536.106
0.0847602 | 1536.986
0.08542351 | 1538.727
0.08494384 | 1539.078
0.08548328 | 1540.976
0.08535246 | 1541.673
0.0853074 | 1543.78
0.08584339 | 1544.79
0.08540373 | 1545.265
0.08610812 | 1546.784
0.08589416 | 1547.337
0.08608849 | 1549.262
0.08637684 | 1550.953
0.08580489 | 1551.555
0.08653262 | 1553.943
0.08617368 | 1554.152
0.08629721 | 1555.452
0.08689256 | 1557.108
0.08640056 | 1558.158
0.08684493 | 1560.191
0.08734583 | 1561.334
0.08678353 | 1561.975
0.08681494 | 1563.145
0.08745565 | 1564.717
0.08689824 | 1565.658
0.08719912 | 1567.476
0.08778351 | 1568.618
0.0871811 | 1569.49
0.08798263 | 1571.164
0.08784959 | 1571.893
0.08746713 | 1573.338
0.08836288 | 1575.363
0.08784948 | 1576.099
0.0878689 | 1577.429
0.08855912 | 1578.513
0.08797165 | 1579.207
0.08845406 | 1580.864
0.08837409 | 1581.768
0.08875404 | 1583.929
0.08884335 | 1584.791
0.08884843 | 1585.541
0.08925697 | 1587.22
0.08859683 | 1587.897
0.08941537 | 1589.928
0.08917461 | 1591.109
0.08909296 | 1592.555
0.08959111 | 1593.511
0.08906503 | 1594.276
0.0898593 | 1595.989
0.08964991 | 1597.407
0.08967394 | 1598.72
0.08992768 | 1600.473
0.08964985 | 1601.287
0.09037524 | 1602.725
0.08975042 | 1603.461
0.09053163 | 1605.586
0.09015465 | 1606.506
0.09072844 | 1608.554
0.09082111 | 1609.252
0.09020389 | 1610.523
0.09099089 | 1612.122
0.09048893 | 1612.818
0.09074976 | 1614.108
0.09134274 | 1616.172
0.09101248 | 1616.996
0.09110811 | 1618.348
0.09167827 | 1619.666
0.09102249 | 1619.944
0.09194388 | 1621.878
0.09117956 | 1623.176
0.09175671 | 1624.966
0.09209917 | 1626.038
0.09171292 | 1626.814
0.09238567 | 1628.176
0.09171885 | 1629.181
0.09271669 | 1631.302
0.09204168 | 1632.229
0.09293818 | 1634.014
0.09271436 | 1634.556
0.09244809 | 1635.659
0.09297444 | 1637.412
0.09265979 | 1638.175
0.09319941 | 1640.348
0.09301278 | 1641.359
0.09303465 | 1642.38
0.09355725 | 1643.996
0.09328817 | 1644.811
0.09388603 | 1647.007
0.09355909 | 1648.043
0.09392208 | 1650.241
0.09383004 | 1650.534
0.09406421 | 1652.158
0.09415567 | 1653.085
0.09419836 | 1654.544
0.09445261 | 1656.492
0.09424288 | 1657.471
0.09500138 | 1659.017
0.0941914 | 1659.254
0.09503662 | 1661.092
0.09472128 | 1661.964
0.09495019 | 1663.98
0.09504457 | 1665.187
0.09527214 | 1666.552
0.09548756 | 1667.435
0.09505665 | 1668.504
0.09585398 | 1670.291
0.09557431 | 1671.213
0.09584742 | 1672.917
0.09625995 | 1674.837
0.09560395 | 1674.913
0.09612295 | 1676.282
0.09641655 | 1677.915
0.0959233 | 1678.982
0.09661708 | 1681.293
0.09649653 | 1682.198
0.09661311 | 1683.303
0.09688631 | 1684.164
0.09636139 | 1685.055
0.09724101 | 1687.517
0.09691954 | 1688.453
0.0970042 | 1689.858
0.09733054 | 1690.921
0.09695015 | 1691.565
0.09747986 | 1693.381
0.09747499 | 1694.661
0.097666 | 1696.543
0.09819556 | 1697.993
0.09771422 | 1698.902
0.09867607 | 1700.489
0.09784159 | 1700.859
0.09824532 | 1703.102
0.09874364 | 1704.26
0.09857879 | 1705.882
0.09880092 | 1706.706
0.09863335 | 1707.57
0.09900893 | 1708.985
0.09857642 | 1709.988
0.09936074 | 1712.224
0.0986301 | 1712.92
0.09938519 | 1714.774
0.09930029 | 1715.345
0.09983405 | 1717.328
0.09956128 | 1718.555
0.09986098 | 1719.924
0.1000047 | 1721.245
0.09991529 | 1722.564
0.1001734 | 1723.43
0.1002008 | 1724.758
0.1005582 | 1726.197
0.1004712 | 1728.056
0.1005756 | 1728.858
0.1004939 | 1729.895
0.10115 | 1731.314
0.1006006 | 1732.585
0.101394 | 1734.513
0.1010454 | 1735.577
0.1015124 | 1737.15
0.101109 | 1737.984
0.1015967 | 1739.535
0.1015882 | 1740.629
0.1017631 | 1742.446
0.1021809 | 1744.138
0.1018593 | 1744.958
0.1025423 | 1746.718
0.101886 | 1747.274
0.1026073 | 1748.692
0.1023683 | 1749.863
0.1029068 | 1752.195
0.102394 | 1752.65
0.1031348 | 1754.433
0.1030464 | 1755.172
0.1027526 | 1756.498
0.1036188 | 1758.658
0.1032821 | 1759.596
0.1034212 | 1761.053
0.1039044 | 1762.778
0.1032375 | 1762.766
0.1036634 | 1764.771
0.1043942 | 1766.49
0.103655 | 1767.295
0.1043261 | 1769.527
0.1044343 | 1770.028
0.1039542 | 1770.891
0.104692 | 1772.996
0.1045498 | 1774.022
0.1043638 | 1775.661
0.1051932 | 1777.281
0.1049755 | 1778.041
0.1049149 | 1779.305
0.1058021 | 1781.235
0.1053998 | 1782.116
0.1052015 | 1783.73
0.1063739 | 1785.353
0.105642 | 1786.006
0.1060616 | 1787.488
0.1066887 | 1789.306
0.1060112 | 1790.397
0.1061944 | 1792.299
0.106969 | 1793.95
0.1063905 | 1793.904
0.1068414 | 1795.897
0.1068969 | 1797.08
0.10674 | 1798.555
0.1077608 | 1800.787
0.1071189 | 1800.94
0.1070621 | 1802.304
0.1078335 | 1804.249
0.1073966 | 1805.241
0.1071369 | 1806.375
0.1078469 | 1808.801
0.1082124 | 1809.56
0.1076138 | 1810.193
0.1083831 | 1812.171
0.1085786 | 1813.439
0.1082146 | 1814.655
0.1086895 | 1816.583
0.1088317 | 1817.334
0.1084168 | 1817.9
0.1094263 | 1820.168
0.1090325 | 1821.223
0.1087188 | 1823.132
0.1095729 | 1824.744
0.1092389 | 1825.212
0.1096964 | 1826.613
0.1096588 | 1827.952
0.1100553 | 1829.761
0.1099688 | 1830.888
0.1099753 | 1832.143
0.1104817 | 1833.389
0.1096711 | 1834.098
0.1107185 | 1836.405
0.1105592 | 1837.733
0.1105655 | 1839.268
0.1110751 | 1840.257
0.1107271 | 1841.476
0.1112711 | 1843.196
0.1107734 | 1843.814
0.1110868 | 1846.04
0.1115554 | 1847.26
0.1115445 | 1848.142
0.1119621 | 1849.643
0.1114841 | 1850.071
0.1123017 | 1852.53
0.1120727 | 1854.063
0.1117848 | 1854.853
0.1124297 | 1856.806
0.1127333 | 1857.329
0.1123267 | 1858.65
0.1132603 | 1860.934
0.112579 | 1861.726
0.1130208 | 1863.382
0.1132541 | 1864.202
0.1127447 | 1865.433
0.1137011 | 1867.505
0.1134245 | 1868.377
0.1131288 | 1869.936
0.1139916 | 1871.581
0.1136139 | 1872.334
0.1145507 | 1874.222
0.1140864 | 1875.404
0.114217 | 1877.006
0.115083 | 1878.842
0.1147284 | 1879.292
0.1144375 | 1880.197
0.1150963 | 1882.212
0.1158245 | 1884.547
0.1150974 | 1885.235
0.115297 | 1886.614
0.1158237 | 1888.057
0.1156599 | 1888.771
0.1157112 | 1890.876
0.1165643 | 1892.568
0.1158682 | 1893.125
0.1161031 | 1895.148
0.1167358 | 1896.121
0.1165588 | 1896.852
0.1165046 | 1898.766
0.1173062 | 1900.724
0.1168014 | 1901.017
0.117014 | 1902.334
0.1174729 | 1903.891
0.1169867 | 1904.587
0.1174967 | 1906.911
0.1177622 | 1908.443
0.1176565 | 1909.533
0.1184797 | 1911.08
0.1178896 | 1911.566
0.1182124 | 1913.835
0.1186698 | 1915.798
0.1182478 | 1916.59
0.1189635 | 1918.393
0.118693 | 1918.963
0.1186979 | 1920.38
0.1197921 | 1922.923
0.1188825 | 1923.236
0.1193391 | 1924.907
0.1198983 | 1926.429
0.1191015 | 1926.923
0.1199883 | 1929.169
0.1203366 | 1930.885
0.1196328 | 1931.743
0.120565 | 1933.62
0.1206705 | 1934.367
0.1200483 | 1934.888
0.1206579 | 1937.362
0.1211733 | 1938.984
0.1205755 | 1939.345
0.1212038 | 1941.291
0.1212401 | 1942.093
0.1206974 | 1943.19
0.1220264 | 1945.682
0.1214606 | 1946.474
0.1216582 | 1947.763
0.1222466 | 1949.202
0.1218619 | 1949.838
0.1222203 | 1951.925
0.1229948 | 1954.012
0.1224384 | 1954.658
0.1222742 | 1955.856
0.1231705 | 1957.602
0.1230545 | 1958.618
0.1226806 | 1960.636
0.1235566 | 1962.527
0.1235065 | 1963.097
0.1232055 | 1964.165
0.1239966 | 1966.13
0.1237894 | 1966.95
0.1232555 | 1968.239
0.1239285 | 1969.958
0.1247498 | 1971.577
0.1248029 | 1972.494
0.1240207 | 1973.429
0.1247567 | 1975.591
0.1254948 | 1977.461
0.1251132 | 1977.797
0.1250161 | 1978.95
0.1257776 | 1980.832
0.1259372 | 1981.992
0.1251934 | 1983.119
0.1259803 | 1984.939
0.1268066 | 1986.066
0.1258344 | 1986.363
0.1256757 | 1988.101
0.1269058 | 1990.727
0.1272755 | 1991.995
0.1265107 | 1992.258
0.1266414 | 1994.052
0.1276754 | 1996.078
0.1271087 | 1997.091
0.1272873 | 1998.61
0.1278984 | 2000.118
0.1278753 | 2000.925
0.1278306 | 2001.842
0.1285908 | 2004.361
0.1284364 | 2005.544
0.1278863 | 2006.407
0.1286774 | 2008.504
0.1289339 | 2009.37
0.1287407 | 2010.276
0.128904 | 2012.245
0.1296834 | 2014.072
0.1292006 | 2014.463
0.1290058 | 2015.711
0.1299167 | 2017.674
0.1303576 | 2018.993
0.1297524 | 2019.923
0.1299344 | 2021.267
0.1308197 | 2023.727
0.1310505 | 2024.074
0.1304287 | 2024.919
0.1306503 | 2026.882
0.1314915 | 2029.209
0.1316949 | 2030.043
0.131021 | 2030.396
0.1310308 | 2031.943
0.1320241 | 2034.378
0.1322731 | 2035.789
0.1318076 | 2036.455
0.1318487 | 2037.713
0.1328893 | 2039.72
0.1327598 | 2040.88
0.1320743 | 2041.985
0.1327297 | 2043.869
0.1334166 | 2045.416
0.1328332 | 2046.013
0.132927 | 2047.635
0.1339954 | 2049.855
0.1335181 | 2050.702
0.1333053 | 2051.576
0.134201 | 2053.466
0.1342861 | 2054.233
0.1338772 | 2055.737
0.134916 | 2057.92
0.134545 | 2058.763
0.1345781 | 2059.994
0.1352518 | 2061.679
0.134767 | 2062.461
0.1349446 | 2064.43
0.1359251 | 2066.372
0.135587 | 2067.137
0.1360169 | 2068.419
0.1361272 | 2069.425
0.1358352 | 2071.066
0.1368066 | 2073.283
0.1363993 | 2073.812
0.1362742 | 2074.881
0.1372398 | 2076.735
0.1367867 | 2077.779
0.1371263 | 2079.881
0.1375002 | 2081.653
0.1373872 | 2082.031
0.13774 | 2083.574
0.1383392 | 2085.503
0.1376544 | 2086.72
0.1384755 | 2088.579
0.1382524 | 2088.892
0.1380591 | 2090.14
0.1393419 | 2092.348
0.1388063 | 2093.407
0.1391203 | 2095.348
0.1396174 | 2096.611
0.1389509 | 2097.017
0.1401382 | 2099.155
0.13969 | 2100.339
0.1401001 | 2102.102
0.1403902 | 2103.203
0.1400201 | 2103.906
0.1409138 | 2106.112
0.1408109 | 2107.268
0.1405457 | 2108.683
0.1415726 | 2110.425
0.1414761 | 2110.805
0.1413125 | 2112.387
0.1420173 | 2113.574
0.1414891 | 2115.144
0.1424741 | 2117.391
0.1421649 | 2117.621
0.141909 | 2118.723
0.1429026 | 2120.909
0.1426271 | 2122.074
0.1429611 | 2124.14
0.1434303 | 2125.239
0.1430449 | 2125.944
0.1435952 | 2127.853
0.1436171 | 2129.229
0.1437094 | 2130.674
0.1445948 | 2132.525
0.143966 | 2132.936
0.1446388 | 2134.505
0.1443257 | 2135.669
0.1449296 | 2138.048
0.1453262 | 2139.004
0.14494 | 2139.829
0.1458773 | 2141.947
0.1460756 | 2143.306
0.1458396 | 2144.712
0.1460583 | 2145.754
0.1460035 | 2146.584
0.1466262 | 2148.499
0.1462942 | 2149.346
0.1468111 | 2151.385
0.1471449 | 2152.939
0.1470644 | 2153.391
0.1477558 | 2154.988
0.1471624 | 2156.099
0.1480142 | 2158.561
0.1478795 | 2159.67
0.148288 | 2160.923
0.1480346 | 2161.642
0.1485287 | 2163.337
0.1489661 | 2165.012
0.1485601 | 2166.669
0.1496246 | 2168.03
0.1489026 | 2168.57
0.1494811 | 2170.562
0.149633 | 2171.871
0.1498116 | 2173.961
0.1502176 | 2174.906
0.15002 | 2176.061
0.1505196 | 2177.496
0.150402 | 2179.223
0.1510712 | 2180.729
0.1507382 | 2181.795
0.1513247 | 2183.21
0.1511781 | 2184.172
0.1517807 | 2185.945
0.1516462 | 2187.542
0.152204 | 2189.019
0.152767 | 2190.438
0.1522236 | 2190.632
0.152935 | 2192.957
0.1530323 | 2194.248
0.1525571 | 2195.238
0.1535446 | 2197.15
0.1534847 | 2197.778
0.1534324 | 2199.17
0.1542281 | 2201.513
0.1538012 | 2202.21
0.1543459 | 2203.693
0.1551185 | 2205.142
0.1546586 | 2206.151
0.1555257 | 2208.796
0.1551988 | 2210.12
0.1551039 | 2210.456
0.1560574 | 2212.389
0.1559301 | 2213.342
0.1558975 | 2215.061
0.156589 | 2217.166
0.1563794 | 2217.657
0.1568708 | 2219.204
0.1568835 | 2220.106
0.1574214 | 2222.344
0.1574105 | 2223.439
0.1571976 | 2224.441
0.1581711 | 2226.2
0.1578479 | 2226.766
0.1583342 | 2228.9
0.1587337 | 2230.48
0.1582881 | 2230.905
0.1593693 | 2232.574
0.1587807 | 2232.988
0.1593682 | 2235.593
0.159567 | 2236.881
0.1593173 | 2237.716
0.1601363 | 2239.535
0.1596892 | 2240.09
0.1603014 | 2242.222
0.1605608 | 2244.043
0.1602382 | 2244.656
0.1610264 | 2246.369
0.1609421 | 2247.138
0.1615431 | 2249.25
0.1615735 | 2250.814
0.1614062 | 2251.91
0.1623362 | 2253.264
0.1619515 | 2254.213
0.1628533 | 2256.143
0.1629446 | 2257.502
0.1626872 | 2258.429
0.1635398 | 2260.123
0.1630673 | 2260.47
0.1636357 | 2262.817
0.164074 | 2264.482
0.1636939 | 2265.264
0.1645386 | 2266.461
0.1639832 | 2266.97
0.1645328 | 2269.143
0.1648703 | 2270.659
0.1649444 | 2271.643
0.1657127 | 2272.899
0.1653957 | 2273.705
0.1653251 | 2275.436
0.1662553 | 2278.064
0.1667057 | 2278.966
0.1663597 | 2279.793
0.1672184 | 2281.31
0.1670073 | 2282.724
0.1670385 | 2284.688
0.1677718 | 2286.344
0.1670086 | 2285.989
0.1679718 | 2288.145
0.1682407 | 2289.681
0.1679923 | 2290.837
0.1690185 | 2292.805
0.1688083 | 2293.352
0.1690326 | 2294.932
0.1694847 | 2296.504
0.1694147 | 2297.514
0.1702419 | 2299.685
0.1701291 | 2299.859
0.16991 | 2300.966
0.1708939 | 2303.248
0.1706305 | 2304.342
0.1705924 | 2305.152
0.171502 | 2306.973
0.1712435 | 2307.738
0.1710605 | 2309.097
0.172126 | 2311.387
0.1718453 | 2312.244
0.1717972 | 2312.881
0.1728996 | 2315.129
0.172928 | 2316.262
0.172716 | 2317.929
0.1738568 | 2319.725
0.1733904 | 2319.75
0.1734816 | 2321.505
0.1745163 | 2323.721
0.1741739 | 2324.611
0.1737776 | 2325.52
0.1748539 | 2327.329
0.1750119 | 2328.305
0.1747903 | 2329.337
0.1756562 | 2331.871
0.1759441 | 2332.592
0.1754586 | 2333.259
0.1763366 | 2335.061
0.17671 | 2336.671
0.1763584 | 2337.488
0.1771751 | 2339.69
0.1770675 | 2340.178
0.1770095 | 2341.352
0.1777398 | 2343.75
0.1777689 | 2344.429
0.1779453 | 2345.817
0.1786835 | 2346.97
0.178044 | 2347.702
0.1789165 | 2350.067
0.1789165 | 2350.709
0.1794904 | 2351.992
0.1798919 | 2353.422
0.179664 | 2354.479
0.1802292 | 2356.781
0.1804847 | 2357.988
0.1805637 | 2358.718
0.1814256 | 2360.452
0.1810044 | 2360.999
0.1816437 | 2363.384
0.1818642 | 2364.623
0.1815507 | 2364.856
0.1824252 | 2366.819
0.1828443 | 2368.426
0.1823545 | 2369.281
0.1832241 | 2371.083
0.1834676 | 2372.099
0.1832632 | 2372.65
0.1840456 | 2375.179
0.1843065 | 2376.288
0.1837164 | 2377.059
0.1846156 | 2378.709
0.1854284 | 2379.956
0.1848992 | 2380.822
0.1848872 | 2382.476
0.1859124 | 2384.24
0.1858451 | 2384.618
0.186058 | 2385.872
0.1867922 | 2387.962
0.186594 | 2388.634
0.186974 | 2390.073
0.1876867 | 2391.194
0.1873688 | 2392.133
0.1877561 | 2394.439
0.1883555 | 2395.967
0.1879735 | 2396.27
0.188804 | 2398.328
0.189101 | 2399.238
0.1885973 | 2400.198
0.189518 | 2402.55
0.1900506 | 2403.129
0.1896913 | 2403.691
0.1903267 | 2405.845
0.1910905 | 2407.43
0.1905293 | 2408.478
0.1910286 | 2409.74
0.1917303 | 2411.25
0.1913455 | 2411.997
0.1919911 | 2414.434
0.1923201 | 2414.917
0.1918954 | 2415.465
0.1927998 | 2417.256
0.1928552 | 2418.458
0.192752 | 2419.786
0.193539 | 2421.737
0.1939903 | 2422.667
0.1937404 | 2423.367
0.1946352 | 2425.491
0.1947777 | 2426.676
0.1946334 | 2427.741
0.1955109 | 2429.078
0.1950559 | 2429.54
0.1960033 | 2431.824
0.1965006 | 2433.713
0.196007 | 2433.824
0.1967443 | 2435.476
0.1970619 | 2436.519
0.1967461 | 2437.909
0.1978736 | 2440.279
0.1975405 | 2440.352
0.1980178 | 2441.776
0.1986894 | 2443.161
0.1983022 | 2444.466
0.199357 | 2446.345
0.1987092 | 2443.224
0.1983957 | 2435.328
0.1995056 | 2450.884
0.2016837 | 2469.718
0.2023014 | 2474.025
0.2034262 | 2484.734
0.2054707 | 2490.068
0.2061847 | 2493.783
0.2082791 | 2499.672
0.2096905 | 2503.771
0.2105891 | 2507.693
0.2125942 | 2512.669
0.2134648 | 2516.773
0.2146322 | 2521.2
0.2160151 | 2525.397
0.217299 | 2529.982
0.2186367 | 2533.659
0.2197399 | 2538.182
0.2207467 | 2541.717
0.222243 | 2545.854
0.2229719 | 2549.148
0.224566 | 2553.698
0.2254367 | 2557.01
0.2269773 | 2561.582
0.2275084 | 2564.482
0.2290596 | 2569.152
0.2298359 | 2571.947
0.231233 | 2575.902
0.2320407 | 2578.971
0.23354 | 2583.256
0.2344683 | 2585.996
0.2355281 | 2590.226
0.2369871 | 2593.5
0.2379983 | 2596.857
0.2390718 | 2600.33
0.2401317 | 2603.6
0.241897 | 2607.316
0.2421146 | 2610.057
0.2441169 | 2613.937
0.244744 | 2616.636
0.2460454 | 2620.118
0.2472887 | 2623.273
0.2484768 | 2626.692
0.2493031 | 2629.503
0.2508207 | 2633.063
0.2514177 | 2635.915
0.2535896 | 2639.72
0.2541656 | 2642.513
0.255692 | 2645.948
0.2567721 | 2649.011
0.2579607 | 2651.84
0.259353 | 2655.232
0.2603533 | 2658.085
0.262032 | 2661.783
0.2627492 | 2664.138
0.2646041 | 2667.614
0.2652178 | 2670.04
0.2669741 | 2673.743
0.2677194 | 2676.045
0.2695383 | 2679.468
0.2703691 | 2681.889
0.271936 | 2685.199
0.2732153 | 2687.449
0.2746093 | 2690.894
0.2757278 | 2693.041
0.2773563 | 2696.133
0.2780712 | 2699.074
0.2797944 | 2702.024
0.2808783 | 2704.314
0.2829478 | 2707.772
0.2835371 | 2709.912
0.2856858 | 2712.709
0.2864483 | 2715.367
0.2881232 | 2718.311
0.2890196 | 2720.844
0.290984 | 2724.012
0.2918788 | 2726.39
0.29367 | 2728.612
0.2946927 | 2731.234
0.2964673 | 2733.987
0.297667 | 2736.283
0.2991577 | 2738.849
0.3009179 | 2741.839
0.3019557 | 2744.028
0.3038565 | 2746.851
0.3052016 | 2748.694
0.3064084 | 2750.944
0.3085795 | 2753.586
0.3093624 | 2755.115
0.3114821 | 2758.448
0.3123273 | 2760.275
0.314206 | 2762.821
0.3157627 | 2765.31
0.3170996 | 2767.719
0.3189909 | 2769.688
0.3198024 | 2771.463
0.3219465 | 2774.267
0.3229356 | 2775.978
0.3249166 | 2778.465
0.3261673 | 2780.699
0.328561 | 2782.991
0.3293501 | 2784.659
0.3313672 | 2787.609
0.3327072 | 2788.635
0.3342594 | 2791.443
0.3360003 | 2793.32
0.3376608 | 2795.496
0.3392607 | 2797.426
0.3409484 | 2799.769
0.342657 | 2801.295
0.3445976 | 2803.67
0.3456132 | 2805.174
0.3477973 | 2807.621
0.3491079 | 2808.85
0.3512395 | 2811.12
0.3523214 | 2812.401
0.3547882 | 2815.204
0.355812 | 2816.24
0.3579806 | 2818.424
0.3595545 | 2820.092
0.3616653 | 2822.526
0.363088 | 2823.424
0.3651483 | 2825.885
0.3664169 | 2827.041
0.368363 | 2828.808
0.370205 | 2830.812
0.3719771 | 2832.527
0.3742991 | 2834.393
0.3753799 | 2835.712
0.3775973 | 2837.876
0.3793312 | 2838.363
0.3811306 | 2840.769
0.3827477 | 2842.062
0.3848096 | 2844.013
0.3864294 | 2845.502
0.3888755 | 2847.46
0.3898715 | 2848.436
0.3926262 | 2850.494
0.3939947 | 2851.637
0.3961873 | 2853.011
0.397803 | 2853.929
0.4000043 | 2856.21
0.4015072 | 2857.155
0.4039908 | 2859.123
0.4053292 | 2860.186
0.4079512 | 2861.767
0.4093777 | 2862.884
0.4115205 | 2864.496
0.4132191 | 2865.06
0.4156027 | 2867.229
0.4171996 | 2868.231
0.4194135 | 2869.801
0.4209762 | 2871.2
0.4234853 | 2872.531
0.424937 | 2873.165
0.4273427 | 2875.001
0.4289422 | 2876.186
0.4315541 | 2877.129
0.433291 | 2878.732
0.4352783 | 2879.818
0.4372249 | 2881.168
0.4393325 | 2882.07
0.4413483 | 2883.814
0.443631 | 2884.192
0.4451954 | 2885.382
0.4477985 | 2887.08
0.4492574 | 2887.61
0.4519783 | 2889.203
0.4533157 | 2889.841
0.4560064 | 2891.499
0.4576692 | 2892.121
0.460157 | 2893.635
0.461679 | 2894.235
0.4645127 | 2895.623
0.4661154 | 2896.695
0.4683617 | 2897.478
0.4705056 | 2898.703
0.472578 | 2899.83
0.474818 | 2900.497
0.4769144 | 2901.874
0.4792543 | 2903.09
0.4811373 | 2903.008
0.4835305 | 2904.992
0.4852358 | 2905.4
0.4878453 | 2906.595
0.4893955 | 2907.16
0.4920234 | 2908.649
0.4938045 | 2909.27
0.4963654 | 2910.572
0.498277 | 2911.171
0.5012673 | 2912.019
0.5025292 | 2912.671
0.5056324 | 2914.248
0.5070277 | 2914.191
0.5098236 | 2916.087
0.5117216 | 2916.469
0.5143853 | 2917.419
0.5163632 | 2918.244
0.5185825 | 2918.937
0.5209962 | 2919.606
0.52312 | 2920.022
0.5257056 | 2921.776
0.527515 | 2921.861
0.5299767 | 2923.482
0.5320582 | 2923.777
0.5348208 | 2924.766
0.5367935 | 2925.578
0.5392372 | 2926.234
0.5410869 | 2926.742
0.5439633 | 2927.988
0.5461686 | 2928.943
0.5484658 | 2929.184
0.5509037 | 2930.512
0.5531118 | 2930.838
0.55571 | 2931.415
0.5576769 | 2932.552
0.5604249 | 2932.979
0.5622794 | 2933.117
0.564636 | 2934.53
0.5670569 | 2935.285
0.5693898 | 2935.388
0.5720934 | 2937.005
0.5740627 | 2936.969
0.5769969 | 2937.78
0.5787884 | 2938.364
0.5815269 | 2939.534
0.5834979 | 2939.455
0.5864768 | 2940.793
0.5883067 | 2941.284
0.5911947 | 2941.945
0.5931147 | 2941.933
0.5960813 | 2943.202
0.5980313 | 2943.309
0.6010078 | 2944.974
0.6030521 | 2944.656
0.605605 | 2945.653
0.6075592 | 2945.91
0.6106174 | 2947.109
0.6124494 | 2947.005
0.6154706 | 2948.514
0.6173873 | 2948.393
0.6206143 | 2949.339
0.6224357 | 2949.483
0.6255326 | 2950.425
0.6272499 | 2950.298
0.6303061 | 2951.945
0.6323061 | 2952.099
0.6353695 | 2952.915
0.6373059 | 2953.275
0.6400828 | 2954.103
0.6421494 | 2954.155
0.6445647 | 2954.84
0.6469471 | 2955.622
0.6491817 | 2955.286
0.6523539 | 2956.859
0.6544877 | 2957.406
0.657024 | 2957.5
0.6596678 | 2958.278
0.6618432 | 2958.345
0.6647182 | 2959.078
0.6668176 | 2959.609
0.6697585 | 2960.562
0.6718758 | 2960.557
0.6746715 | 2961.766
0.6772671 | 2962.126
0.6798702 | 2962.032
0.6820294 | 2962.885
0.6847838 | 2963.368
0.6871608 | 2963.597
0.6898012 | 2964.734
0.6921973 | 2964.979
0.6947793 | 2965.326
0.6974076 | 2966.174
0.7000192 | 2966.303
0.7023435 | 2966.599
0.70517 | 2966.984
0.7074373 | 2967.704
0.7098131 | 2967.883
0.7126189 | 2969.074
0.7147899 | 2969.132
0.7176452 | 2969.475
0.7197627 | 2969.785
0.7227794 | 2970.891
0.7252272 | 2970.652
0.7277559 | 2971.635
0.7306241 | 2972.287
0.7327979 | 2971.636
0.7356778 | 2973.487
0.7374868 | 2973.477
0.7407881 | 2973.603
0.7431108 | 2974.377
0.7458023 | 2974.996
0.7479829 | 2974.666
0.7512949 | 2975.601
0.7533738 | 2975.792
0.7562629 | 2976.44
0.7584414 | 2976.686
0.7616886 | 2977.675
0.7634697 | 2976.985
0.7665741 | 2978.108
0.7687573 | 2978.28
0.7719992 | 2978.606
0.7739713 | 2979.041
0.7770907 | 2979.9
0.7793067 | 2979.515
0.7821754 | 2980.877
0.784146 | 2980.619
0.787523 | 2981.388
0.7895133 | 2981.453
0.7926346 | 2982.635
0.7952887 | 2982.156
0.7975612 | 2982.888
0.8004902 | 2983.738
0.8028686 | 2983.877
0.8055987 | 2984.765
0.8081016 | 2984.846
0.8109478 | 2984.826
0.8131418 | 2985.115
0.8164815 | 2986.408
0.8186995 | 2985.884
0.8218927 | 2987.225
0.8239961 | 2986.29
0.8271598 | 2987.351
0.8291601 | 2987.901
0.8323424 | 2988.378
0.8344375 | 2987.833
0.8378067 | 2988.96
0.8398683 | 2989.026
0.8430375 | 2989.601
0.8453618 | 2990.056
0.848186 | 2990.81
0.8503503 | 2990.391
0.8532161 | 2991.396
0.8561197 | 2991.419
0.8583686 | 2991.502
0.8615315 | 2992.671
0.8634707 | 2992.322
0.8667599 | 2993.141
0.8692784 | 2993.646
0.8716137 | 2993.925
0.8747872 | 2994.116
0.8768703 | 2994.333
0.8799956 | 2994.973
0.8819736 | 2994.699
0.8857584 | 2996.202
0.887301 | 2995.938
0.8909414 | 2996.582
0.8930558 | 2996.729
0.8961084 | 2997.174
0.8982 | 2996.697
0.9014076 | 2997.966
0.9034931 | 2997.459
0.9066724 | 2998.114
0.908756 | 2998.44
0.9118859 | 2999.41
0.9141397 | 2998.755
0.9173762 | 3000.272
0.9192569 | 2999.792
0.9224586 | 3000.09
0.9245881 | 3000.563
0.9279251 | 3001.488
0.9300126 | 3000.625
0.9332119 | 3002.257
0.9356859 | 3002.199
0.9382239 | 3002.383
0.9409627 | 3002.937
0.9435851 | 3003.29
0.9465453 | 3003.568
0.948558 | 3004.012
0.9518627 | 3004.559
0.9543798 | 3003.862
0.957213 | 3005.416
0.959581 | 3005.34
0.9622816 | 3004.969
0.9653896 | 3006.198
0.9677416 | 3005.956
0.9710251 | 3006.085
0.9734991 | 3006.786
0.9762733 | 3006.785
0.9787059 | 3006.918
0.9814983 | 3007.564
0.9838546 | 3007.828
0.9866091 | 3007.98
0.9893801 | 3009.096
0.9920846 | 3008.759
0.9949664 | 3009.198
0.9973993 | 3009.512
1.000362 | 3010.165
1.002686 | 3009.618
1.006038 | 3010.849
1.008113 | 3010.778
1.011054 | 3011.489
1.013759 | 3011.633
1.016858 | 3011.779
1.019114 | 3011.733
1.021966 | 3012.549
1.024781 | 3012.869
1.027219 | 3012.714
1.030118 | 3013.651
1.032466 | 3013.855
1.035309 | 3013.835
1.038386 | 3014.424
1.0409 | 3014.161
1.044068 | 3014.485
1.046283 | 3014.872
1.049286 | 3015.5
1.052043 | 3015.592
1.054405 | 3015.932
1.057684 | 3016.552
1.059651 | 3016.108
1.062684 | 3016.667
1.06532 | 3016.864
1.068128 | 3017.056
1.070981 | 3018.174
1.073519 | 3017.991
1.076273 | 3018.181
1.0791 | 3018.769
1.081673 | 3018.948
1.084513 | 3018.859
1.087031 | 3019.664
1.090011 | 3019.388
1.092734 | 3019.891
1.095132 | 3020.44
1.09815 | 3020.893
1.100714 | 3020.927
1.103487 | 3021.103
1.10637 | 3021.738
1.108921 | 3021.711
1.111856 | 3022.127
1.114708 | 3022.462
1.116989 | 3021.972
1.120158 | 3023.378
1.122547 | 3022.937
1.125482 | 3023.389
1.128083 | 3023.906
1.13075 | 3023.825
1.133581 | 3024.243
1.136363 | 3024.575
1.139025 | 3024.434
1.141568 | 3024.997
1.144369 | 3025.57
1.14733 | 3025.806
1.149473 | 3025.721
1.152776 | 3026.781
1.155213 | 3026.234
1.158154 | 3026.762
1.160511 | 3026.919
1.163388 | 3027.412
1.166041 | 3027.241
1.169016 | 3028.201
1.171832 | 3028.585
1.173889 | 3028.317
1.177385 | 3029.212
1.179872 | 3028.729
1.182773 | 3029.162
1.185365 | 3029.42
1.187906 | 3029.543
1.190701 | 3029.965
1.193264 | 3030.169
1.196253 | 3030.628
1.198909 | 3030.51
1.20194 | 3031.383
1.204616 | 3031.359
1.207814 | 3031.21
1.209585 | 3031.386
1.212693 | 3032.033
1.21516 | 3032.31
1.218217 | 3033.01
1.221066 | 3032.886
1.223653 | 3032.784
1.226469 | 3033.912
1.229121 | 3033.202
1.231821 | 3033.952
1.234431 | 3034.279
1.23752 | 3034.841
1.240162 | 3034.631
1.242651 | 3035.366
1.245468 | 3035.045
1.248226 | 3035.169
1.250957 | 3035.695
1.255195 | 3036.392
1.25948 | 3036.126
1.263719 | 3036.976
1.26791 | 3036.603
1.272149 | 3037.418
1.276387 | 3037.445
1.280579 | 3037.508
1.284817 | 3037.276
1.289102 | 3037.914
1.293387 | 3038.247
1.297532 | 3038.164
1.301816 | 3039.164
1.306008 | 3038.838
1.310153 | 3039.047
1.314485 | 3039.452
1.318676 | 3039.593
1.322915 | 3039.585
1.327199 | 3040.686
1.331438 | 3040.584
1.33563 | 3040.989
1.339821 | 3041.329
1.34406 | 3041.296
1.348298 | 3041.559
1.352583 | 3042.111
1.356821 | 3042.418
1.361013 | 3041.49
1.365251 | 3042.644
1.369536 | 3041.926
1.373727 | 3042.672
1.377966 | 3043.289
1.382204 | 3043.447
1.386396 | 3043.342
1.390681 | 3044.272
1.394919 | 3043.859
1.399111 | 3044.015
1.403396 | 3044.075
1.407634 | 3044.706
1.411825 | 3044.442
1.41611 | 3045.504
1.420349 | 3045.331
1.424494 | 3045.461
1.428825 | 3045.945
1.433017 | 3046.134
1.437162 | 3045.595
1.441493 | 3046.822
1.445732 | 3046.534
1.449924 | 3047.451
1.454209 | 3047.41
1.4584 | 3047.714
1.462592 | 3047.401
1.46683 | 3048.494
1.471068 | 3047.503
1.475307 | 3048.471
1.479545 | 3048.75
1.48383 | 3049.264
1.488022 | 3049.188
1.49226 | 3050.125
1.496498 | 3049.24
1.500689 | 3049.832
1.504974 | 3050.127
1.509212 | 3050.378
1.513451 | 3050.38
1.517736 | 3051.313
1.521927 | 3050.774
1.526166 | 3051.313
1.530404 | 3051.441
1.534596 | 3051.589
1.538834 | 3051.545
1.543119 | 3052.666
1.547357 | 3052.406
1.551549 | 3052.427
1.555834 | 3053.327
1.560072 | 3053.212
1.56417 | 3053.505
1.568502 | 3053.413
1.57274 | 3053.96
1.576885 | 3053.246
1.581217 | 3054.582
1.585455 | 3053.867
1.5896 | 3054.876
1.593839 | 3054.362
1.598123 | 3055.244
1.602315 | 3055.161
1.606553 | 3055.972
1.610792 | 3055.29
1.61503 | 3055.609
1.619315 | 3056.197
1.623507 | 3055.929
1.627698 | 3056.475
1.631983 | 3056.842
1.636222 | 3057.022
1.64046 | 3057.022
1.644698 | 3057.537
1.648889 | 3057.278
1.653128 | 3057.485
1.657412 | 3057.713
1.661558 | 3058.217
1.665796 | 3058.329
1.670081 | 3058.841
1.674319 | 3058.876
1.678464 | 3059.487
1.682796 | 3059.426
1.686987 | 3059.55
1.691133 | 3059.698
1.695464 | 3059.786
1.699702 | 3060.284
1.703847 | 3060.471
1.708179 | 3061.161
1.712417 | 3061.364
1.716609 | 3060.721
1.720847 | 3061.364
1.725085 | 3061.319
1.729324 | 3061.068
1.733609 | 3062.558
1.737847 | 3062.086
1.742038 | 3061.852
1.746277 | 3062.968
1.750562 | 3062.434
1.754753 | 3062.638
1.758992 | 3063.292
1.76323 | 3062.721
1.767422 | 3063.561
1.771753 | 3063.541
1.775898 | 3063.875
1.780136 | 3064.336
1.784375 | 3063.869
1.788613 | 3064.43
1.792805 | 3064.484
1.79709 | 3065.074
1.801328 | 3065.359
1.805473 | 3065.057
1.809804 | 3066.127
1.813996 | 3065.62
1.818141 | 3066.113
1.822473 | 3065.928
1.826758 | 3066.776
1.830902 | 3066.552
1.835234 | 3067.377
1.839425 | 3066.474
1.843617 | 3067.688
1.847856 | 3067.525
1.852094 | 3067.986
1.856332 | 3067.501
1.860571 | 3068.175
1.864855 | 3068.041
1.869094 | 3068.554
1.873332 | 3067.969
1.877524 | 3068.632
1.881715 | 3068.238
1.886 | 3069.282
1.890192 | 3069.049
1.89443 | 3069.732
1.898715 | 3069.423
1.902907 | 3069.907
1.907145 | 3069.703
1.911383 | 3070.488
1.915575 | 3070.359
1.919767 | 3070.361
1.924098 | 3071.54
1.92829 | 3070.887
1.932481 | 3071.375
1.936766 | 3071.267
1.941005 | 3071.702
1.94515 | 3071.723
1.949481 | 3071.792
1.95372 | 3072.654
1.957865 | 3072.182
1.962196 | 3073.504
1.966388 | 3072.19
1.97058 | 3073.15
1.974864 | 3073.707
1.979103 | 3072.767
1.983295 | 3073.808
1.987579 | 3073.767
1.991817 | 3073.741
1.996009 | 3074.391
2.000294 | 3074.27
2.004486 | 3074.73
2.008677 | 3074.103
2.012915 | 3074.689
2.0172 | 3075.56
2.021438 | 3075.189
2.025677 | 3075.597
2.029869 | 3075.821
2.034061 | 3075.56
2.038345 | 3076.481
2.042491 | 3076.239
2.046729 | 3076.055
2.05106 | 3076.856
2.055299 | 3077.346
2.059443 | 3076.846
2.063728 | 3077.718
2.067966 | 3077.494
2.072112 | 3077.416
2.076396 | 3077.982
2.080681 | 3077.661
2.084873 | 3078.473
2.089158 | 3078.292
2.093396 | 3078.339
2.097635 | 3079.102
2.101873 | 3078.89
2.106065 | 3079.208
2.110303 | 3078.727
2.114588 | 3079.077
2.118826 | 3079.942
2.123018 | 3079.587
2.127256 | 3080.015
2.131494 | 3080.3
2.135686 | 3080.209
2.139971 | 3080.842
2.144163 | 3080.139
2.148401 | 3081.146
2.152686 | 3080.635
2.156877 | 3080.752
2.161116 | 3081.559
2.165354 | 3080.913
2.169546 | 3082.115
2.173784 | 3081.561
2.178115 | 3082.181
2.182307 | 3082.582
2.186499 | 3082.157
2.190784 | 3083.124
2.195022 | 3082.337
2.19912 | 3082.864
2.203451 | 3082.665
2.20769 | 3083.464
2.211882 | 3083.461
2.216166 | 3083.815
2.220405 | 3083.095
2.22455 | 3083.993
2.228835 | 3083.822
2.233073 | 3084.129
2.237265 | 3084.692
2.241503 | 3084.63
2.245788 | 3085.485
2.250026 | 3085.171
2.254265 | 3085.705
2.258456 | 3084.982
2.262648 | 3085.662
2.266933 | 3085.624
2.271171 | 3086.043
2.275409 | 3086.191
2.279694 | 3086.205
2.283886 | 3086.777
2.288124 | 3086.585
2.292409 | 3086.676
2.296554 | 3086.497
2.300793 | 3086.991
2.305124 | 3087.516
2.309316 | 3087.27
2.313461 | 3087.959
2.317792 | 3087.879
2.322031 | 3087.903
2.326176 | 3088.626
2.330461 | 3087.975
2.334746 | 3088.459
2.33889 | 3088.068
2.343222 | 3088.499
2.347413 | 3089.13
2.351605 | 3089.214
2.355797 | 3089.498
2.360035 | 3088.975
2.364274 | 3090.061
2.368512 | 3089.508
2.37275 | 3090.139
2.376989 | 3090.406
2.381227 | 3090.28
2.385418 | 3090.676
2.38961 | 3090.701
2.393895 | 3091.242
2.398133 | 3091.191
2.402371 | 3091.581
2.406656 | 3091.93
2.410848 | 3091.428
2.415086 | 3091.978
2.419371 | 3091.862
2.423516 | 3092.178
2.427754 | 3092.25
2.432086 | 3092.366
2.436324 | 3092.848
2.440516 | 3092.641
2.444801 | 3093.136
2.449039 | 3092.761
2.453137 | 3093.359
2.457422 | 3093.237
2.461707 | 3093.174
2.465852 | 3093.972
2.470137 | 3093.423
2.474422 | 3093.837
2.478614 | 3094.583
2.482852 | 3093.782
2.487044 | 3094.512
2.491282 | 3095.064
2.495521 | 3094.274
2.499759 | 3094.972
2.503997 | 3095.666
2.508236 | 3094.982
2.512474 | 3095.509
2.516712 | 3096.276
2.52095 | 3094.998
2.525142 | 3095.736
2.52938 | 3096.565
2.533665 | 3095.977
2.537857 | 3096.721
2.542095 | 3096.952
2.546333 | 3096.302
2.550571 | 3096.662
2.55481 | 3097.32
2.559094 | 3096.908
2.563333 | 3097.616
2.567478 | 3098.216
2.571809 | 3097.235
2.576001 | 3097.714
2.580146 | 3098.627
2.584431 | 3097.526
2.588716 | 3098.028
2.592907 | 3099.231
2.597192 | 3098.48
2.601384 | 3099.018
2.605576 | 3099.105
2.609814 | 3098.505
2.614006 | 3099.563
2.618244 | 3099.871
2.622482 | 3099.029
2.626767 | 3100.16
2.631006 | 3100.5
2.635244 | 3099.902
2.639436 | 3100.913
2.643627 | 3100.528
2.647912 | 3099.936
2.65215 | 3100.958
2.656389 | 3100.95
2.660674 | 3100.377
2.664865 | 3101.367
2.669103 | 3101.363
2.673388 | 3101.427
2.677534 | 3101.967
2.681725 | 3101.343
2.686057 | 3102.474
2.690295 | 3101.823
2.694487 | 3102.591
2.698772 | 3101.636
2.70301 | 3102.717
2.707155 | 3102.875
2.71144 | 3102.984
2.715678 | 3103.429
2.71987 | 3103.394
2.724154 | 3103.682
2.728393 | 3103.464
2.732585 | 3104.221
2.736823 | 3103.604
2.741061 | 3103.672
2.745299 | 3104.968
2.749538 | 3104.292
2.753776 | 3104.431
2.758014 | 3105.101
2.762252 | 3104.495
2.766491 | 3104.99
2.770682 | 3105.341
2.774967 | 3104.467
2.779159 | 3105.506
2.783444 | 3105.748
2.787682 | 3105.617
2.791874 | 3105.967
2.796112 | 3105.446
2.800397 | 3106.549
2.804542 | 3105.833
2.80878 | 3106.45
2.813065 | 3106.087
2.817304 | 3106.987
2.821495 | 3107.157
2.82578 | 3106.645
2.829972 | 3107.399
2.834117 | 3106.891
2.838402 | 3107
2.842687 | 3108.061
2.846878 | 3107.367
2.851116 | 3108.158
2.855401 | 3108.111
2.859593 | 3107.942
2.863878 | 3108.748
2.86807 | 3108.529
2.872262 | 3108.34
2.876593 | 3108.878
2.880785 | 3108.35
2.885023 | 3109.236
2.889261 | 3109.262
2.8935 | 3108.858
2.897738 | 3109.88
2.901929 | 3108.965
2.906167 | 3109.299
2.910406 | 3110.339
2.91469 | 3109.214
2.918882 | 3110.184
2.923074 | 3110.665
2.927359 | 3110.185
2.931551 | 3110.541
2.935789 | 3111.449
2.940074 | 3110.679
2.944312 | 3110.927
2.948457 | 3111.429
2.952789 | 3110.63
2.95698 | 3111.571
2.961125 | 3112.262
2.965364 | 3111.145
2.969649 | 3112.391
2.973887 | 3112.744
2.978125 | 3111.636
2.982363 | 3112.91
2.986602 | 3112.604
2.99084 | 3112.13
2.995032 | 3113.249
2.99927 | 3112.776
3.003508 | 3113.301
3.007793 | 3113.343
3.012032 | 3113.2
3.01627 | 3113.751
3.020508 | 3113.376
3.0247 | 3113.387
3.028938 | 3113.996
3.03313 | 3113.923
3.037368 | 3114.069
3.041653 | 3114.324
3.045844 | 3114.25
3.050129 | 3115.201
3.054367 | 3114.066
3.058559 | 3115.073
3.062751 | 3114.945
3.067036 | 3114.852
3.071274 | 3115.86
3.075466 | 3115.16
3.079704 | 3115.545
3.083989 | 3115.641
3.08818 | 3116.292
3.092419 | 3115.729
3.096704 | 3115.896
3.100895 | 3116.393
3.10518 | 3116.164
3.109372 | 3116.966
3.11361 | 3116.599
3.117802 | 3117.067
3.12204 | 3116.642
3.126325 | 3117.02
3.130563 | 3117.131
3.134755 | 3117.169
3.138993 | 3117.643
3.143232 | 3117.054
3.147423 | 3118.502
3.151662 | 3117.89
3.1559 | 3117.994
3.160138 | 3118.676
3.164377 | 3118.564
3.168661 | 3118.926
3.172853 | 3118.415
3.177045 | 3119.31
3.18133 | 3118.534
3.185521 | 3119.644
3.18976 | 3119.307
3.193998 | 3119.637
3.198283 | 3119.699
3.202521 | 3119.746
3.20676 | 3119.644
3.210998 | 3119.958
3.215143 | 3120.421
3.219381 | 3119.341
3.223666 | 3120.969
3.227904 | 3120.207
3.232142 | 3120.583
3.23638 | 3120.693
3.240665 | 3120.787
3.244857 | 3120.413
3.249095 | 3120.766
3.253287 | 3121.505
3.257526 | 3121.142
3.261764 | 3122.005
3.266049 | 3121.694
3.270241 | 3121.763
3.274478 | 3121.989
3.278717 | 3122.071
3.282955 | 3121.971
3.287147 | 3122.2
3.291385 | 3122.933
3.29567 | 3121.979
3.299861 | 3123.265
3.3041 | 3122.57
3.308385 | 3122.293
3.312576 | 3123.54
3.316815 | 3122.957
3.3211 | 3123.016
3.325291 | 3124.204
3.329483 | 3123.202
3.333768 | 3123.632
3.338006 | 3123.906
3.342198 | 3123.629
3.346436 | 3123.907
3.350721 | 3123.734
3.354913 | 3124.829
3.359151 | 3124.447
3.36339 | 3124.67
3.367581 | 3124.99
3.371819 | 3124.695
3.376011 | 3125.103
3.380249 | 3125.16
3.384488 | 3124.589
3.388773 | 3125.829
3.393057 | 3126.218
3.397249 | 3125.705
3.401441 | 3126.573
3.405679 | 3125.711
3.409917 | 3125.711
3.414155 | 3126.339
3.418393 | 3126.171
3.422678 | 3126.824
3.42687 | 3126.582
3.431108 | 3127.083
3.435347 | 3127.102
3.439539 | 3126.732
3.443731 | 3127.25
3.448015 | 3127.347
3.452254 | 3127.053
3.456492 | 3127.665
3.46073 | 3126.736
3.465015 | 3128.052
3.469206 | 3128.51
3.473398 | 3127.289
3.47773 | 3128.729
3.481921 | 3128.291
3.48616 | 3127.7
3.490398 | 3129.153
3.494636 | 3128.476
3.498828 | 3128.087
3.503019 | 3129.17
3.507304 | 3128.743
3.511543 | 3129.444
3.515781 | 3129.191
3.519973 | 3129.509
3.524211 | 3129.508
3.528449 | 3129.817
3.532688 | 3130.197
3.536926 | 3129.365
3.541118 | 3130.533
3.545403 | 3130.524
3.549688 | 3129.783
3.553879 | 3130.968
3.558117 | 3130.164
3.562355 | 3130.181
3.566547 | 3131.189
3.570739 | 3130.538
3.575024 | 3131.181
3.579262 | 3131.634
3.583547 | 3131.321
3.587739 | 3131.91
3.591977 | 3131.442
3.596168 | 3131.213
3.60036 | 3131.307
3.604645 | 3131.971
3.608883 | 3132.056
3.613075 | 3132.551
3.61736 | 3132.378
3.621598 | 3132.486
3.62579 | 3132.971
3.630028 | 3132.77
3.634267 | 3132.232
3.638505 | 3132.793
3.642743 | 3133.98
3.647028 | 3132.954
3.651219 | 3133.037
3.655458 | 3134.298
3.659696 | 3133.96
3.663934 | 3132.815
3.668173 | 3134.051
3.672411 | 3134.064
3.676696 | 3132.944
3.680888 | 3134.181
3.685079 | 3134.409
3.689317 | 3133.918
3.693556 | 3133.994
3.697794 | 3134.773
3.702032 | 3134.502
3.706317 | 3134.39
3.710509 | 3135.152
3.714701 | 3135.067
3.718986 | 3135.041
3.723177 | 3135.433
3.727322 | 3135.135
3.731607 | 3135.277
3.735892 | 3135.906
3.740084 | 3135.866
3.744368 | 3136.339
3.748607 | 3135.421
3.752799 | 3136.59
3.757037 | 3137.004
3.761275 | 3136.14
3.765514 | 3136.23
3.769752 | 3137.492
3.774083 | 3137.019
3.778275 | 3136.132
3.782513 | 3137.15
3.786705 | 3137.214
3.790943 | 3136.327
3.795181 | 3137.759
3.799419 | 3137.176
3.803658 | 3137.125
3.807896 | 3138.173
3.812134 | 3137.31
3.816373 | 3137.573
3.820611 | 3138.082
3.824803 | 3137.539
3.828994 | 3138.102
3.833279 | 3138.154
3.837517 | 3138.342
3.841709 | 3138.598
3.845994 | 3138.382
3.850232 | 3138.695
3.854377 | 3138.528
3.858709 | 3138.639
3.862901 | 3139.116
3.867092 | 3139.298
3.871377 | 3139.58
3.875616 | 3139.207
3.879807 | 3139.635
3.884045 | 3139.424
3.88833 | 3139.813
3.892522 | 3139.799
3.89676 | 3139.9
3.900999 | 3140.368
3.90519 | 3139.323
3.909429 | 3140.518
3.913667 | 3140.509
3.917858 | 3139.827
3.922143 | 3140.922
3.926429 | 3140.948
3.930666 | 3140.461
3.934904 | 3141.884
3.939096 | 3141.448
3.943335 | 3140.673
3.947527 | 3141.931
3.951765 | 3141.766
3.956003 | 3141.025
3.960288 | 3141.979
3.964526 | 3142.156
3.968718 | 3141.499
3.973003 | 3142.938
3.977147 | 3142.426
3.981339 | 3141.646
3.985671 | 3142.927
3.989909 | 3142.287
3.994101 | 3142.429
3.998386 | 3143.059
4.002671 | 3142.306
4.006862 | 3143.193
4.011054 | 3142.928
4.015292 | 3143.163
4.019531 | 3142.964
4.023769 | 3143.437
4.028054 | 3143.501
4.032245 | 3142.995
4.036484 | 3143.873
4.040769 | 3143.382
4.044914 | 3143.561
4.049152 | 3144.549
4.05339 | 3143.552
4.057629 | 3143.976
4.061867 | 3144.912
4.066058 | 3143.723
4.070297 | 3144.643
4.074535 | 3144.647
4.078773 | 3144.36
4.083012 | 3145.277
4.087296 | 3145.089
4.091488 | 3145.391
4.09568 | 3145.28
4.099965 | 3145.236
4.104203 | 3145.6
4.108348 | 3145.069
4.112633 | 3145.985
4.116918 | 3146.247
4.121109 | 3145.654
4.125394 | 3146.533
4.129586 | 3146.282
4.133778 | 3145.522
4.138016 | 3146.551
4.142301 | 3146.216
4.146493 | 3145.708
4.150777 | 3146.681
4.155062 | 3146.972
4.159254 | 3146.293
4.163492 | 3147.534
4.167684 | 3146.617
4.171875 | 3146.66
4.17616 | 3147.866
4.180399 | 3146.711
4.184637 | 3147.417
4.188875 | 3147.739
4.193067 | 3147.708
4.197305 | 3148.069
4.201544 | 3147.773
4.205735 | 3148.32
4.209973 | 3147.5
4.214258 | 3148.825
4.218497 | 3148.155
4.222688 | 3148.464
4.226973 | 3149.011
4.231212 | 3148.838
4.235357 | 3148.783
4.239688 | 3148.987
4.243927 | 3149.027
4.248118 | 3148.444
4.252403 | 3149.672
4.256642 | 3148.679
4.260786 | 3149.357
4.265025 | 3149.232
4.269309 | 3150.001
4.273501 | 3149.33
4.27774 | 3150.004
4.282024 | 3149.397
4.286216 | 3149.868
4.290455 | 3150.123
4.294646 | 3150.259
4.298838 | 3149.954
4.303122 | 3151.227
4.307361 | 3150.785
4.311599 | 3150.527
4.315884 | 3151.509
4.320076 | 3150.617
4.324314 | 3151
4.328552 | 3151.79
4.332744 | 3150.998
4.336935 | 3151.574
4.341267 | 3151.555
4.345505 | 3151.978
4.349697 | 3151.307
4.353982 | 3152.062
4.358173 | 3151.482
4.362319 | 3151.552
4.36665 | 3152.211
4.370888 | 3152.084
4.37508 | 3152.292
4.379365 | 3152.421
4.38365 | 3152.611
4.387842 | 3152.42
4.39208 | 3153.093
4.396318 | 3152.201
4.40051 | 3152.847
4.404748 | 3152.913
4.408986 | 3153.423
4.413178 | 3152.859
4.417463 | 3153.702
4.421701 | 3153.384
4.425893 | 3153.164
4.430131 | 3153.546
4.43437 | 3153.846
4.438607 | 3153.612
4.442846 | 3154.608
4.447084 | 3154.676
4.451276 | 3153.837
4.455561 | 3154.76
4.459799 | 3153.883
4.464037 | 3154.475
4.468322 | 3154.254
4.47256 | 3154.45
4.476706 | 3154.602
4.481037 | 3154.343
4.485229 | 3155.112
4.489374 | 3154.39
4.493705 | 3155.161
4.497943 | 3154.763
4.502135 | 3155.322
4.50642 | 3155.254
4.510658 | 3155.05
4.514804 | 3155.602
4.519042 | 3156.178
4.52328 | 3155.557
4.527472 | 3156.023
4.531757 | 3156.048
4.536042 | 3156.433
4.540233 | 3156.203
4.544471 | 3156.315
4.548663 | 3156.551
4.552855 | 3156.231
4.55714 | 3157.508
4.561378 | 3156.471
4.565616 | 3157.528
4.569901 | 3157.244
4.57414 | 3156.997
4.578378 | 3157.222
4.582569 | 3157.621
4.586761 | 3157.358
4.591 | 3157.744
4.595331 | 3157.78
4.599523 | 3157.482
4.603714 | 3157.361
4.608046 | 3157.9
4.612284 | 3157.635
4.616429 | 3157.911
4.620714 | 3158.038
4.624952 | 3158.069
4.629097 | 3157.974
4.633382 | 3158.882
4.63762 | 3157.892
4.641812 | 3158.983
4.64605 | 3158.357
4.650289 | 3158.65
4.654527 | 3159.123
4.658765 | 3159.762
4.663004 | 3158.982
4.667196 | 3159.325
4.67148 | 3159.89
4.675671 | 3159.223
4.679863 | 3159.472
4.684148 | 3159.704
4.688433 | 3159.834
4.692625 | 3159.576
4.69691 | 3160.234
4.701101 | 3159.409
4.705293 | 3160.309
4.709578 | 3159.733
4.71377 | 3159.942
4.717961 | 3159.799
4.722293 | 3160.782
4.726531 | 3160.376
4.730723 | 3160.771
4.735008 | 3160.819
4.739199 | 3160.77
4.743344 | 3160.546
4.747676 | 3161.275
4.751914 | 3161.214
4.756106 | 3161.282
4.760391 | 3161.346
4.764629 | 3161.501
4.768821 | 3161.959
4.773059 | 3161.854
4.777297 | 3161.859
4.781489 | 3162.032
4.785774 | 3162.596
4.790012 | 3161.519
4.794204 | 3162.31
4.798489 | 3161.859
4.802727 | 3162.3
4.806919 | 3161.907
4.811157 | 3162.672
4.815395 | 3162.519
4.819587 | 3162.778
4.823918 | 3162.845
4.82811 | 3162.526
4.832302 | 3162.454
4.83654 | 3162.861
4.840778 | 3162.71
4.845017 | 3163.497
4.849301 | 3162.987
4.85354 | 3163.52
4.857685 | 3163.005
4.862016 | 3163.682
4.866255 | 3163.313
4.870353 | 3163.743
4.874638 | 3163.484
4.878923 | 3163.989
4.883068 | 3164.053
4.887399 | 3164.478
4.891638 | 3164.058
4.895783 | 3164.244
4.900068 | 3164.562
4.904306 | 3164.196
4.908498 | 3164.607
4.912736 | 3164.661
4.917021 | 3164.745
4.921259 | 3164.868
4.925497 | 3165.31
4.929736 | 3164.866
4.933927 | 3164.869
4.938212 | 3165.093
4.942404 | 3165.227
4.946642 | 3165.026
4.950927 | 3165.583
4.955119 | 3165.351
4.959357 | 3165.818
4.963595 | 3165.528
4.967787 | 3165.695
4.971979 | 3165.242
4.97631 | 3166.474
4.980502 | 3166.113
4.984694 | 3166.904
4.988979 | 3166.318
4.993217 | 3166.596
4.997361 | 3166.568
5.001693 | 3166.67
5.005931 | 3166.616
5.010123 | 3166.5
5.014408 | 3167.324
5.018646 | 3166.944
5.022791 | 3167.28
5.02703 | 3167.001
5.031268 | 3166.712
5.035506 | 3167.37
5.039791 | 3166.992
5.044029 | 3167.585
5.048174 | 3167.152
5.052506 | 3167.773
5.056698 | 3167.87
5.060889 | 3167.933
5.065174 | 3167.913
5.069412 | 3167.743
5.073651 | 3168.263
5.077936 | 3168.263
5.082127 | 3168.003
5.086319 | 3168.285
5.090604 | 3168.623
5.094749 | 3168.208
5.098941 | 3168.851
5.103272 | 3168.763
5.10751 | 3168.95
5.111656 | 3169.056
5.115987 | 3169.443
5.120179 | 3169.174
5.124324 | 3169.086
5.128609 | 3169.633
5.132894 | 3169.336
5.137085 | 3169.894
5.14137 | 3169.578
5.145655 | 3169.88
5.149846 | 3169.729
5.154085 | 3169.671
5.158323 | 3169.63
5.162469 | 3169.763
5.1668 | 3170.215
5.171038 | 3170.204
5.17523 | 3170.056
5.179468 | 3170.1
5.183753 | 3170.102
5.187945 | 3170.266
5.192183 | 3170.242
5.196374 | 3170.533
5.200566 | 3170.78
5.204897 | 3170.887
5.209043 | 3171.033
5.213281 | 3171.181
5.217566 | 3171.119
5.221758 | 3171.004
5.225996 | 3171.746
5.230281 | 3171.237
5.234519 | 3171.847
5.238664 | 3171.559
5.242996 | 3172.224
5.247187 | 3171.414
5.251332 | 3172.029
5.255617 | 3171.606
5.259949 | 3171.932
5.264094 | 3172.223
5.268379 | 3172
5.272571 | 3172.394
5.276762 | 3171.868
5.281047 | 3172.328
5.285238 | 3171.847
5.289477 | 3172.862
5.293715 | 3172.332
5.298 | 3172.838
5.302239 | 3172.93
5.306476 | 3173.156
5.310668 | 3173.007
5.31486 | 3173.435
5.319145 | 3173.257
5.323337 | 3173.319
5.327574 | 3173.568
5.331906 | 3173.327
5.336098 | 3173.744
5.340336 | 3173.674
5.344575 | 3173.897
5.348719 | 3173.681
5.352911 | 3173.862
5.357243 | 3174.197
5.361481 | 3174.098
5.365673 | 3174.505
5.369957 | 3173.809
5.374196 | 3174.588
5.378341 | 3174.416
5.382626 | 3174.629
5.386864 | 3174.307
5.391055 | 3174.795
5.395387 | 3174.921
5.399625 | 3174.481
5.403817 | 3175.257
5.408056 | 3174.686
5.412248 | 3174.996
5.416485 | 3175.262
5.420723 | 3175.746
5.424962 | 3175.296
5.429154 | 3175.662
5.433439 | 3175.006
5.437677 | 3175.765
5.441869 | 3175.442
5.446107 | 3175.821
5.450345 | 3175.849
5.454584 | 3176.836
5.458868 | 3175.79
5.46306 | 3176.312
5.467251 | 3176.239
5.471583 | 3176.726
5.475728 | 3175.85
5.479966 | 3176.67
5.484251 | 3176.491
5.488489 | 3176.733
5.492681 | 3177.252
5.496966 | 3176.697
5.501158 | 3176.895
5.505303 | 3176.582
5.509634 | 3176.744
5.513873 | 3176.869
5.518064 | 3177.384
5.522349 | 3176.814
5.526588 | 3177.979
5.530825 | 3177.628
5.535018 | 3177.38
5.539256 | 3177.663
5.543448 | 3177.799
5.547733 | 3177.717
5.55197 | 3177.762
5.556162 | 3178.195
5.560401 | 3178.127
5.564639 | 3178.453
5.568831 | 3178.248
5.573068 | 3178.393
5.577307 | 3178.321
5.581546 | 3178.396
5.585831 | 3178.09
5.590022 | 3178.39
5.594261 | 3178.995
5.598498 | 3178.466
5.602691 | 3179.571
5.606928 | 3179.02
5.611261 | 3179.436
5.615452 | 3178.689
5.619643 | 3179.206
5.623974 | 3178.507
5.628166 | 3179.007
5.632358 | 3179.653
5.636597 | 3179.048
5.640882 | 3179.738
5.64512 | 3179.313
5.649358 | 3179.401
5.653596 | 3179.505
5.657788 | 3179.955
5.662026 | 3179.685
5.666218 | 3179.7
5.670456 | 3180.582
5.674694 | 3180.134
5.678979 | 3180.641
5.683217 | 3180.535
5.687456 | 3180.229
5.691648 | 3180.683
5.695839 | 3180.358
5.700124 | 3180.743
5.704316 | 3180.703
5.708554 | 3181.434
5.712839 | 3180.726
5.717077 | 3181.3
5.721315 | 3181.347
5.725554 | 3180.907
5.729746 | 3180.885
5.733938 | 3181.085
5.738269 | 3181.1
5.742507 | 3181.669
5.746698 | 3181.583
5.750937 | 3181.358
5.755221 | 3181.528
5.759367 | 3181.599
5.763652 | 3181.59
5.76789 | 3181.246
5.772082 | 3182.36
5.776367 | 3181.658
5.780559 | 3182.584
5.784797 | 3182.393
5.788988 | 3182.206
5.793226 | 3182.092
5.797464 | 3182.646
5.801749 | 3182.509
5.805942 | 3182.553
5.810179 | 3182.936
5.814418 | 3182.853
5.818656 | 3183.146
5.822847 | 3183.043
5.827087 | 3182.858
5.831372 | 3183.508
5.835609 | 3183.531
5.839894 | 3182.797
5.844086 | 3183.86
5.848277 | 3183.305
5.852562 | 3183.664
5.856755 | 3183.484
5.860946 | 3183.777
5.865231 | 3183.528
5.869516 | 3183.483
5.873707 | 3184.462
5.877992 | 3183.286
5.882184 | 3184.212
5.886329 | 3184.107
5.890614 | 3184.016
5.894851 | 3184.088
5.89909 | 3184.892
5.903329 | 3183.952
5.907567 | 3184.674
5.911805 | 3184.605
5.916044 | 3184.593
5.920235 | 3184.71
5.924427 | 3185.2
5.928712 | 3184.557
5.93295 | 3185.618
5.937188 | 3185.039
5.941426 | 3185.162
5.945664 | 3184.741
5.949903 | 3185.765
5.954141 | 3184.72
5.958333 | 3185.84
5.962572 | 3185.123
5.966856 | 3185.655
5.971048 | 3185.5
5.975287 | 3185.911
5.979571 | 3185.066
5.983763 | 3185.696
5.988 | 3185.699
5.992285 | 3186.042
5.996524 | 3185.863
6.000669 | 3186.327
6.004954 | 3185.681
6.009193 | 3186.428
6.013384 | 3186.204
6.017576 | 3186.22
6.021907 | 3186.687
6.026099 | 3187.052
6.030337 | 3186.775
6.034576 | 3187.026
6.038767 | 3186.824
6.043052 | 3186.575
6.047244 | 3187.042
6.051482 | 3186.961
6.055767 | 3186.804
6.060006 | 3187.058
6.064243 | 3187.838
6.068482 | 3187.098
6.07272 | 3187.909
6.076912 | 3187.23
6.08115 | 3187.13
6.085388 | 3187.174
6.089626 | 3187.586
6.093911 | 3186.83
6.098149 | 3188.092
6.102342 | 3187.817
6.106627 | 3188.01
6.110771 | 3187.784
6.114963 | 3188.514
6.119247 | 3187.578
6.123532 | 3189.003
6.127725 | 3188.328
6.131962 | 3188.106
6.136247 | 3188.41
6.140439 | 3189.116
6.14463 | 3188.182
6.148915 | 3189.269
6.153108 | 3188.741
6.157392 | 3188.981
6.161631 | 3188.688
6.165869 | 3188.778
6.17006 | 3188.59
6.174253 | 3189.34
6.178537 | 3189.36
6.182775 | 3188.77
6.187014 | 3189.693
6.191205 | 3189.103
6.19549 | 3189.274
6.199683 | 3189.4
6.20392 | 3189.729
6.208112 | 3189.142
6.21235 | 3189.962
6.216635 | 3190.224
6.22092 | 3189.977
6.225065 | 3190.052
6.229257 | 3190.215
6.233588 | 3189.97
6.237733 | 3190.509
6.241972 | 3190.237
6.246211 | 3190.859
6.250495 | 3190.512
6.254733 | 3191.243
6.258925 | 3190.131
6.263209 | 3191.135
6.267355 | 3190.59
6.271593 | 3190.153
6.275878 | 3190.819
6.28007 | 3191.26
6.284307 | 3190.541
6.288592 | 3191.569
6.292831 | 3190.93
6.297069 | 3191.255
6.301261 | 3191.033
6.305499 | 3191.418
6.309737 | 3190.92
6.313975 | 3192.043
6.318215 | 3191.01
6.322452 | 3191.395
6.326691 | 3191.387
6.330929 | 3191.986
6.33512 | 3191.078
6.339359 | 3191.862
6.343551 | 3191.275
6.347882 | 3191.883
6.352074 | 3192.088
6.356265 | 3192.575
6.360503 | 3191.917
6.364695 | 3192.669
6.36898 | 3192.159
6.373219 | 3192.506
6.377504 | 3192.378
6.381695 | 3192.595
6.385933 | 3191.978
6.390172 | 3193.301
6.394363 | 3192.681
6.398602 | 3192.758
6.402886 | 3193.004
6.407124 | 3193.158
6.411363 | 3192.933
6.4156 | 3193.159
6.419793 | 3193.126
6.424032 | 3192.676
6.428223 | 3193.833
6.432508 | 3193.05
6.4367 | 3193.506
6.440985 | 3193.596
6.44527 | 3194.07
6.449508 | 3193.309
6.453699 | 3194.33
6.457891 | 3193.714
6.462129 | 3193.921
6.466321 | 3193.894
6.470606 | 3194.423
6.474844 | 3193.932
6.479082 | 3194.706
6.483321 | 3194.293
6.487558 | 3193.634
6.491751 | 3194.715
6.495942 | 3193.805
6.500227 | 3194.518
6.504465 | 3194.898
6.508703 | 3195.159
6.512942 | 3194.136
6.517227 | 3195.068
6.521418 | 3194.847
6.52561 | 3194.636
6.529895 | 3195.196
6.534086 | 3195.468
6.538325 | 3194.923
6.54261 | 3195.561
6.546801 | 3195.248
6.550993 | 3194.625
6.555231 | 3195.8
6.559516 | 3194.787
6.563755 | 3195.733
6.567946 | 3195.749
6.572185 | 3196.474
6.576423 | 3195.399
6.580661 | 3196.462
6.584853 | 3195.742
6.589091 | 3195.788
6.593329 | 3195.957
6.597614 | 3196.653
6.601853 | 3196.058
6.606044 | 3197.105
6.610283 | 3196.289
6.614521 | 3196.539
6.618713 | 3196.572
6.622951 | 3196.414
6.627189 | 3196.034
6.631474 | 3196.674
6.635713 | 3196.682
6.63995 | 3196.43
6.644189 | 3196.868
6.648333 | 3196.702
6.652573 | 3196.597
6.656858 | 3196.708
6.661095 | 3197.03
6.665287 | 3196.542
6.669572 | 3197.509
6.67381 | 3197.282
6.678002 | 3197.221
6.682193 | 3197.6
6.686432 | 3197.073
6.69067 | 3197.364
6.694955 | 3197.652
6.699193 | 3197.881
6.703386 | 3197.466
6.707671 | 3197.769
6.711908 | 3198.271
6.716053 | 3197.486
6.720291 | 3198.314
6.724576 | 3197.971
6.728814 | 3198.089
6.733053 | 3198.173
6.737291 | 3198.245
6.741482 | 3197.647
6.745721 | 3198.749
6.749959 | 3198.282
6.754198 | 3198.497
6.758436 | 3198.625
6.762675 | 3198.417
6.766912 | 3198.588
6.771197 | 3198.637
6.775389 | 3198.778
6.779581 | 3198.143
6.783866 | 3199.398
6.788104 | 3198.649
6.792295 | 3199.36
6.79658 | 3199.236
6.800772 | 3199.091
6.805011 | 3198.496
6.809202 | 3199.524
6.813488 | 3198.595
6.817678 | 3199.649
6.821917 | 3199.552
6.826248 | 3199.983
6.83044 | 3199.403
6.834679 | 3200.014
6.838916 | 3199.735
6.843108 | 3199.279
6.847347 | 3199.878
6.851585 | 3199.751
6.855869 | 3199.76
6.860062 | 3200.347
6.8643 | 3200.021
6.868538 | 3200.079
6.872729 | 3200.272
6.876968 | 3199.979
6.881207 | 3199.554
6.885492 | 3200.568
6.889729 | 3200.206
6.893875 | 3200.497
6.898206 | 3200.946
6.902398 | 3200.783
6.90659 | 3200.578
6.910874 | 3200.917
6.915066 | 3201.162
6.919303 | 3200.456
6.923588 | 3201.544
6.927781 | 3200.974
6.931972 | 3201.299
6.936211 | 3201.082
6.940449 | 3201.673
6.944687 | 3201.399
6.948926 | 3202.097
6.953211 | 3201.254
6.957402 | 3201.613
6.96164 | 3201.545
6.965831 | 3201.997
6.970024 | 3201.263
6.974309 | 3202.413
6.978594 | 3202.02
6.982832 | 3202.165
6.98707 | 3202.003
6.991309 | 3201.969
6.995546 | 3200.953
6.999739 | 3202.299
7.00393 | 3201.517
7.008168 | 3202.104
7.012453 | 3203.127
7.016691 | 3202.009
7.020884 | 3202.655
7.025121 | 3202.258
7.02936 | 3202.594
7.033504 | 3202.708
7.037789 | 3202.704
7.042028 | 3202.959
7.046219 | 3203.312
7.050504 | 3203.235
7.054789 | 3203.428
7.058981 | 3202.5
7.063219 | 3203.533
7.067457 | 3202.427
7.071649 | 3203.444
7.075934 | 3203.952
7.080173 | 3203.295
7.084364 | 3203.235
7.088602 | 3203.331
7.092887 | 3203.723
7.097079 | 3202.748
7.101317 | 3203.295
7.105556 | 3203.222
7.109793 | 3203.487
7.114032 | 3204.025
7.11827 | 3203.801
7.122462 | 3203.879
7.126747 | 3204.122
7.130938 | 3203.609
7.135223 | 3204.01
7.139462 | 3204.023
7.143653 | 3204.441
7.147892 | 3203.894
7.152177 | 3204.649
7.156368 | 3204.304
7.160514 | 3204.163
7.164845 | 3204.221
7.16913 | 3204.62
7.173322 | 3204.313
7.177607 | 3204.913
7.181798 | 3204.241
7.18599 | 3205.236
7.190228 | 3204.901
7.194466 | 3204.794
7.198705 | 3204.919
7.202943 | 3204.865
7.207275 | 3205.061
7.211466 | 3204.573
7.215704 | 3205.541
7.219896 | 3204.679
7.224088 | 3204.948
7.228372 | 3205.171
7.232564 | 3205.649
7.236802 | 3204.966
7.241087 | 3206.132
7.245326 | 3205.129
7.249518 | 3205.742
7.253755 | 3205.453
7.257901 | 3205.855
7.262139 | 3205.324
7.26647 | 3206.392
7.270663 | 3206.082
7.274854 | 3205.602
7.279185 | 3206.657
7.283424 | 3205.844
7.287569 | 3206.384
7.291854 | 3206.305
7.296092 | 3206.66
7.300283 | 3206.199
7.304615 | 3206.622
7.308807 | 3206.544
7.313044 | 3206.003
7.317283 | 3207.388
7.321522 | 3205.972
7.32576 | 3206.993
7.329998 | 3206.72
7.334237 | 3206.629
7.338427 | 3206.601
7.342667 | 3207.012
7.346904 | 3207.206
7.351096 | 3206.432
7.355381 | 3207.432
7.359619 | 3206.89
7.363857 | 3207.444
7.368097 | 3207.766
7.372288 | 3207.241
7.376479 | 3207.44
7.380764 | 3207.398
7.384955 | 3207.413
7.389195 | 3207.108
7.39348 | 3208.264
7.397717 | 3207.678
7.401909 | 3207.701
7.406193 | 3208.203
7.410385 | 3207.585
7.414531 | 3207.86
7.418862 | 3207.892
7.423101 | 3208.144
7.427291 | 3207.712
7.431577 | 3208.535
7.435862 | 3208.349
7.440007 | 3208.324
7.444245 | 3208.05
7.448484 | 3208.063
7.452675 | 3207.982
7.45696 | 3209.082
7.461245 | 3208.087
7.46539 | 3208.251
7.469628 | 3209.008
7.473913 | 3208.663
7.478058 | 3209.228
7.482343 | 3208.888
7.486535 | 3209.3
7.490773 | 3208.673
7.495058 | 3209.593
7.499249 | 3208.739
7.503488 | 3209.474
7.507773 | 3209.79
7.511965 | 3209.009
7.516203 | 3209.719
7.520488 | 3208.97
7.524726 | 3209.796
7.528917 | 3208.879
7.533249 | 3209.84
7.53744 | 3209.167
7.541586 | 3209.915
7.545871 | 3209.619
7.550155 | 3209.662
7.554301 | 3209.812
7.558632 | 3209.64
7.562824 | 3209.545
7.567016 | 3209.378
7.571253 | 3210.094
7.575492 | 3209.335
7.579683 | 3210.486
7.583922 | 3209.651
7.588253 | 3210.53
7.592398 | 3210.055
7.596683 | 3210.607
7.600875 | 3210.165
7.605067 | 3209.956
7.609352 | 3210.795
7.61359 | 3210.614
7.617781 | 3210.865
7.622066 | 3210.545
7.626305 | 3211.162
7.630542 | 3210.761
7.634782 | 3211.133
7.638974 | 3210.145
7.643211 | 3210.719
7.647496 | 3211.418
7.651735 | 3211.01
7.65588 | 3211.419
7.660211 | 3211.005
7.66445 | 3211.157
7.668594 | 3210.873
7.672926 | 3211.506
7.677164 | 3210.667
7.68131 | 3211.555
7.68564 | 3211.493
7.689832 | 3211.408
7.694024 | 3211.15
7.698263 | 3211.968
7.7025 | 3211.224
7.706739 | 3212.031
7.710978 | 3211.47
7.715215 | 3212.049
7.719407 | 3211.618
7.723645 | 3212.659
7.727883 | 3211.87
7.732076 | 3212.346
7.736314 | 3212.112
7.740599 | 3212.486
7.744837 | 3212.063
7.749122 | 3212.491
7.753313 | 3211.854
7.757506 | 3212.069
7.76179 | 3212.994
7.765982 | 3212.037
7.770173 | 3212.793
7.774504 | 3212.243
7.778743 | 3212.996
7.782935 | 3212.3
7.78722 | 3212.879
7.791412 | 3211.94
7.79551 | 3212.618
7.799888 | 3212.759
7.80408 | 3213.189
7.808271 | 3212.668
7.812556 | 3213.293
7.816841 | 3213.236
7.821032 | 3213.276
7.825271 | 3213.249
7.829463 | 3212.976
7.833655 | 3213.601
7.83794 | 3213.474
7.842177 | 3213.714
7.846416 | 3213.144
7.850654 | 3213.46
7.854892 | 3213.093
7.859084 | 3214.001
7.863369 | 3213.331
7.86756 | 3213.968
7.871799 | 3213.582
7.876084 | 3214.521
7.880276 | 3213.764
7.884514 | 3214.217
7.888752 | 3213.807
7.89299 | 3213.626
7.897228 | 3214.408
7.901513 | 3213.707
7.905751 | 3214.29
7.909897 | 3213.779
7.914229 | 3214.64
7.91842 | 3213.738
7.922565 | 3214.245
7.92685 | 3214.161
7.931135 | 3214.077
7.935327 | 3214.287
7.939611 | 3214.714
7.943803 | 3214.834
7.947948 | 3214.505
7.952233 | 3214.96
7.956472 | 3214.35
7.960663 | 3214.742
7.964948 | 3214.716
7.969233 | 3215.178
7.97347 | 3215.134
7.977709 | 3215.299
7.981902 | 3214.73
7.986092 | 3215.234
7.990378 | 3215.231
7.994616 | 3215.144
7.998853 | 3215.391
8.003138 | 3215.07
8.007331 | 3215.671
8.011569 | 3215.094
8.015807 | 3215.384
8.019953 | 3214.791
8.024191 | 3215.406
8.028523 | 3215.699
8.032714 | 3214.729
8.036905 | 3215.785
8.04119 | 3215.434
8.045428 | 3215.841
8.049574 | 3216.194
8.053859 | 3215.867
8.058097 | 3216.231
8.062289 | 3215.911
8.06662 | 3216.464
8.070811 | 3215.708
8.075004 | 3216.198
8.079242 | 3215.96
8.08348 | 3215.959
8.087718 | 3216.513
8.091956 | 3216.452
8.096194 | 3216.508
8.100386 | 3216.366
8.104671 | 3216.488
8.10891 | 3216.066
8.113101 | 3216.808
8.117339 | 3216.316
8.121624 | 3217.065
8.125816 | 3216.427
8.130148 | 3217.1
8.134339 | 3216.502
8.13853 | 3216.791
8.142815 | 3216.508
8.147008 | 3216.926
8.151199 | 3216.344
8.155484 | 3217.221
8.159723 | 3216.988
8.163867 | 3217.616
8.168152 | 3217.025
8.172391 | 3217.529
8.176536 | 3216.571
8.180821 | 3217.425
8.185105 | 3216.557
8.189251 | 3217.677
8.193536 | 3217.565
8.19782 | 3217.357
8.202012 | 3218.027
8.206251 | 3217.642
8.210488 | 3217.925
8.214681 | 3217.849
8.218966 | 3217.39
8.223203 | 3217.755
8.227442 | 3217.611
8.23168 | 3217.845
8.235918 | 3217.719
8.24011 | 3218.125
8.244394 | 3217.534
8.248587 | 3218.157
8.252825 | 3217.645
8.257109 | 3218.128
8.261301 | 3217.648
8.265493 | 3218.599
8.269778 | 3217.651
8.27397 | 3218.471
8.278207 | 3218.297
8.282539 | 3218.53
8.286731 | 3217.949
8.290922 | 3218.604
8.295207 | 3218.174
8.2994 | 3218.981
8.303544 | 3218.511
8.307829 | 3218.486
8.312114 | 3218.658
8.316306 | 3219.348
8.320591 | 3218.57
8.324829 | 3218.615
8.32902 | 3218.033
8.333259 | 3219.067
8.337451 | 3218.537
8.341689 | 3219.019
8.345974 | 3218.613
8.350259 | 3219.326
8.35445 | 3219.195
8.358735 | 3219.098
8.362926 | 3218.778
8.367119 | 3218.809
8.371404 | 3219.128
8.375595 | 3219.537
8.379787 | 3219.252
8.384072 | 3219.752
8.388264 | 3219.064
8.392549 | 3220.213
8.396787 | 3219.214
8.400931 | 3219.598
8.40517 | 3219.802
8.409454 | 3219.936
8.413693 | 3220.06
8.417838 | 3219.842
8.422169 | 3220.158
8.426454 | 3219.629
8.430599 | 3220.339
8.434884 | 3219.657
8.439122 | 3220.092
8.443314 | 3220.096
8.447599 | 3220.123
8.451838 | 3220.025
8.456029 | 3220.312
8.460267 | 3219.962
8.464506 | 3220.05
8.468744 | 3220.234
8.472982 | 3219.681
8.477221 | 3220.417
8.481412 | 3220.1
8.485697 | 3220.719
8.48989 | 3220.278
8.494081 | 3220.552
8.498319 | 3220.386
8.502556 | 3220.364
8.506842 | 3221.047
8.511127 | 3220.449
8.515272 | 3221.017
8.519464 | 3220.781
8.523795 | 3220.871
8.52794 | 3220.782
8.532132 | 3220.889
8.536464 | 3220.955
8.540702 | 3220.828
8.544893 | 3221.71
8.549178 | 3220.412
8.553369 | 3221.603
8.557515 | 3221.058
8.5618 | 3221.204
8.566085 | 3221.325
8.570277 | 3221.428
8.574514 | 3221.305
8.578799 | 3221.264
8.583038 | 3221.442
8.58723 | 3221.416
8.591421 | 3221.288
8.595659 | 3221.377
8.599944 | 3221.528
8.604137 | 3221.571
8.608374 | 3221.684
8.612659 | 3221.517
8.616851 | 3221.647
8.621089 | 3221.602
8.625327 | 3221.394
8.629519 | 3221.911
8.633757 | 3221.808
8.638043 | 3221.869
8.642233 | 3221.999
8.646472 | 3222.051
8.650757 | 3221.57
8.654949 | 3222.164
8.659187 | 3222.031
8.663472 | 3222.191
8.667663 | 3221.821
8.671855 | 3222.645
8.67614 | 3222.351
8.680379 | 3222.136
8.68457 | 3222.439
8.688809 | 3221.727
8.693093 | 3222.33
8.697331 | 3222.383
8.70157 | 3222.79
8.705807 | 3222.36
8.71 | 3222.6
8.714238 | 3221.998
8.71843 | 3222.555
8.722668 | 3222.199
8.726907 | 3222.703
8.731192 | 3222.817
8.73543 | 3223.101
8.739621 | 3223.078
8.743859 | 3222.85
8.74805 | 3223.441
8.75229 | 3222.506
8.756528 | 3223.283
8.760766 | 3223.197
8.765051 | 3222.907
8.769243 | 3223.609
8.77348 | 3223.511
8.777765 | 3223.516
8.781911 | 3223.133
8.786102 | 3223.466
8.790434 | 3223.056
8.794672 | 3223.506
8.798864 | 3223.75
8.803149 | 3222.961
8.807388 | 3223.662
8.811579 | 3223.336
8.815817 | 3223.137
8.820102 | 3223.518
8.824293 | 3223.467
8.828578 | 3223.415
8.83277 | 3223.408
8.837008 | 3224.025
8.8412 | 3223.203
8.845438 | 3224.247
8.849677 | 3224.029
8.853916 | 3224.102
8.858107 | 3224.282
8.862345 | 3223.912
8.86663 | 3224.148
8.870868 | 3224.173
8.87506 | 3224.053
8.879298 | 3224.178
8.883536 | 3224.19
8.887775 | 3225.081
8.89206 | 3224.14
8.896251 | 3224.5
8.90049 | 3224.763
8.904775 | 3224.176
8.90892 | 3224.904
8.913157 | 3224.509
8.917442 | 3224.125
8.921681 | 3224.99
8.925872 | 3224.512
8.930157 | 3224.162
8.934396 | 3224.572
8.93854 | 3224.402
8.942779 | 3224.167
8.947064 | 3224.866
8.951256 | 3225.203
8.955494 | 3224.587
8.959732 | 3225.339
8.96397 | 3225.199
8.968208 | 3224.761
8.9724 | 3225.388
8.976639 | 3224.824
8.980924 | 3225.456
8.985115 | 3225.308
8.989353 | 3226.022
8.993593 | 3225.238
8.99783 | 3225.746
9.002069 | 3225.175
9.006307 | 3225.375
9.010545 | 3225.154
9.014783 | 3225.945
9.019068 | 3225.04
9.02326 | 3225.836
9.027498 | 3225.67
9.031737 | 3225.449
9.035974 | 3226.109
9.040213 | 3225.233
9.044498 | 3225.787
9.048735 | 3225.315
9.052882 | 3225.843
9.057167 | 3225.452
9.061404 | 3225.637
9.06555 | 3226.354
9.069788 | 3225.084
9.074073 | 3226.121
9.078311 | 3226.379
9.082549 | 3225.483
9.086741 | 3226.713
9.090978 | 3225.892
9.095171 | 3226.348
9.099409 | 3226.449
9.103647 | 3226.344
9.107885 | 3226.817
9.112124 | 3226.235
9.116408 | 3227.066
9.120647 | 3225.965
9.124886 | 3226.962
9.129077 | 3226.626
9.133315 | 3226.392
9.137554 | 3227.249
9.141746 | 3226.445
9.146031 | 3227.156
9.150269 | 3226.617
9.154507 | 3226.849
9.158792 | 3226.254
9.162936 | 3226.815
9.167129 | 3227.255
9.171414 | 3226.5
9.175651 | 3227.404
9.17989 | 3227.704
9.184128 | 3226.222
9.188412 | 3227.461
9.192605 | 3227.372
9.196796 | 3226.431
9.201081 | 3227.921
9.205273 | 3227.289
9.20951 | 3227.192
9.213795 | 3227.715
9.217988 | 3226.968
9.222226 | 3227.494
9.226418 | 3227.201
9.230703 | 3227.249
9.23494 | 3227.674
9.239133 | 3227.412
9.243371 | 3227.88
9.247609 | 3227.082
9.251847 | 3227.931
9.256038 | 3227.924
9.260278 | 3226.634
9.264563 | 3228.169
9.268801 | 3227.666
9.273085 | 3227.711
9.277231 | 3228.592
9.281468 | 3227.645
9.285753 | 3228.047
9.289898 | 3228.186
9.294137 | 3227.729
9.298422 | 3228.235
9.30266 | 3227.548
9.306898 | 3228.45
9.311091 | 3228.607
9.315376 | 3228.501
9.31952 | 3228.84
9.323759 | 3228.196
9.328043 | 3228.202
9.332281 | 3228.794
9.33652 | 3227.766
9.340758 | 3228.811
9.345043 | 3228.582
9.349235 | 3228.532
9.353472 | 3228.38
9.357664 | 3228.525
9.361949 | 3228.202
9.366188 | 3228.613
9.370426 | 3228.396
9.374665 | 3228.102
9.378856 | 3228.701
9.383094 | 3228.456
9.387332 | 3228.949
9.391524 | 3228.66
9.395763 | 3229.181
9.400047 | 3228.463
9.404239 | 3229.19
9.408477 | 3228.907
9.412716 | 3228.707
9.416954 | 3229.577
9.421193 | 3229.034
9.42543 | 3229.182
9.429669 | 3229.074
9.433907 | 3229.512
9.438145 | 3228.672
9.44243 | 3229.779
9.446622 | 3228.925
9.450813 | 3229.208
9.455098 | 3229.61
9.459337 | 3229.202
9.463575 | 3229.567
9.467814 | 3229.186
9.472005 | 3229.477
9.476243 | 3228.968
9.480482 | 3229.336
9.484719 | 3229.354
9.488912 | 3229.082
9.493197 | 3230.072
9.497481 | 3230.069
9.501673 | 3229.321
9.505864 | 3230.366
9.510103 | 3229.506
9.514342 | 3229.174
9.518579 | 3229.867
9.522771 | 3229.554
9.527056 | 3230.336
9.531247 | 3230.238
9.535486 | 3230.573
9.539725 | 3229.662
9.543916 | 3230.233
9.548154 | 3230.012
9.552439 | 3229.774
9.556677 | 3230.638
9.56087 | 3230.242
9.565061 | 3230.325
9.569392 | 3230.5
9.573584 | 3230.991
9.577776 | 3230.323
9.582061 | 3230.158
9.586299 | 3230.628
9.590537 | 3229.547
9.594775 | 3230.671
9.599014 | 3230.805
9.603205 | 3229.881
9.607444 | 3231.014
9.611729 | 3230.046
9.61592 | 3230.999
9.620158 | 3230.651
9.624443 | 3230.907
9.628634 | 3230.341
9.632827 | 3230.922
9.637065 | 3230.983
9.641257 | 3230.478
9.645494 | 3230.849
9.649779 | 3231.255
9.654064 | 3230.537
9.658256 | 3231.489
9.662448 | 3230.57
9.666733 | 3230.902
9.670924 | 3231.73
9.675117 | 3230.654
9.679354 | 3231.225
9.683639 | 3231.945
9.687924 | 3230.896
9.692116 | 3231.288
9.6964 | 3231.37
9.700547 | 3231.12
9.704784 | 3231.057
9.709069 | 3231.045
9.713261 | 3231.876
9.717498 | 3230.911
9.721783 | 3231.879
9.726022 | 3231.221
9.730214 | 3230.792
9.734452 | 3232.026
9.738691 | 3230.988
9.742882 | 3231.287
9.74712 | 3231.988
9.751405 | 3231.311
9.755597 | 3231.635
9.759835 | 3231.667
9.76412 | 3231.132
9.768311 | 3231.254
9.77255 | 3231.408
9.776788 | 3231.471
9.781027 | 3231.691
9.785265 | 3232.12
9.789456 | 3232.165
9.793695 | 3231.691
9.797933 | 3232.473
9.802172 | 3231.661
9.806457 | 3231.33
9.810695 | 3232.129
9.814932 | 3231.776
9.819124 | 3232.052
9.823409 | 3231.915
9.827601 | 3232.347
9.831793 | 3231.546
9.836078 | 3232.132
9.840362 | 3232.36
9.844554 | 3231.463
9.848792 | 3232.698
9.852984 | 3232.419
9.857175 | 3231.657
9.861414 | 3232.792
9.865652 | 3232.333
9.86989 | 3232.333
9.874129 | 3232.753
9.87846 | 3232.199
9.882653 | 3232.582
9.88689 | 3232.408
9.891082 | 3232.622
9.895274 | 3232.547
9.899559 | 3232.632
9.903797 | 3233.031
9.908082 | 3232.53
9.912273 | 3232.881
9.916558 | 3232.74
9.920797 | 3232.407
9.924988 | 3233.249
9.929181 | 3232.824
9.933418 | 3232.31
9.937703 | 3233.595
9.941894 | 3232.839
9.946133 | 3232.61
9.950418 | 3233.295
9.954657 | 3232.766
9.958801 | 3233.349
9.963086 | 3233.199
9.967324 | 3233.344
9.971517 | 3232.976
9.975802 | 3233.499
9.979993 | 3233.43
9.984185 | 3232.928
9.988422 | 3233.847
9.992707 | 3232.952
9.9969 | 3233.989
10.00114 | 3233.425
10.00538 | 3233.656
10.00961 | 3233.326
10.01385 | 3233.681
10.01809 | 3233.719
10.02228 | 3233.287
10.02657 | 3233.714
10.03081 | 3233.8
10.03504 | 3233.521
10.03928 | 3233.998
10.04352 | 3233.556
10.04771 | 3233.903
10.05195 | 3233.485
10.05614 | 3233.861
10.06043 | 3233.196
10.06466 | 3234.134
10.06895 | 3233.894
10.0731 | 3234.259
10.07738 | 3234.111
10.08157 | 3234.459
10.08576 | 3233.646
10.09005 | 3234.577
10.09429 | 3233.633
10.09848 | 3234.183
10.10276 | 3234.076
10.10705 | 3234.435
10.11119 | 3234.105
10.11543 | 3234.612
10.11972 | 3233.749
10.12391 | 3234.023
10.12819 | 3234.115
10.13248 | 3234.546
10.13662 | 3233.955
10.14086 | 3234.513
10.14515 | 3233.702
10.14934 | 3234.154
10.15358 | 3233.957
10.15781 | 3234.444
10.16205 | 3233.893
10.16629 | 3234.645
10.17053 | 3234.158
10.17472 | 3234.682
10.17896 | 3234.308
10.1832 | 3234.862
10.18744 | 3234.606
10.19172 | 3234.94
10.19596 | 3234.571
10.2001 | 3234.664
10.20444 | 3234.388
10.20863 | 3235.105
10.21273 | 3234.167
10.21706 | 3234.883
10.22134 | 3234.644
10.22549 | 3234.615
10.22977 | 3235.049
10.23401 | 3234.633
10.2382 | 3234.781
10.24244 | 3234.74
10.24668 | 3234.858
10.25092 | 3235.044
10.25515 | 3235.027
10.25949 | 3235.137
10.26368 | 3234.868
10.26792 | 3235.316
10.27216 | 3234.718
10.27635 | 3234.812
10.28063 | 3234.88
10.28482 | 3235.536
10.28906 | 3234.634
10.29335 | 3235.723
10.29754 | 3234.745
10.30178 | 3235.498
10.30601 | 3234.937
10.31016 | 3234.919
10.3144 | 3234.512
10.31868 | 3235.581
10.32292 | 3235.202
10.32707 | 3235.686
10.3314 | 3235.303
10.33563 | 3235.69
10.33978 | 3235.237
10.34411 | 3235.876
10.34835 | 3235.615
10.35254 | 3235.272
10.35683 | 3236
10.36106 | 3235.697
10.36521 | 3235.37
10.36945 | 3236.388
10.37373 | 3235.413
10.37797 | 3235.73
10.38221 | 3235.825
10.38645 | 3235.77
10.39064 | 3235.377
10.39492 | 3236.418
10.39912 | 3235.494
10.40331 | 3235.789
10.40759 | 3235.652
10.41183 | 3236.302
10.41607 | 3235.812
10.42031 | 3236.295
10.4245 | 3235.987
10.42869 | 3235.862
10.43298 | 3236.136
10.43712 | 3235.872
10.44136 | 3236.119
10.44564 | 3236.363
10.44988 | 3236.1
10.45407 | 3236.452
10.45841 | 3236.186
10.46255 | 3236.477
10.4667 | 3235.929
10.47103 | 3236.745
10.47531 | 3236.147
10.47946 | 3236.533
10.48379 | 3236.16
10.48807 | 3236.295
10.49227 | 3236.441
10.49646 | 3236.163
10.5007 | 3236.25
10.50489 | 3235.793
10.50917 | 3236.826
10.51346 | 3235.829
10.51765 | 3236.324
10.52189 | 3236.055
10.52617 | 3236.316
10.53036 | 3236.325
10.5346 | 3236.106
10.53879 | 3236.363
10.54303 | 3236.316
10.54732 | 3236.488
10.55151 | 3236.435
10.55575 | 3236.343
10.55998 | 3236.192
10.56422 | 3235.841
10.56846 | 3236.719
10.57275 | 3236.43
10.57694 | 3236.898
10.58113 | 3236.31
10.58546 | 3236.738
10.58965 | 3236.652
10.5938 | 3236.552
10.59813 | 3236.438
10.60241 | 3236.036
10.60656 | 3236.553
10.61084 | 3236.384
10.61504 | 3236.503
10.61923 | 3236.363
10.62347 | 3236.767
10.6277 | 3235.969
10.6319 | 3236.735
10.63618 | 3236.411
10.64047 | 3236.861
10.64466 | 3236.823
10.6489 | 3237.198
10.65309 | 3236.809
10.65728 | 3236.203
10.66161 | 3237.352
10.6658 | 3236.371
10.67004 | 3236.981
10.67433 | 3236.677
10.67856 | 3237.14
10.68276 | 3236.921
10.68699 | 3237.388
10.69119 | 3236.801
10.69538 | 3236.963
10.69976 | 3237.107
10.70395 | 3237.201
10.70814 | 3236.586
10.71242 | 3237.201
10.71666 | 3236.927
10.72081 | 3237.042
10.72514 | 3236.99
10.72933 | 3237.082
10.73352 | 3236.886
10.73785 | 3237.313
10.74209 | 3236.412
10.74624 | 3237.06
10.75047 | 3237.025
10.75471 | 3237.056
10.75895 | 3237.294
10.76319 | 3237.1
10.76743 | 3237.311
10.77157 | 3236.799
10.77586 | 3237.296
10.7801 | 3237.117
10.78429 | 3237.235
10.78853 | 3237.522
10.79281 | 3237.252
10.797 | 3237.932
10.80129 | 3237.258
10.80548 | 3237.602
10.80972 | 3237.222
10.814 | 3237.054
10.81819 | 3237.313
10.82239 | 3237.252
10.82667 | 3237.818
10.83096 | 3237.402
10.8351 | 3237.51
10.83943 | 3237.579
10.84362 | 3237.312
10.84777 | 3237.141
10.8521 | 3237.131
10.85634 | 3237.457
10.86048 | 3237.203
10.86477 | 3237.827
10.86905 | 3237.327
10.8732 | 3238.013
10.87744 | 3237.441
10.88167 | 3237.888
10.88587 | 3237.249
10.8902 | 3238.046
10.89439 | 3237.307
10.89858 | 3238.128
10.90287 | 3237.902
10.9071 | 3237.921
10.9113 | 3238.114
10.91558 | 3237.742
10.91977 | 3238.285
10.92401 | 3237.71
10.9283 | 3238.232
10.93249 | 3237.178
10.93673 | 3238.374
10.94096 | 3237.907
10.9452 | 3238.002
10.94939 | 3237.699
10.95373 | 3238.071
10.95796 | 3237.681
10.96211 | 3237.923
10.96644 | 3237.574
10.97063 | 3238.203
10.97478 | 3237.715
10.97906 | 3238.24
10.98335 | 3237.804
10.98754 | 3238.482
10.99182 | 3238.063
10.99606 | 3238.244
11.00021 | 3238.019
11.00449 | 3238.19
11.00868 | 3238.101
11.01288 | 3238.462
11.01716 | 3238.656
11.02144 | 3238.498
11.02564 | 3238.676
11.02992 | 3238.333
11.03411 | 3238.302
11.0383 | 3238.645
11.04259 | 3238.358
11.04678 | 3238.727
11.05102 | 3238.485
11.0553 | 3238.774
11.05954 | 3238.353
11.06378 | 3238.696
11.06802 | 3238.204
11.07221 | 3238.124
11.0764 | 3238.498
11.08073 | 3238.32
11.08493 | 3239.135
11.08912 | 3238.467
11.0934 | 3238.643
11.09769 | 3238.394
11.10179 | 3238.579
11.10612 | 3238.304
11.11036 | 3238.676
11.1145 | 3238.62
11.11879 | 3238.972
11.12302 | 3238.622
11.12722 | 3239.115
11.13145 | 3238.945
11.13569 | 3239.125
11.13993 | 3238.812
11.14417 | 3238.899
11.14841 | 3238.999
11.1526 | 3239.242
11.15688 | 3239.424
11.16107 | 3239.011
11.16527 | 3239.3
11.16955 | 3238.965
11.17384 | 3239.328
11.17807 | 3238.995
11.18236 | 3239.668
11.1865 | 3238.822
11.1907 | 3239.353
11.19503 | 3239.082
11.19917 | 3239.137
11.20341 | 3239.174
11.2077 | 3238.964
11.21193 | 3239.358
11.21613 | 3239.197
11.22041 | 3239.098
11.2246 | 3239.758
11.22875 | 3238.781
11.23308 | 3239.495
11.23727 | 3239.226
11.24151 | 3239.927
11.24579 | 3238.96
11.25008 | 3239.669
11.25427 | 3239.624
11.25846 | 3239.683
11.2627 | 3239.5
11.26689 | 3239.737
11.27118 | 3239.981
11.27546 | 3239.457
11.27965 | 3240.075
11.28389 | 3238.964
11.28818 | 3239.634
11.29237 | 3239.302
11.29661 | 3239.615
11.3008 | 3239.491
11.30504 | 3239.65
11.30937 | 3239.103
11.31351 | 3239.537
11.31775 | 3239.293
11.32204 | 3239.238
11.32623 | 3239.399
11.33047 | 3239.921
11.33475 | 3239.838
11.33894 | 3239.543
11.34314 | 3240.03
11.34742 | 3239.531
11.35166 | 3240.038
11.3558 | 3239.714
11.36009 | 3239.882
11.36437 | 3239.669
11.36856 | 3240.595
11.3728 | 3239.691
11.37704 | 3240.192
11.38123 | 3239.898
11.38552 | 3240.305
11.38971 | 3239.641
11.39395 | 3239.769
11.39819 | 3239.913
11.40247 | 3239.956
11.40671 | 3240.672
11.41095 | 3239.819
11.41518 | 3240.292
11.41933 | 3239.972
11.42362 | 3239.975
11.42785 | 3239.665
11.43209 | 3240.513
11.43633 | 3239.877
11.44057 | 3240.239
11.44476 | 3240.332
11.44905 | 3240.205
11.45319 | 3240.032
11.45738 | 3239.957
11.46171 | 3240.402
11.46595 | 3239.986
11.47014 | 3240.502
11.47443 | 3240.21
11.47867 | 3240.498
11.48286 | 3240.57
11.4871 | 3240.821
11.49138 | 3240.287
11.49557 | 3240.66
11.49986 | 3240.07
11.5041 | 3240.749
11.50829 | 3240.43
11.51248 | 3240.626
11.51672 | 3240.296
11.52096 | 3240.956
11.52524 | 3239.938
11.52943 | 3240.592
11.53367 | 3240.237
11.53796 | 3240.909
11.54215 | 3240.416
11.54634 | 3240.793
11.55058 | 3240.283
11.55482 | 3240.829
11.55905 | 3240.799
11.56334 | 3240.511
11.56753 | 3240.213
11.57172 | 3240.513
11.57605 | 3240.511
11.5802 | 3240.62
11.58439 | 3240.618
11.58872 | 3240.635
11.59296 | 3240.95
11.59715 | 3241.355
11.60144 | 3240.47
11.60567 | 3240.992
11.60982 | 3240.272
11.61411 | 3240.603
11.61834 | 3240.631
11.62253 | 3241.059
11.62682 | 3240.535
11.63106 | 3240.976
11.6353 | 3240.98
11.63953 | 3240.852
11.64373 | 3240.111
11.64796 | 3240.817
11.65225 | 3240.452
11.65644 | 3241.028
11.66068 | 3240.932
11.66492 | 3240.681
11.66916 | 3240.397
11.67335 | 3241.367
11.67763 | 3240.446
11.68182 | 3240.966
11.68602 | 3240.554
11.69035 | 3240.872
11.69449 | 3241.039
11.69873 | 3241.456
11.70302 | 3240.918
11.70721 | 3241.041
11.71145 | 3241.515
11.71573 | 3241.095
11.71997 | 3241.494
11.72411 | 3241.034
11.72844 | 3241.609
11.73264 | 3241.017
11.73678 | 3241.43
11.74107 | 3240.451
11.74535 | 3240.953
11.74959 | 3241.154
11.75383 | 3240.531
11.75807 | 3241.569
11.76226 | 3240.613
11.7665 | 3241.11
11.77069 | 3240.825
11.77493 | 3240.675
11.77917 | 3241.238
11.7834 | 3240.646
11.78769 | 3241.247
11.79188 | 3241.031
11.79612 | 3241.136
11.80026 | 3241.43
11.80455 | 3240.682
11.80879 | 3241.553
11.81298 | 3240.842
11.81731 | 3241.043
11.8215 | 3241.111
11.82574 | 3241.64
11.83002 | 3240.873
11.83417 | 3241.856
11.83836 | 3241.577
11.84269 | 3241.085
11.84693 | 3241.688
11.85108 | 3241.206
11.85536 | 3241.416
11.85965 | 3240.847
11.86384 | 3241.532
11.86808 | 3241.156
11.87231 | 3241.245
11.87651 | 3241.785
11.88079 | 3240.82
11.88503 | 3241.484
11.88927 | 3241.456
11.89346 | 3240.64
11.8977 | 3241.313
11.90194 | 3241.053
11.90613 | 3241.703
11.91037 | 3241.019
11.9146 | 3241.781
11.91884 | 3241.105
11.92308 | 3241.584
11.92727 | 3241.972
11.93151 | 3240.556
11.9358 | 3241.907
11.94003 | 3241.892
11.94427 | 3241.491
11.94846 | 3241.808
11.9527 | 3241.412
11.95699 | 3241.967
11.96113 | 3241.515
11.96532 | 3241.874
11.96965 | 3240.739
11.97389 | 3241.862
11.97808 | 3241.616
11.98237 | 3241.466
11.98656 | 3241.906
11.99075 | 3241.129
11.99499 | 3241.615
11.99928 | 3241.26
12.00347 | 3241.87
12.00775 | 3241.231
12.01199 | 3241.709
12.01623 | 3241.944
12.02042 | 3241.062
12.02466 | 3241.688
12.02885 | 3241.113
12.03314 | 3240.897
12.03737 | 3241.604
12.04161 | 3240.91
12.04585 | 3241.455
12.05009 | 3241.439
12.05433 | 3241.739
12.05852 | 3241.246
12.06276 | 3241.341
12.067 | 3241.929
12.07128 | 3241.022
12.07547 | 3241.061
12.07971 | 3241.785
12.08395 | 3241.088
12.08814 | 3241.383
12.09238 | 3241.752
12.09666 | 3241.112
12.1009 | 3242.009
12.10509 | 3241.424
12.10938 | 3241.048
12.11362 | 3241.698
12.11776 | 3241.272
12.12195 | 3241.217
12.12628 | 3241.495
12.13048 | 3242.014
12.13471 | 3240.997
12.13895 | 3241.967
12.14314 | 3241.132
12.14743 | 3241.529
12.15162 | 3240.94
12.15586 | 3241.48
12.1601 | 3241.72
12.16434 | 3241.233
12.16862 | 3242.149
12.17286 | 3241.135
12.1771 | 3242.041
12.18129 | 3241.098
12.18553 | 3241.268
12.18977 | 3241.311
12.194 | 3241.566
12.19824 | 3240.901
12.20248 | 3241.453
12.20672 | 3241.866
12.21096 | 3240.958
12.21515 | 3241.863
12.21934 | 3240.971
12.22367 | 3241.318
12.22786 | 3241.536
12.2321 | 3241.165
12.23629 | 3241.509
12.24058 | 3241.258
12.24477 | 3242.024
12.24901 | 3240.818
12.25329 | 3241.506
12.25748 | 3241.278
12.26177 | 3241.037
12.26596 | 3241.821
12.2702 | 3241.3
12.27439 | 3241.445
12.27863 | 3241.614
12.28291 | 3241.386
12.28711 | 3241.256
12.29134 | 3241.658
12.29563 | 3241.066
12.29982 | 3241.228
12.30406 | 3241.307
12.30825 | 3241.394
12.31249 | 3240.863
12.31673 | 3241.755
12.32101 | 3241.432
12.3253 | 3241.003
12.32949 | 3241.213
12.33373 | 3241.102
12.33801 | 3240.867
12.34216 | 3241.597
12.34635 | 3240.837
12.35063 | 3241.403
12.35487 | 3241.571
12.35911 | 3241.562
12.36335 | 3241.214
12.36759 | 3241.025
12.37178 | 3241.347
12.37597 | 3240.127
12.38025 | 3241.834
12.38449 | 3241.232
12.38873 | 3241.266
12.39297 | 3241.02
12.39726 | 3241.308
12.40145 | 3240.861
12.40564 | 3241.345
12.40992 | 3240.708
12.41416 | 3241.217
12.4184 | 3241.141
12.42264 | 3241.104
12.42683 | 3240.574
12.43107 | 3241.495
12.43535 | 3240.878
12.43954 | 3240.722
12.44378 | 3240.704
12.44797 | 3241.291
12.45226 | 3240.482
12.4565 | 3241.529
12.46069 | 3241.062
12.46497 | 3241.226
12.46917 | 3240.52
12.4734 | 3241.382
12.47769 | 3240.624
12.48188 | 3241.238
12.48607 | 3240.714
12.49031 | 3240.81
12.4946 | 3240.671
12.49879 | 3241.065
12.50298 | 3240.135
12.50726 | 3240.903
12.5115 | 3240.796
12.51574 | 3240.894
12.51998 | 3241.097
12.52422 | 3240.931
12.52841 | 3240.289
12.5326 | 3241.417
12.53689 | 3240.326
12.54112 | 3240.831
12.54541 | 3240.651
12.54969 | 3241.082
12.55388 | 3240.42
12.55812 | 3241.183
12.56232 | 3240.642
12.56655 | 3240.497
12.57079 | 3241.171
12.57503 | 3240.696
12.57927 | 3240.596
12.58351 | 3240.559
12.58779 | 3240.779
12.59198 | 3240.274
12.59617 | 3241.053
12.60037 | 3240.456
12.60465 | 3240.483
12.60889 | 3240.307
12.61313 | 3240.67
12.61732 | 3239.812
12.62165 | 3241.008
12.62584 | 3240.635
12.63003 | 3240.601
12.63432 | 3240.625
12.63851 | 3241.035
12.64275 | 3240.274
12.64699 | 3240.853
12.65127 | 3240.345
12.65542 | 3239.833
12.65966 | 3240.738
12.66394 | 3240.068
12.66813 | 3240.735
12.67237 | 3240.452
12.67665 | 3240.515
12.68085 | 3240.246
12.68509 | 3240.274
12.68932 | 3240.335
12.69351 | 3239.46
12.69775 | 3240.942
12.70204 | 3240.286
12.70628 | 3240.393
12.71051 | 3240.703
12.71471 | 3240.312
12.71894 | 3240.063
12.72318 | 3240.021
12.72737 | 3240.396
12.73161 | 3240.011
12.7359 | 3240.706
12.74014 | 3240.291
12.74433 | 3240.003
12.74861 | 3240.329
12.7528 | 3240.253
12.757 | 3239.192
12.76133 | 3240.158
12.76552 | 3239.571
12.76976 | 3239.761
12.77404 | 3239.792
12.77828 | 3240.407
12.78247 | 3239.425
12.78666 | 3239.778
12.79095 | 3239.233
12.79514 | 3239.401
12.79943 | 3239.939
12.80366 | 3239.775
12.80786 | 3239.644
12.81209 | 3240.205
12.81633 | 3239.531
12.82052 | 3240.013
12.82476 | 3239.553
12.829 | 3239.37
12.83329 | 3239.558
12.83752 | 3240.016
12.84172 | 3239.554
12.84595 | 3239.283
12.85019 | 3239.872
12.85443 | 3239.585
12.85867 | 3239.351
12.86295 | 3239.547
12.86719 | 3239.1
12.87138 | 3239.158
12.87567 | 3239.102
12.87986 | 3239.605
12.884 | 3238.439
12.88834 | 3239.65
12.89257 | 3239.099
12.89677 | 3239.091
12.90105 | 3239.253
12.90529 | 3238.692
12.90948 | 3238.723
12.91367 | 3239.187
12.91796 | 3238.923
12.9221 | 3239.372
12.92639 | 3239.292
12.93067 | 3239.389
12.93486 | 3238.829
12.9391 | 3239.084
12.94334 | 3239.066
12.94753 | 3238.107
12.95177 | 3239.476
12.95601 | 3238.835
12.96025 | 3239.26
12.96453 | 3239.108
12.96877 | 3239.382
12.97301 | 3238.652
12.9772 | 3238.559
12.98144 | 3238.513
12.98563 | 3238.145021
12.98996 | 3239.212
12.99415 | 3239.008
12.99835 | 3238.616
13.00263 | 3238.996
13.00687 | 3238.619
13.01106 | 3238.618
13.01534 | 3238.509
13.01958 | 3238.41
13.02378 | 3238.309
13.02806 | 3238.599
13.0323 | 3238.327
13.03644 | 3238.502
13.04068 | 3238.252
13.04497 | 3238.467
13.04916 | 3238.305
13.0534 | 3238.228
13.05763 | 3238.33
13.06187 | 3238.002
13.06606 | 3238.932
13.0703 | 3237.994
13.07449 | 3238.147
13.07878 | 3238.35
13.08306 | 3237.929
13.08735 | 3238.284
13.09154 | 3237.954
13.09573 | 3237.778
13.09997 | 3237.535
13.10421 | 3237.928
13.1084 | 3237.814
13.11264 | 3237.488
13.11692 | 3237.915
13.12121 | 3237.738
13.12535 | 3237.193
13.12968 | 3237.879
13.13383 | 3237.161
13.13798 | 3237.293
13.14231 | 3237.302
13.14655 | 3237.57
13.15074 | 3237.505
13.15502 | 3237.643
13.15931 | 3237.943
13.1635 | 3237.234
13.16769 | 3237.518
13.17198 | 3237.407
13.17617 | 3237.196
13.1804 | 3237.88
13.18469 | 3237.035
13.18888 | 3237.287
13.19312 | 3236.963
13.1974 | 3237.03
13.2016 | 3236.299
13.20584 | 3236.991
13.21007 | 3236.624
13.21431 | 3236.399
13.21855 | 3237.301
13.22274 | 3236.494
13.22698 | 3236.736
13.23122 | 3236.343
13.2355 | 3236.784
13.23969 | 3236.463
13.24398 | 3237.066
13.24817 | 3236.564
13.25236 | 3236.498
13.25669 | 3236.412
13.26089 | 3236.555
13.26503 | 3235.62
13.26932 | 3236.286
13.2736 | 3235.704
13.27779 | 3236.264
13.28203 | 3236.169
13.28627 | 3236.173
13.29046 | 3235.741
13.2947 | 3236.093
13.29894 | 3235.752
13.30318 | 3235.65
13.30741 | 3236.427
13.31175 | 3235.843
13.31589 | 3235.872
13.32017 | 3236.02
13.32437 | 3235.507
13.32856 | 3235.149
13.33284 | 3235.643
13.33708 | 3235.598
13.34132 | 3235.133
13.3456 | 3235.644
13.3498 | 3235.136
13.35403 | 3235.431
13.35823 | 3235.221
13.36246 | 3235.174
13.36666 | 3235
13.37099 | 3235.587
13.37518 | 3234.683
13.37937 | 3235.152
13.38366 | 3234.767
13.38789 | 3234.999
13.39204 | 3234.63
13.39632 | 3235.155
13.40056 | 3234.597
13.40475 | 3234.615
13.40909 | 3235.095
13.41332 | 3234.381
13.41747 | 3234.56
13.42171 | 3234.561
13.42599 | 3234.376
13.43018 | 3234.187
13.43442 | 3234.801
13.43871 | 3233.934
13.44285 | 3234.142
13.44714 | 3233.738
13.45137 | 3233.973
13.45557 | 3233.419
13.4598 | 3234.331
13.46409 | 3233.833
13.46833 | 3233.853
13.47257 | 3233.83
13.47676 | 3233.307
13.481 | 3233.453
13.48524 | 3233.587
13.48943 | 3233.122
13.49362 | 3233.078
13.49795 | 3233.891
13.50214 | 3233.61
13.50633 | 3233.719
13.51062 | 3233.284
13.51481 | 3233.308
13.519 | 3232.639
13.52329 | 3233.204
13.52757 | 3232.997
13.53172 | 3233.098
13.536 | 3233.023
13.54028 | 3232.766
13.54448 | 3233.234
13.54872 | 3232.464
13.55295 | 3232.282
13.55719 | 3231.99
13.56148 | 3232.886
13.56571 | 3231.803
13.56991 | 3232.415
13.57415 | 3232.049
13.57838 | 3231.941
13.58258 | 3231.466
13.58681 | 3231.823
13.59105 | 3231.204
13.59529 | 3231.515
13.59958 | 3231.763
13.60372 | 3231.845
13.60796 | 3231.339
13.6122 | 3231.578
13.61643 | 3231.067
13.62067 | 3231.504
13.62496 | 3231.321
13.6292 | 3231.249
13.63334 | 3230.758
13.63767 | 3231.283
13.64187 | 3230.88
13.64601 | 3230.754
13.6503 | 3231.003
13.65463 | 3230.607
13.65877 | 3230.765
13.6631 | 3230.428
13.66729 | 3230.139
13.67149 | 3229.825
13.67572 | 3230.463
13.67996 | 3229.487
13.68415 | 3230.127
13.68844 | 3229.651
13.69272 | 3230.021
13.69692 | 3229.588
13.70116 | 3229.872
13.70539 | 3229.255
13.70958 | 3229.345
13.71382 | 3229.788
13.71806 | 3229.661
13.72225 | 3229.08
13.72654 | 3229.612
13.73078 | 3229.254
13.73501 | 3229.412
13.73925 | 3229.306
13.7434 | 3228.989
13.74764 | 3229.163
13.75192 | 3229.214
13.75616 | 3228.989
13.76035 | 3229.237
13.76463 | 3228.175
13.76887 | 3228.661
13.77302 | 3227.915
13.77735 | 3228.096
13.78159 | 3227.896
13.78573 | 3227.989
13.79006 | 3228.465
13.7943 | 3227.515
13.79845 | 3228.154
13.80269 | 3227.606
13.80697 | 3226.857
13.81116 | 3227.538
13.81545 | 3227.244
13.81964 | 3227.47
13.82383 | 3227.118
13.82812 | 3226.86
13.83231 | 3227.002
13.8365 | 3226.96
13.84078 | 3226.829
13.84507 | 3226.852
13.84926 | 3226.539
13.85355 | 3226.712
13.85774 | 3226.923
13.86193 | 3226.302
13.86622 | 3226.174
13.8704 | 3226.257
13.87464 | 3225.864
13.87893 | 3226.018
13.88321 | 3225.539
13.8874 | 3225.567
13.89164 | 3225.78
13.89588 | 3225.258
13.90003 | 3225.015
13.90431 | 3225.643
13.90855 | 3224.871
13.91274 | 3224.957
13.91707 | 3224.796
13.92136 | 3224.466
13.9255 | 3224.862
13.92974 | 3224.465
13.93398 | 3224.309
13.93812 | 3224.493
13.94246 | 3224.565
13.94669 | 3224.613
13.95089 | 3223.614
13.95512 | 3224.128
13.95936 | 3223.411
13.96355 | 3223.647
13.96779 | 3223.725
13.97203 | 3223.295
13.97622 | 3223.667
13.98055 | 3223.067
13.98474 | 3223.302
13.98894 | 3222.856
13.99322 | 3222.638
13.99741 | 3222.635
14.00165 | 3222.858
14.00598 | 3222.754
14.01018 | 3221.937
14.01437 | 3222.233
14.01865 | 3221.763
14.02289 | 3221.846
14.02703 | 3221.601
14.03132 | 3221.254
14.0356 | 3221.581
14.03975 | 3221.344
14.04403 | 3221.674
14.04827 | 3220.684
14.05247 | 3221.48
14.05675 | 3220.875
14.06094 | 3220.904
14.06518 | 3220.124
14.06942 | 3220.814
14.0737 | 3220.148
14.07789 | 3221.231
14.08213 | 3219.908
14.08637 | 3220.462
14.09052 | 3219.544
14.09485 | 3219.889
14.09904 | 3219.674
14.10328 | 3219.959
14.10756 | 3219.293
14.1118 | 3219.444
14.11599 | 3219.427
14.12028 | 3218.986
14.12442 | 3218.86
14.12866 | 3218.367
14.13299 | 3218.716
14.13718 | 3217.975
14.14138 | 3218.573
14.14566 | 3217.593
14.1499 | 3218.172
14.15404 | 3217.685
14.15833 | 3217.714
14.16261 | 3217.247
14.16676 | 3217.553
14.17104 | 3216.973
14.17528 | 3217.229
14.17947 | 3217.159
14.18367 | 3217.085
14.18795 | 3216.66
14.19214 | 3217.081
14.19643 | 3216.623
14.20066 | 3216.628
14.20486 | 3216.219
14.20914 | 3216.181
14.21333 | 3216.131
14.21753 | 3215.71
14.22181 | 3215.582
14.22605 | 3215.706
14.23033 | 3215.208
14.23462 | 3215.413
14.23881 | 3214.546
14.243 | 3214.712
14.24729 | 3214.297
14.25143 | 3214.139
14.25567 | 3214.649
14.25995 | 3213.945
14.26419 | 3213.995
14.26838 | 3213.765
14.27267 | 3213.324
14.27691 | 3213.651
14.28105 | 3212.92
14.28534 | 3213.061
14.28958 | 3213.358
14.29377 | 3213.617
14.29805 | 3212.991
14.30229 | 3213.034
14.30648 | 3212.681
14.31077 | 3212.415
14.31496 | 3211.484
14.31915 | 3211.599
14.32344 | 3211.739
14.32767 | 3211.619
14.33191 | 3211.383
14.33615 | 3211.545
14.34039 | 3210.661
14.34458 | 3211.086
14.34887 | 3210.346
14.35306 | 3210.101
14.3573 | 3210.62
14.36158 | 3210.214
14.36577 | 3210.255
14.36996 | 3209.751
14.37425 | 3209.422
14.37849 | 3209.271
14.38268 | 3209.039
14.38701 | 3209.17
14.3912 | 3208.45
14.39539 | 3208.849
14.39968 | 3208.269
14.40387 | 3208.66
14.40801 | 3207.986
14.4123 | 3207.669
14.41658 | 3207.662
14.42078 | 3207.957
14.42506 | 3207.305
14.4293 | 3207.691
14.43344 | 3207.031
14.43773 | 3207.093
14.44192 | 3206.471
14.44616 | 3206.793
14.4504 | 3206.05
14.45468 | 3206.182
14.45892 | 3205.772
14.46316 | 3205.425
14.4674 | 3205.686
14.47154 | 3205.164
14.47583 | 3205.054
14.48007 | 3204.618
14.4843 | 3205.108
14.48859 | 3203.728
14.49278 | 3204.154
14.49702 | 3203.926
14.5013 | 3203.603
14.50545 | 3203.3
14.50964 | 3203.786
14.51393 | 3202.985
14.51816 | 3203.796
14.52236 | 3202.651
14.52664 | 3202.782
14.53093 | 3202.258
14.53507 | 3202.619
14.53935 | 3201.578
14.54359 | 3202.263
14.54774 | 3201.672
14.55207 | 3201.572
14.55626 | 3200.951
14.5605 | 3201.396
14.56474 | 3199.939
14.56897 | 3200.674
14.57321 | 3200.371
14.57745 | 3200.421
14.58164 | 3199.65
14.58588 | 3199.86
14.59017 | 3198.931
14.59436 | 3199.661
14.59855 | 3198.596
14.60284 | 3198.48
14.60708 | 3197.908
14.61131 | 3198.495
14.6156 | 3197.726
14.61979 | 3197.706
14.62398 | 3197.466
14.62826 | 3197.304
14.63241 | 3196.949
14.63665 | 3197.144
14.64093 | 3196.059
14.64522 | 3197.177
14.64936 | 3196.415
14.65365 | 3195.869
14.65789 | 3196.054
14.66199 | 3195.226
14.66632 | 3195.114
14.6706 | 3194.743
14.67479 | 3195.006
14.67903 | 3194.146
14.68332 | 3194.225
14.68755 | 3194.426
14.69175 | 3193.67
14.69594 | 3193.435
14.70018 | 3193.084
14.70446 | 3192.664
14.7087 | 3192.098
14.71294 | 3192.329
14.71713 | 3191.319
14.72137 | 3192.111
14.72561 | 3191.551
14.72985 | 3191.341
14.73403 | 3191.19
14.73827 | 3191.17
14.7426 | 3190.254
14.74675 | 3190.741
14.75099 | 3190.054
14.75523 | 3190.017
14.75947 | 3189.684
14.76366 | 3189.767
14.76794 | 3189.018
14.77218 | 3188.957
14.77637 | 3188.563
14.78066 | 3188.144
14.78489 | 3187.493
14.78904 | 3187.987
14.79328 | 3186.727
14.79756 | 3187.671
14.8018 | 3187.41
14.80604 | 3187.221
14.81028 | 3186.155
14.81447 | 3186.367
14.81875 | 3185.288
14.82295 | 3185.739
14.82718 | 3184.862
14.83142 | 3184.911
14.83571 | 3184.693
14.83995 | 3185.297
14.84418 | 3183.972
14.84842 | 3183.9
14.85261 | 3183.399
14.8569 | 3182.895
14.86109 | 3183.119
14.86528 | 3182.753
14.86957 | 3182.397
14.87381 | 3182.791
14.878 | 3182.13
14.88228 | 3181.14
14.88643 | 3181.29
14.89062 | 3180.847
14.89495 | 3180.553
14.89919 | 3180.255
14.90338 | 3180.535
14.90762 | 3179.218
14.9119 | 3180.04
14.9161 | 3179.082
14.92033 | 3178.614
14.92462 | 3178.052
14.92877 | 3178.286
14.93305 | 3177.381
14.93729 | 3177.978
14.94153 | 3177.031
14.94572 | 3176.714
14.94995 | 3176.379
14.95419 | 3176.393
14.95843 | 3175.443
14.96267 | 3175.827
14.96691 | 3175.033
14.97115 | 3174.791
14.97534 | 3174.702
14.97953 | 3174.541
14.98381 | 3173.68
14.98805 | 3173.995
14.99229 | 3173.643
14.99658 | 3172.404
15.00077 | 3172.881
15.00501 | 3172.316
15.00924 | 3171.838
15.01344 | 3171.89
15.01767 | 3171.406
15.02196 | 3170.74
15.0262 | 3170.531
15.03044 | 3170.349
15.03467 | 3168.704
15.03891 | 3169.292
15.04306 | 3168.891
15.0473 | 3168.378
15.05158 | 3168.187
15.05582 | 3168.249
15.06006 | 3166.936
15.0643 | 3167.351
15.06858 | 3166.704
15.07277 | 3166.343
15.07696 | 3165.549
15.0812 | 3165.879
15.08544 | 3165.35
15.08968 | 3165.877
15.09392 | 3164.432
15.09816 | 3164.145
15.10235 | 3163.449
15.10658 | 3163.878
15.11082 | 3162.329
15.11501 | 3163.049
15.11925 | 3162.702
15.12354 | 3161.904
15.12773 | 3162.162
15.13197 | 3161.019
15.13625 | 3160.619
15.14045 | 3160.225
15.14468 | 3160.025
15.14897 | 3159.536
15.15321 | 3159.167
15.1574 | 3159.353
15.16168 | 3157.866
15.16592 | 3158.45
15.17007 | 3157.179
15.1743 | 3156.453
15.17859 | 3156.353
15.18283 | 3156.669
15.18707 | 3155.432
15.1913 | 3155.917
15.1955 | 3155.031
15.19973 | 3154.596
15.20393 | 3154.561
15.20816 | 3153.817
15.2124 | 3153.622
15.21669 | 3153.063
15.22097 | 3153.158
15.22516 | 3151.625
15.2294 | 3152.154
15.23359 | 3151.218
15.23783 | 3149.974
15.24207 | 3150.653
15.24631 | 3149.577
15.25059 | 3149.102
15.25483 | 3148.847
15.25902 | 3148.336
15.26326 | 3147.689
15.26745 | 3147.329
15.27164 | 3147.2
15.27598 | 3146.065
15.28021 | 3146.543
15.28441 | 3145.323
15.28864 | 3144.488
15.29293 | 3145.055
15.29712 | 3144.156
15.30136 | 3143.804
15.3056 | 3143.569
15.30979 | 3142.974
15.31408 | 3142.807
15.31831 | 3141.762
15.32255 | 3141.199
15.32674 | 3140.898
15.33093 | 3140.096
15.33522 | 3140.683
15.33946 | 3139.112
15.34365 | 3139.604
15.34793 | 3138.501
15.35213 | 3137.559
15.35637 | 3138.123
15.3606 | 3136.797
15.36484 | 3136.194
15.36908 | 3135.906
15.37332 | 3135.903
15.3776 | 3134.754
15.38179 | 3134.74
15.38599 | 3133.797
15.39032 | 3132.841
15.39446 | 3133.045
15.3987 | 3131.413
15.40294 | 3131.79
15.40722 | 3131.204
15.41142 | 3131.24
15.41565 | 3129.929
15.41989 | 3129.765
15.42404 | 3129.316
15.42828 | 3127.506
15.43256 | 3128.489
15.4368 | 3127.548
15.44099 | 3126.982
15.44527 | 3126.142
15.44951 | 3126.109
15.45375 | 3124.638
15.45794 | 3124.734
15.46218 | 3123.722
15.46647 | 3122.821
15.47071 | 3122.526
15.47494 | 3122.101
15.47914 | 3121.31
15.48337 | 3120.888
15.48761 | 3120.703
15.49185 | 3118.969
15.49604 | 3119.192
15.50028 | 3117.78
15.50461 | 3117.586
15.5088 | 3117.69
15.51304 | 3115.959
15.51728 | 3115.878
15.52147 | 3115.544
15.52571 | 3114.679
15.53 | 3114.242
15.53423 | 3113.182
15.53842 | 3112.946
15.54266 | 3111.561
15.54695 | 3111.877
15.55109 | 3111.082
15.55528 | 3109.963
15.55962 | 3110.066
15.56385 | 3108.78
15.56805 | 3108.461
15.57233 | 3107.686
15.57652 | 3107.013
15.58076 | 3105.527
15.58495 | 3105.74
15.58924 | 3104.582
15.59343 | 3103.862
15.59771 | 3103.977
15.602 | 3102.914
15.60624 | 3102.094
15.61047 | 3101.219
15.61467 | 3100.603
15.6189 | 3098.922
15.62314 | 3100.078
15.62738 | 3098.455
15.63162 | 3097.968
15.63586 | 3097.132
15.6401 | 3096.719
15.64434 | 3095.239
15.64852 | 3095.266
15.65272 | 3093.947
15.65696 | 3093.739
15.66119 | 3093.31
15.66543 | 3092.388
15.66962 | 3091.143
15.67391 | 3090.65
15.67815 | 3090.475
15.68234 | 3088.399
15.68663 | 3088.61
15.69086 | 3087.563
15.6951 | 3086.694
15.69934 | 3086.508
15.70358 | 3085.053
15.70777 | 3084.698
15.71201 | 3083.217
15.71629 | 3082.981
15.72053 | 3081.477
15.72472 | 3081.529
15.72901 | 3080.359
15.7332 | 3079.049
15.73744 | 3078.979
15.74167 | 3077.423
15.74587 | 3076.714
15.75015 | 3075.85
15.75439 | 3075.623
15.75867 | 3074.511
15.76287 | 3073.412
15.76706 | 3073.032
15.77134 | 3071.34
15.77553 | 3071.437
15.77973 | 3070.055
15.78396 | 3068.887
15.78825 | 3068.775
15.79249 | 3067.559
15.79673 | 3066.493
15.80096 | 3065.38
15.80516 | 3064.967
15.80935 | 3063.162
15.81363 | 3063.134
15.81787 | 3061.496
15.82206 | 3060.986
15.82635 | 3059.746
15.83063 | 3058.968
15.83482 | 3057.382
15.83902 | 3057.235
15.84325 | 3055.416
15.84749 | 3054.854
15.85178 | 3053.793
15.85602 | 3053.054
15.86021 | 3051.661
15.86444 | 3051.059
15.86873 | 3049.988
15.87287 | 3048.659
15.87711 | 3048.241
15.88135 | 3047.117
15.88559 | 3046.16
15.88983 | 3045.183
15.89407 | 3044.048
15.89831 | 3042.332
15.90254 | 3041.62
15.90678 | 3040.707
15.91102 | 3039.477
15.91526 | 3038.595
15.9195 | 3037.536
15.92373 | 3036.123
15.92802 | 3034.95
15.93221 | 3033.8
15.9364 | 3031.888
15.94073 | 3031.598
15.94497 | 3030.491
15.94916 | 3029.152
15.95345 | 3028.478
15.95764 | 3026.802
15.96183 | 3025.385
15.96607 | 3024.708
15.97036 | 3022.9
15.97455 | 3022.116
15.97879 | 3021.365
15.98307 | 3019.978
15.98726 | 3018.555
15.9915 | 3018.043
15.99574 | 3015.995
15.99993 | 3014.514
16.00417 | 3013.28
16.00841 | 3012.36
16.01265 | 3010.536
16.01688 | 3010.086
16.02117 | 3008.121
16.02536 | 3007.029
16.0296 | 3005.485
16.03379 | 3003.961
16.03807 | 3002.531
16.04236 | 3001.644
16.04655 | 3000.193
16.05079 | 2998.187
16.05503 | 2997.707
16.05927 | 2995.743
16.06346 | 2994.315
16.06774 | 2992.674
16.07198 | 2991.74
16.07617 | 2989.426
16.08046 | 2988.728
16.0847 | 2986.778
16.08889 | 2985.659
16.09308 | 2983.998
16.09736 | 2982.552
16.10156 | 2981.096
16.10579 | 2979.767
16.11003 | 2978.046
16.11427 | 2975.85
16.11851 | 2975.19
16.12275 | 2972.733
16.12694 | 2971.328
16.13118 | 2969.608
16.13546 | 2968.521
16.1397 | 2966.133
16.14394 | 2965.457
16.14813 | 2962.526
16.15242 | 2961.072
16.15665 | 2959.289
16.16085 | 2957.848
16.16504 | 2955.472
16.16937 | 2954.718
16.17361 | 2952.526
16.1778 | 2950.868
16.18208 | 2948.798
16.18628 | 2947.046
16.19047 | 2944.627
16.19475 | 2943.854
16.19899 | 2941.449
16.20318 | 2939.86
16.20742 | 2938.641
16.2117 | 2935.54
16.2159 | 2934.149
16.22014 | 2931.41
16.22437 | 2929.786
16.22861 | 2927.493
16.23285 | 2926.198
16.23709 | 2923.805
16.24128 | 2921.426
16.24552 | 2920.015
16.2498 | 2917.217
16.25399 | 2915.305
16.25823 | 2912.906
16.26247 | 2911.078
16.26671 | 2908.051
16.27095 | 2907.272
16.27519 | 2903.927
16.27943 | 2902.071
16.28362 | 2899.296
16.2879 | 2897.176
16.29214 | 2894.772
16.29642 | 2892.342
16.30066 | 2889.202
16.30485 | 2886.397
16.30914 | 2884.722
16.31333 | 2881.437
16.31748 | 2879.325
16.32181 | 2876.424
16.32604 | 2874.084
16.33028 | 2870.531
16.33452 | 2868.296
16.33876 | 2864.14
16.34295 | 2861.401
16.34714 | 2858.503
16.35143 | 2854.962
16.35562 | 2851.619
16.35986 | 2848.668
16.36419 | 2844.978
16.36838 | 2841.821
16.37262 | 2838.02
16.37686 | 2833.845
16.38105 | 2828.861
16.38529 | 2824.385
16.38953 | 2817.797
16.39377 | 2812.618
16.39805 | 2806.949
16.40229 | 2801.093
16.40653 | 2794.808
16.41076 | 2787.892
16.41495 | 2780.804
16.41919 | 2772.676
16.42348 | 2764.82
16.42772 | 2756.789
16.43186 | 2747.305
16.43619 | 2738.976
16.44043 | 2726.556
16.44462 | 2712.638
16.44891 | 2693.454
16.45329 | 1171.445
16.46139 | -952.5742
16.46386 | -1054.515
16.46558 | -1062.157